## Data
Perovskite | Hill formula | Interlayer space composition | Dopant | Dopant, wt% | Bandgap, eV | DOI | Materials Project ID | COD_ID | Springer_ID | Z | Z_MP | Z_COD | Z_Springer | a, A | b, A | c, A | Symmetry group | d,A | a_MP | b_MP | c_MP | a_COD | b_COD | c_COD | a_Springer | b_Springer | c_Springer | Number of octahedrons on a layer | Valence electrons | Volume | Volume_MP | Volume_COD | Volume_Springer | Valence Electrons Density | Valence Electrons Density_MP | Valence Electrons Density_COD | Springer_Valence Electrons Density | avg s valence electrons | avg p valence electrons | avg d valence electrons | avg f valence electrons | frac s valence electrons | frac p valence electrons | frac d valence electrons | frac f valence electrons | MagpieData minimum Electronegativity | MagpieData maximum Electronegativity | MagpieData range Electronegativity | MagpieData mean Electronegativity | Average Pauling electronegativity | Average Mulliken electronegativity | MP_packing_fraction | COD_packing_fraction | Springer_packing_fraction
K4Nb6O17 | K4 Nb6 O17 |  |  |  | 3.5 | 10.1007/BF00765319 | mp-560692 | 1001842 |  | 4 | 4 | 4 | 0 | [5 empty] | 6.604068 | 7.938952 | 33.703336 | 7.83 | 33.20999 | 6.46 | 0 |  |  |  | 34 | 0 | 1767.045 | 1679.821 | 0 |  | 0.07696465 | 0.080961 |  | 1.62963 | 2.518519 | 0.8888889 | 0 | 0.3235294 | 0.5 | 0.1764706 | 0 | 0.82 | 3.44 | 2.62 | 2.642963 | 2.642963 | 5.958736 | 0.4826438 | 0.5077049
KLaNb2O7 | K La Nb2 O7 |  |  |  | 3.2 | 10.1007/BF00765319 | mp-1223501 | 1545643 |  |  | 1 | 1 | 0 | 7.806 | 7.668 | 21.54 | Pmaa |  | 3.932702 | 3.9458 | 11.35639878 | 3.906 | 21.603 | 3.8879 | 0 |  |  | 2 | 14 | 1289.307 | 173.545 | 328.0661 | 0 |  | 0.08067071 | 0.04267432 |  | 1.727273 | 2.545455 | 0.8181818 | 0 | 0.3392857 | 0.5 | 0.1607143 | 0 | 0.82 | 3.44 | 2.62 | 2.654545 | 2.654545 | 5.994691 | 0.4845036
RbLaNb2O7 | La Nb2 O7 Rb |  |  |  | 3.35 | 10.1007/BF00765319 | mp-553965 | -1 |  |  | 2 | 0 | 0 | 3.885 | 3.885 | 10.989 | P4/mmm |  | 11.92921406 | 11.92921406 | 11.92921406 | 0 |  |  | 0 |  |  | 2 | 14 | 165.8594 | 349.0088 | 0 | 0 |  | 0.08022721 |  |  | 1.727273 | 2.545455 | 0.8181818 | 0 | 0.3392857 | 0.5 | 0.1607143 | 0 | 0.82 | 3.44 | 2.62 | 2.654545 | 2.654545 | 5.986551 | 0.5073439
CsLaNb2O7 | Cs La Nb2 O7 |  |  |  | 3.3 | 10.1007/BF00765319 | mp-553248 | 2004917 |  |  | 1 | 1 | 0 | 3.905 | 3.905 | 11.185 | P4/mmm |  | 3.952105 | 3.952105 | 11.503833 | 3.908 | 3.908 | 11.16 | 0 |  |  | 2 | 14 | 170.5603 | 179.6799 | 170.4407 | 0 |  | 0.07791634 | 0.08214001 |  | 1.727273 | 2.545455 | 0.8181818 | 0 | 0.3392857 | 0.5 | 0.1607143 | 0 | 0.79 | 3.44 | 2.65 | 2.651818 | 2.651818 | 5.973028 | 0.5243291 | 0.5527518
KCa2Nb3O10 | Ca2 K Nb3 O10 |  |  |  | 3.35 | 10.1007/BF00765319 | mp-557195 | 1521061 |  |  | 4 | 4 | 0 | 7.727 | 7.727 | 29.466 | P42412 |  | 7.808443 | 7.854881 | 15.19056011 | 3.8802 | 29.508 | 7.714 | 0 |  |  | 3 | 20 | 1759.313 | 924.7469 | 883.2294 | 0 |  | 0.08651015 | 0.09057669 |  | 1.75 | 2.5 | 0.75 | 0 | 0.35 | 0.5 | 0.15 | 0 | 0.82 | 3.44 | 2.62 | 2.62625 | 2.62625 | 5.96681 | 0.5055521 | 0
RbCa2Nb3O10 | Ca2 Nb3 O10 Rb |  |  |  | 3.5 | 10.1007/BF00765319 | mp-20396 | 2238958 |  |  | 1 | 1 | 0 | 7.725 | 7.725 | 14.909 | P4212 |  | 3.966101 | 3.966101 | 15.283337 | 3.85865 | 3.85865 | 14.9108 | 0 |  |  | 3 | 20 | 889.7039 | 240.4062 | 222.0096 | 0 |  | 0.08319252 | 0.0900862 |  | 1.75 | 2.5 | 0.75 | 0 | 0.35 | 0.5 | 0.15 | 0 | 0.82 | 3.44 | 2.62 | 2.62625 | 2.62625 | 5.961213 | 0.5046769 | 0.5464965
CsCa2Nb3O10 | Ca2 Cs Nb3 O10 |  |  |  | 3.5 | 10.1007/BF00765319 | mp-581330 | 1518045 |  |  | 8 | 8 | 0 | 7.727 | 7.727 | 30.176 | P42412 |  | 7.825225 | 7.834523 | 31.031406 | 30.185 | 7.74 | 7.746 | 0 |  |  | 3 | 20 | 1801.704 | 1902.439 | 1809.713 | 0 |  | 0.08410254 | 0.08841182 |  | 1.75 | 2.5 | 0.75 | 0 | 0.35 | 0.5 | 0.15 | 0 | 0.79 | 3.44 | 2.65 | 2.624375 | 2.624375 | 5.951916 | 0.5340728 | 0.5614378
KSr2Nb3O10 | K Nb3 O10 Sr2 |  |  |  | 3.16 | 10.1007/BF00765319 | -1 | -1 |  | 4 | 0 | 0 | 0 | 7.831 | 7.801 | 15.05 | P21/m | 15.05 | 0 |  |  | 0 |  |  | 0 |  |  | 3 | 20 | 919.3989 | 911.6585 | 0 | 0 | 0.08701337 |  |  |  | 1.75 | 2.5 | 0.75 | 0 | 0.35 | 0.5 | 0.15 | 0 | 0.82 | 3.44 | 2.62 | 2.62 | 2.62 | 5.942386
KCa2NaNb4O13 | Ca2 K Na Nb4 O13 |  |  |  | 3.21 | 10.1007/BF00765319 | -1 | -1 |  | 8 | 0 | 0 | 0 | 7.749 | 7.736 | 37.37 | orthorombic | 18.685 | 0 |  |  | 0 |  |  | 0 |  |  | 4 | 26 | 2240.192 | 2240 | 0 | 0 | 0.09284919 |  |  |  | 1.714286 | 2.47619 | 0.7619048 | 0 | 0.3461538 | 0.5 | 0.1538462 | 0 | 0.82 | 3.44 | 2.62 | 2.612857 | 2.612857 | 5.941396
TiO2 | O2 Ti |  |  |  | 3 | 10.1007/BF00765319 | mp-1245098 | 1010942 |  |  | 30 | 4 | 0 | [5 empty] | 10.59112378 | 10.78473663 | 10.48617618 | 3.73 | 3.73 | 9.37 | 0 |  |  | inf | 4 | 0 | 1182.741 | 130.363873 | 0 |  | 0.1014592 | 0.1227334 |  | 2 | 2.666667 | 0.6666667 | 0 | 0.375 | 0.5 | 0.125 | 0 | 1.54 | 3.44 | 1.9 | 2.806667 | 2.806667 | 6.1769976 | 0.4690041 | 0.5673458
RbLaTa2O7 | La O7 Rb Ta2 |  |  |  | 3.9 | 10.1016/s1466-6049(01)00071-x | mp-541600 | -1 |  |  | 1 | 0 | 0 | 3.885 | 3.885 | 11.12 | P4/mmm |  | 3.910394 | 3.910394 | 11.314458 | 0 |  |  | 0 |  |  | 2 | 14 | 167.836662 | 173.0114 | 0 | 0 |  | 0.08091951 |  |  | 1.909091 | 2.545455 | 0.6363636 | 2.545455 | 0.25 | 0.3333333 | 0.08333333 | 0.3333333 | 0.82 | 3.44 | 2.62 | 2.636364 | 2.636364 | 6.004409 | 0.5117219
RbPrTa2O7 | O7 Pr Rb Ta2 |  |  |  | 3.6 | 10.1016/s1466-6049(01)00071-x | -1 | -1 | sd_1050391 |  | 0 | 0 | 1 | [5 empty] | 0 |  |  | 0 |  |  | 3.8653 | 3.8653 | 11.0131 | 2 | 14 | 0 | 0 | 0 | 164.5417 |  |  |  | 0.08508481 | 1.909091 | 2.545455 | 0.5454545 | 2.818182 | 0.244186 | 0.3255814 | 0.06976744 | 0.3604651 | 0.82 | 3.44 | 2.62 | 2.639091 | 2.639091 | 5.979181 |  |  | 0.5338127
RbNdTa2O7 | Nd O7 Rb Ta2 |  |  |  | 4.2 | 10.1016/s1466-6049(01)00071-x | -1 | -1 | sd_1050392 |  | 0 | 0 | 1 | [5 empty] | 0 |  |  | 0 |  |  | 3.8445 | 3.8445 | 11.03 | 2 | 14 | 0 | 0 | 0 | 163.0254 |  |  |  | 0.08587619 | 1.909091 | 2.545455 | 0.5454545 | 2.909091 | 0.2413793 | 0.3218391 | 0.06896552 | 0.3678161 | 0.82 | 3.44 | 2.62 | 2.64 | 2.64 | 5.981138 |  |  | 0.538093
RbSmTa2O7 | O7 Rb Sm Ta2 |  |  |  | 4.2 | 10.1016/s1466-6049(01)00071-x | -1 | -1 | sd_1050393 |  | 0 | 0 | 1 | [5 empty] | 0 |  |  | 0 |  |  | 3.8252 | 3.8252 | 11.0135 | 2 | 14 | 0 | 0 | 0 | 161.1512 |  |  |  | 0.08687491 | 1.909091 | 2.545455 | 0.5454545 | 3.090909 | 0.2359551 | 0.3146067 | 0.06741573 | 0.3820225 | 0.82 | 3.44 | 2.62 | 2.642727 | 2.642727 | 5.989466 |  |  | 0.5419467
CaTa2O6 | Ca O6 Ta2 |  |  |  | 4 | 10.1070/rcr4547 | mp-554038 | 2002339 |  |  | 4 | 4 | 0 | [5 empty] | 7.856868 | 7.856868 | 7.856868 | 7.78 | 7.78 | 7.78 | 0 |  |  |  | 12 | 0 | 485.0074 | 470.910952 | 0 |  | 0.09896756 | 0.1019301 |  | 2 | 2.666667 | 0.6666667 | 3.111111 | 0.2368421 | 0.3157895 | 0.07894737 | 0.3684211 | 1 | 3.44 | 2.44 | 2.737778 | 2.737778 | 6.242114 | 0.4986019 | 0.5135273
SrTa2O6 | O6 Sr Ta2 |  |  |  | 4.4 | 10.1070/rcr4547 | mp-17715 | 1534928 |  |  | 4 | 4 | 0 | [5 empty] | 5.63450966 | 7.6422105 | 11.06642043 | 11.013 | 7.632 | 5.621 | 0 |  |  |  | 12 | 0 | 476.5213 | 472.4519 | 0 |  | 0.10073 | 0.1015976 |  | 2 | 2.666667 | 0.6666667 | 3.111111 | 0.2368421 | 0.3157895 | 0.07894737 | 0.3684211 | 0.95 | 3.44 | 2.49 | 2.732222 | 2.732222 | 6.220404 | 0.5362582 | 0.5408772
BaTa2O6 | Ba O6 Ta2 |  |  |  | 4.1 | 10.1070/rcr4547 | mp-676339 | 1537578 |  |  | 6 | 12 | 0 | [5 empty] | 9.290658 | 9.85373748 | 14.19785074 | 21.14 | 21.14 | 3.917 | 0 |  |  |  | 12 | 0 | 1160.71 | 1515.982 | 0 |  | 0.06203102 | 0.09498791 |  | 2 | 2.666667 | 0.6666667 | 3.111111 | 0.2368421 | 0.3157895 | 0.07894737 | 0.3684211 | 0.89 | 3.44 | 2.55 | 2.725556 | 2.725556 | 6.198702 | 0.3520614 | 0.5391105
CaBi2Ta2O9 | Bi2 Ca O9 Ta2 |  |  |  | 3.67 | 10.1016/j.jssc.2008.05.020 | mp-556848 | 1525923 |  |  | 1 | 4 | 0 | 5.467 | 5.427 | 24.931 | A21am |  | 13.46934785 | 13.46934785 | 13.46934785 | 5.4659 | 5.4318 | 24.9619 | 0 |  |  | 2 | 18 | 739.688 | 189.2215 | 741.1107 | 0 |  | 0.09512662 | 0.09715148 |  | 2 | 3 | 1.857143 | 4 | 0.1842105 | 0.2763158 | 0.1710526 | 0.3684211 | 1 | 3.44 | 2.44 | 2.785714 | 2.785714 | 6.216117 | 0.5232572
SrBi2Ta2O9 | Bi2 O9 Sr Ta2 |  |  |  | 3.64 | 10.1016/j.jssc.2008.05.020 | mp-554675 | 1521923 |  |  | 1 | 4 | 0 | 5.473 | 5.527 | 25.031 | A21am |  | 12.88926011 | 12.88926011 | 12.88926011 | 5.52237 | 5.52408 | 25.0264 | 0 |  |  | 2 | 18 | 757.1695 | 195.032 | 763.4557 | 0 |  | 0.09229253 | 0.09430803 |  | 2 | 3 | 1.857143 | 4 | 0.1842105 | 0.2763158 | 0.1710526 | 0.3684211 | 0.95 | 3.44 | 2.49 | 2.782143 | 2.782143 | 6.202161 | 0.5252456 | 0.536716
BaBi2Ta2O9 | Ba Bi2 O9 Ta2 |  |  |  | 3.52 | 10.1016/j.jssc.2008.05.020 | mp-23611 | 1525921 |  |  | 1 | 1 | 0 | 3.954 | 3.954 | 25.487 | I4/mmm |  | 12.93976145 | 12.93976145 | 12.93976145 | 3.9355 | 3.9355 | 25.5686 | 0 |  |  | 2 | 18 | 398.4667 | 198.961 | 396.0106 | 0 |  | 0.09047001 | 0.04545333 |  | 2 | 3 | 1.857143 | 4 | 0.1842105 | 0.2763158 | 0.1710526 | 0.3684211 | 0.89 | 3.44 | 2.55 | 2.777857 | 2.777857 | 6.18821 | 0.5360948
CaBi2Nb2O9 | Bi2 Ca Nb2 O9 |  |  |  | 3.46 | 10.1016/J.IJHYDENE.2009.04.021 | mp-555616 | -1 |  |  | 1 | 0 | 0 | - | - | - | A21am |  | 13.83861243 | 13.83861243 | 13.83861243 | 0 |  |  | 0 |  |  | 2 | 18 | #VALUE! | 208.2631 | 0 | 0 |  | 0.08642915 |  |  | 1.857143 | 3 | 2 | 2 | 0.2096774 | 0.3387097 | 0.2258065 | 0.2258065 | 1 | 3.44 | 2.44 | 2.8 | 2.8 | 6.202086 | 0.4754156
SrBi2Nb2O9 | Bi2 Nb2 O9 Sr |  |  |  | 3.43 | 10.1016/J.IJHYDENE.2009.04.021 | mp-23614 | 1531753 |  |  | 2 | 4 | 0 | - | - | - | A21am |  | 13.01244535 | 13.01244535 | 5.688484 | 5.506 | 5.506 | 25 | 0 |  |  | 2 | 18 | #VALUE! | 408.0805 | 757.9009 | 0 |  | 0.08821789 | 0.09499923 |  | 1.857143 | 3 | 2 | 2 | 0.2096774 | 0.3387097 | 0.2258065 | 0.2258065 | 0.95 | 3.44 | 2.49 | 2.796429 | 2.796429 | 6.18813 | 0.5020565 | 0.5406497
BaBi2Nb2O9 | Ba Bi2 Nb2 O9 |  |  |  | 3.3 | 10.1016/J.IJHYDENE.2009.04.021 | mp-555867 | 7221049 |  |  | 2 | 2 | 0 | - | - | - | I4/mmm |  | 13.05287155 | 13.05287155 | 5.760265 | 3.939 | 3.939 | 25.6364 | 0 |  |  | 2 | 18 | #VALUE! | 419.8791 | 397.7672 | 0 |  | 0.08573897 | 0.09050519 |  | 1.857143 | 3 | 2 | 2 | 0.2096774 | 0.3387097 | 0.2258065 | 0.2258065 | 0.89 | 3.44 | 2.55 | 2.792143 | 2.792143 | 6.174179 | 0.5080603 | 0
PbBi2Nb1.8W0.2O9 | Bi2 Nb1.8 O9 Pb W0.2 |  |  |  | 2.74 | 10.1016/j.matlet.2007.08.089 | mp-23101 | 1531664 |  |  | 0 | 4 | 0 | [5 empty] | 0 |  |  | 5.5453 | 5.5453 | 25.6867 | 0 |  |  | - | 18 | 0 | 0 | 789.8751 | 0 |  |  | 0.09115366 |  | 1.871429 | 3.142857 | 2.714286 | 3.2 | 0.1712418 | 0.2875817 | 0.248366 | 0.2928105 | 1.6 | 3.44 | 1.84 | 2.905857 | 2.905857 | 6.267675795 | 0.5199562 | 0.5198814
PbBi2Nb1.85W0.15O9 | Bi2 Nb1.85 O9 Pb W0.15 |  |  |  | 2.74 | 10.1016/j.matlet.2007.08.089 | mp-23101 | 1531664 |  |  | 0 | 4 | 0 | [5 empty] | 0 |  |  | 5.5453 | 5.5453 | 25.6867 | 0 |  |  | - | 18 | 0 | 0 | 789.8751 | 0 |  |  | 0.09115366 |  | 1.867857 | 3.142857 | 2.714286 | 3.15 | 0.171757 | 0.2889984 | 0.2495895 | 0.2896552 | 1.6 | 3.44 | 1.84 | 2.903143 | 2.903143 | 6.265883 | 0.5199562 | 0.5198814
PbBi2Nb1.9W0.1O9 | Bi2 Nb1.9 O9 Pb W0.1 |  |  |  | 2.75 | 10.1016/j.matlet.2007.08.089 | mp-23101 | 1531664 |  |  | 0 | 4 | 0 | [5 empty] | 0 |  |  | 5.5453 | 5.5453 | 25.6867 | 0 |  |  | - | 18 | 0 | 0 | 789.8751 | 0 |  |  | 0.09115366 |  | 1.864286 | 3.142857 | 2.714286 | 3.1 | 0.1722772 | 0.290429 | 0.2508251 | 0.2864686 | 1.6 | 3.44 | 1.84 | 2.900429 | 2.900429 | 6.26409 | 0.5199562 | 0.5198814
PbBi2Nb2O9 | Bi2 Nb2 O9 Pb |  |  |  | 2.88 | 10.1016/j.matlet.2007.08.089 | mp-23101 | 1531664 |  |  | 1 | 4 | 0 | 5.496 | 5.496 | 25.55 | A21am |  | 12.86882012 | 12.86882012 | 12.86882012 | 5.5453 | 5.5453 | 25.6867 | 0 |  |  | 4 | 18 | 771.7637088 | 197.4404 | 789.8751 | 0 |  | 0.09116676 | 0.09115366 |  | 1.857143 | 3.142857 | 2.714286 | 3 | 0.1733333 | 0.2933333 | 0.2533333 | 0.28 | 1.6 | 3.44 | 1.84 | 2.895 | 2.895 | 6.260504 | 0.5199562 | 0.5198814
PbBi2Nb1.9Ti0.1O9 | Bi2 Nb1.9 O9 Pb Ti0.1 |  |  |  | 2.91 | 10.1016/j.matlet.2007.08.089 | mp-23101 | 1531664 |  |  | 0 | 4 | 0 | [5 empty] | 0 |  |  | 5.5453 | 5.5453 | 25.6867 | 0 |  |  | - | 18 | 0 | 0 | 789.8751 | 0 |  |  | 0.09115366 |  | 1.864286 | 3.142857 | 2.7 | 3 | 0.1741161 | 0.293529 | 0.2521681 | 0.2801868 | 1.54 | 3.44 | 1.9 | 2.894571 | 2.894571 | 6.257745 | 0.5199562 | 0.5198814
TiO2 | O2 Ti |  | N | NaN | 2.73 | 10.1016/j.matlet.2007.08.089 | mp-1245098 | 1010942 |  |  | 30 | 4 | 0 | [5 empty] | 10.59112378 | 10.78473663 | 10.48617618 | 3.73 | 3.73 | 9.37 | 0 |  |  | - | 4 | 0 | 1182.741 | 130.363873 | 0 |  | 0.1014592 | 0.1227334 |  | 2 | 2.666667 | 0.6666667 | 0 | 0.375 | 0.5 | 0.125 | 0 | 1.54 | 3.44 | 1.9 | 2.806667 | 2.806667 | 6.1769976 | 0.4690041 | 0.5673458
RbLaTa2O7 | La O7 Rb Ta2 |  |  |  | 3.9 | 10.1021/cm990577j | mp-541600 | -1 |  |  | 1 | 0 | 0 | 3.885 | 3.885 | 11.12 | P4/mmm |  | 3.910394 | 3.910394 | 11.314458 | 0 |  |  | 0 |  |  | 2 | 14 | 167.836662 | 173.0114 | 0 | 0 |  | 0.08091951 |  |  | 1.909091 | 2.545455 | 0.6363636 | 2.545455 | 0.25 | 0.3333333 | 0.08333333 | 0.3333333 | 0.82 | 3.44 | 2.62 | 2.636364 | 2.636364 | 6.004409 | 0.5117219
RbPrTa2O7 | O7 Pr Rb Ta2 |  |  |  | 3.5 | 10.1021/cm990577j | -1 | -1 | sd_1050391 |  | 0 | 0 | 1 | 3.884 | 3.884 | 11.12 | P4/mmm |  | 0 |  |  | 0 |  |  | 3.8653 | 3.8653 | 11.0131 | 2 | 14 | 167.7503 | 0 | 0 | 164.5417 |  |  |  | 0.08508481 | 1.909091 | 2.545455 | 0.5454545 | 2.818182 | 0.244186 | 0.3255814 | 0.06976744 | 0.3604651 | 0.82 | 3.44 | 2.62 | 2.639091 | 2.639091 | 5.979181 |  |  | 0.5338127
RbNdTa2O7 | Nd O7 Rb Ta2 |  |  |  | 3.8 | 10.1021/cm990577j | -1 | -1 | sd_1050392 |  | 0 | 0 | 1 | 3.846 | 3.846 | 11.1 | P4/mmm |  | 0 |  |  | 0 |  |  | 3.8445 | 3.8445 | 11.03 | 2 | 14 | 164.1880476 | 0 | 0 | 163.0254 |  |  |  | 0.08587619 | 1.909091 | 2.545455 | 0.5454545 | 2.909091 | 0.2413793 | 0.3218391 | 0.06896552 | 0.3678161 | 0.82 | 3.44 | 2.62 | 2.64 | 2.64 | 5.981138 |  |  | 0.538093
RbSmTa2O7 | O7 Rb Sm Ta2 |  |  |  | 3.8 | 10.1021/cm990577j | -1 | -1 | sd_1050393 |  | 0 | 0 | 1 | 3.842 | 3.842 | 11.11 | P4/mmm |  | 0 |  |  | 0 |  |  | 3.8252 | 3.8252 | 11.0135 | 2 | 14 | 163.9943 | 0 | 0 | 161.1512 |  |  |  | 0.08687491 | 1.909091 | 2.545455 | 0.5454545 | 3.090909 | 0.2359551 | 0.3146067 | 0.06741573 | 0.3820225 | 0.82 | 3.44 | 2.62 | 2.642727 | 2.642727 | 5.989466 |  |  | 0.5419467
CaBi4Ti4O15 | Bi4 Ca O15 Ti4 |  |  |  | 3.36 | 10.1016/j.jssc.2006.01.024 | -1 | 1533576 |  |  | 0 | 4 | 0 | 5.4324 | 5.4152 | 40.78 |  |  | 0 |  |  | 5.4234 | 5.4021 | 40.5935 | 0 |  |  | - | 30 | 1199.647 | 0 | 1189.298 | 0 |  |  | 0.1008998 |  | 2 | 3 | 2 | 2.333333 | 0.2142857 | 0.3214286 | 0.2142857 | 0.25 | 1 | 3.44 | 2.44 | 2.785 | 2.785 | 6.101068 |  | 0.1008998
PbBi4Ti4O15 | Bi4 O15 Pb Ti4 |  |  |  | 3.02 | 10.1016/j.jssc.2006.01.024 | -1 | -1 | sd_0551678 |  | 0 | 0 | 4 | - | - | - |  |  | 0 |  |  | 0 |  |  | 41.36 | 5.437 | 5.55 | - | 30 | #VALUE! | 0 | 0 | 1248.052476 |  |  |  | 0.0961498 | 2 | 3.083333 | 2.416667 | 2.916667 | 0.192 | 0.296 | 0.232 | 0.28 | 1.54 | 3.44 | 1.9 | 2.840417 | 2.840417 | 6.135145
CaBi2Nb2O9 | Bi2 Ca Nb2 O9 |  |  |  | 3.18 | 10.1016/j.jssc.2006.01.024 | mp-555616 | -1 |  |  | 1 | 0 | 0 | - | - | - |  |  | 13.83861243 | 13.83861243 | 13.83861243 | 0 |  |  | 0 |  |  | 2 | 18 | #VALUE! | 208.2631 | 0 | 0 |  | 0.08642915 |  |  | 1.857143 | 3 | 2 | 2 | 0.2096774 | 0.3387097 | 0.2258065 | 0.2258065 | 1 | 3.44 | 2.44 | 2.8 | 2.8 | 6.202086 | 0.4754156
PbBi2Nb2O9 | Bi2 Nb2 O9 Pb |  |  |  | 2.88 | 10.1016/j.jssc.2006.01.024 | mp-23101 | 1531664 |  |  | 1 | 4 | 0 | - | - | - |  |  | 12.86882012 | 12.86882012 | 12.86882012 | 5.5453 | 5.5453 | 25.6867 | 0 |  |  | 2 | 18 | #VALUE! | 197.4404 | 789.8751 | 0 |  | 0.09116676 | 0.09115366 |  | 1.857143 | 3.142857 | 2.714286 | 3 | 0.1733333 | 0.2933333 | 0.2533333 | 0.28 | 1.6 | 3.44 | 1.84 | 2.895 | 2.895 | 6.260504 | 0.5199562 | 0.5198814
K0.5La0.5Ca1.5Nb3O10 | Ca1.5 K0.5 La0.5 Nb3 O10 |  |  |  | 3.44 | 10.1016/j.jssc.2006.01.024 | -1 | -1 | sd_1502563 |  | 0 | 0 | 2 | 3.9 | 3.9 | 29.65 | Cmcm |  | 0 |  |  | 0 | [5 empty] | - | 20 | 450.9765 | 0 | 0 | 451.2 |  |  |  | 0.08865248 | 1.774194 | 2.580645 | 0.8064516 | 0 | 0.34375 | 0.5 | 0.15625 | 0 | 0.82 | 3.44 | 2.62 | 2.687742 | 2.687742 | 6.081136
K0.5La0.5Ca0.75Pn0.75Nb3O10 | Ca0.75 K0.5 La0.5 Nb3 O10 Pb0.75 |  |  |  | 3.09 | 10.1016/j.jssc.2006.01.024 | -2 | -1 |  |  | 0 | 0 | 0 | - | - | - |  |  | 0 |  |  | 0 |  |  | 0 |  |  | - | 20 | #VALUE! | 0 | 0 | 0 |  |  |  |  | 1.774194 | 2.677419 | 1.290323 | 0.6774194 | 0.2763819 | 0.4170854 | 0.201005 | 0.1055276 | 0.82 | 3.44 | 2.62 | 2.752097 | 2.752097 | 6.120709
K0.5La0.25Bi0.25Ca0.75Pb0.75Nb3O10 | Bi0.25 Ca0.75 K0.5 La0.25 Nb3 O10 Pb0.75 |  |  |  | 3.06 | 10.1016/j.jssc.2006.01.024 | -2 | -1 |  |  | 0 | 0 | 0 | - | - | - |  |  | 0 |  |  | 0 |  |  | 0 |  |  | - | 20 | #VALUE! | 0 | 0 | 0 |  |  |  |  | 1.774194 | 2.725806 | 1.435484 | 0.9032258 | 0.259434 | 0.3985849 | 0.2099057 | 0.1320755 | 0.82 | 3.44 | 2.62 | 2.766935 | 2.766935 | 6.137592
Sr3Ti2O7 | O7 Sr3 Ti2 |  |  |  | 3.31 | 10.1016/j.jssc.2006.01.024 | mp-3349 | 1530317 |  |  | 1 | 2 | 0 | 3.9 | 3.9 | 29.65 | I4/mmm |  | 3.90867599 | 3.9086761 | 10.55260473 | 3.899 | 3.899 | 20.39999 | 0 |  |  | - | 14 | 450.9765 | 155.5914 | 310.1247 | 0 |  | 0.08997929 | 0.09028625 |  | 2 | 2.333333 | 0.3333333 | 0 | 0.4285714 | 0.5 | 0.07142857 | 0 | 0.95 | 3.44 | 2.49 | 2.500833 | 2.500833 | 5.691761 | 0.5849966 | 0.5869923
PbTiO3 | O3 Pb Ti |  |  |  | 2.98 | 10.1016/j.jssc.2006.01.024 | mp-19845 | 1011028 |  |  | 1 | 1 | 0 | - | - | - | I4/mmm |  | 3.969049 | 3.969049 | 3.969049 | 4 | 4.211 | 3.875 | 0 |  |  | - | 6 | #VALUE! | 62.52582 | 65.2705 | 0 |  | 0.09596036 | 0.09192514 |  | 2 | 2.8 | 2.4 | 2.8 | 0.2 | 0.28 | 0.24 | 0.28 | 1.54 | 3.44 | 1.9 | 2.838 | 2.838 | 5.9914547 | 0.5873447 | 0.5626463
Sr5Nb4O15 | Nb4 O15 Sr5 |  |  |  | 4.04 | 10.1039/B818922F | mp-561133 | 8101224 |  |  | 1 | 2 | 0 | [5 empty] | 5.74585644 | 5.74585644 | 11.67169612 | 5.666 | 5.666 | 22.968 | 0 |  |  | - | 30 | 0 | 333.3025 | 638.5677 | 0 |  | 0.09000833 | 0.09396028 |  | 1.833333 | 2.5 | 0.6666667 | 0 | 0.3666667 | 0.5 | 0.1333333 | 0 | 0.95 | 3.44 | 2.49 | 2.614583 | 2.614583 | 5.950565 | 0.5454773 | 0.5694273
Ba5Nb4O15 | Ba5 Nb4 O15 |  |  |  | 3.91 | 10.1039/B818922F | mp-3563 | 7039788 |  |  | 1 | 1 | 0 | [5 empty] | 5.85323813 | 5.85323716 | 11.91281149 | 5.7946 | 5.7946 | 11.7876 | 0 |  |  | - | 30 | 0 | 353.4576 | 342.7701 | 0 |  | 0.08487581 | 0.08752222 |  | 1.833333 | 2.5 | 0.6666667 | 0 | 0.3666667 | 0.5 | 0.1333333 | 0 | 0.89 | 3.44 | 2.55 | 2.602083 | 2.602083 | 5.909873 | 0.5741001 | 0.5920004
CaLa4Ti4O15 | Ca La4 O15 Ti4 |  |  |  | 3.79 | 10.1039/B818922F | -1 | -1 | sd_0306542 |  | 0 | 0 | 1 | [5 empty] | 0 |  |  | 0 |  |  | 5.532 | 5.532 | 11.016 | - | 30 | 0 | 0 | 0 | 291.957 |  |  |  | 0.1027549 | 2 | 2.5 | 0.5 | 0 | 0.4 | 0.5 | 0.1 | 0 | 1 | 3.44 | 2.44 | 2.631667 | 2.631667 | 5.926616 |  |  | 0
BaLa4Ti4O15 | Ba La4 O15 Ti4 |  |  |  | 3.85 | 10.1039/B818922F | mp-1228245 | 1526777 |  |  | 2 | 2 | 0 | [5 empty] | 5.62698752 | 5.62698752 | 22.749475 | 5.5671 | 5.5671 | 22.4603 | 0 |  |  | - | 30 | 0 | 623.8123 | 602.843 | 0 |  | 0.09618278 | 0.0995284 |  | 2 | 2.5 | 0.5 | 0 | 0.4 | 0.5 | 0.1 | 0 | 0.89 | 3.44 | 2.55 | 2.627083 | 2.627083 | 5.910336 | 0.5560805 | 0
La4Ti3O12 | La4 O12 Ti3 |  |  |  | 3.95 | 10.1039/B818922F | mp-3249 | 1526720 |  |  | 1 | 3 | 0 | [5 empty] | 9.36623491 | 9.36623491 | 9.3662351 | 5.561 | 5.561 | 26.24 | 0 |  |  | - | 24 | 0 | 238.9089 | 702.749 | 0 |  | 0.1004567 | 0.1024548 |  | 2 | 2.526316 | 0.5263158 | 0 | 0.3958333 | 0.5 | 0.1041667 | 0 | 1.1 | 3.44 | 2.34 | 2.647368 | 2.647368 | 5.952597 | 0.5555219 | 0.5665712
CaLa4Ti4O15 | Ca La4 O15 Ti4 |  |  |  | 3.79 | 10.1039/B818922F | -1 | -1 | sd_0306542 |  | 0 | 0 | 1 | [5 empty] | 0 |  |  | 0 |  |  | 5.532 | 5.532 | 11.016 | - | 30 | 0 | 0 | 0 | 291.957 |  |  |  | 0.1027549 | 2 | 2.5 | 0.5 | 0 | 0.4 | 0.5 | 0.1 | 0 | 1 | 3.44 | 2.44 | 2.631667 | 2.631667 | 5.926616 |  |  | 0
SrLa4Ti4O15 | La4 O15 Sr Ti4 |  |  |  | 3.82 | 10.1039/B818922F | -1 | -1 | sd_0306445 |  | 0 | 0 | 1 | [5 empty] | 0 |  |  | 0 |  |  | 5.55 | 5.55 | 11.066 | - | 30 | 0 | 0 | 0 | 295.1938 |  |  |  | 0.1016281 | 2 | 2.5 | 0.5 | 0 | 0.4 | 0.5 | 0.1 | 0 | 0.95 | 3.44 | 2.49 | 2.629583 | 2.629583 | 5.918475 |  |  | 0
BaLa4Ti4O15 | Ba La4 O15 Ti4 |  |  |  | 3.85 | 10.1039/B818922F | mp-1228245 | 1526777 |  |  | 2 | 2 | 0 | [5 empty] | 5.62698752 | 5.62698752 | 22.749475 | 5.5671 | 5.5671 | 22.4603 | 0 |  |  | - | 30 | 0 | 623.8123 | 602.843 | 0 |  | 0.09618278 | 0.0995284 |  | 2 | 2.5 | 0.5 | 0 | 0.4 | 0.5 | 0.1 | 0 | 0.89 | 3.44 | 2.55 | 2.627083 | 2.627083 | 5.910336 | 0.5560805 | 0
Ba3LaNb3O12 | Ba3 La Nb3 O12 |  |  |  | 4.07 | 10.1039/B818922F | mp-1228150 | -1 |  |  | 1 | 0 | 0 | [5 empty] | 9.93219031 | 9.93219031 | 9.93218995 | 0 |  |  | 0 |  |  | - | 24 | 0 | 275.1761 | 0 | 0 |  | 0.08721687 |  |  | 1.842105 | 2.526316 | 0.6842105 | 0 | 0.3645833 | 0.5 | 0.1354167 | 0 | 0.89 | 3.44 | 2.55 | 2.623684 | 2.623684 | 5.952158 | 0.5626413
Sr5Nb4O15 | Nb4 O15 Sr5 |  |  |  | 4.04 | 10.1039/B818922F | mp-561133 | 8101224 |  |  | 1 | 2 | 0 | [5 empty] | 5.74585644 | 5.74585644 | 11.67169612 | 5.666 | 5.666 | 22.968 | 0 |  |  | - | 30 | 0 | 333.3025 | 638.5677 | 0 |  | 0.09000833 | 0.09396028 |  | 1.833333 | 2.5 | 0.6666667 | 0 | 0.3666667 | 0.5 | 0.1333333 | 0 | 0.95 | 3.44 | 2.49 | 2.614583 | 2.614583 | 5.950565 | 0.5454773 | 0.5694273
Ba5Nb4O15 | Ba5 Nb4 O15 |  |  |  | 3.87 | 10.1039/B818922F | mp-3563 | 7039788 |  |  | 1 | 1 | 0 | [5 empty] | 5.85323813 | 5.85323716 | 11.91281149 | 5.7946 | 5.7946 | 11.7876 | 0 |  |  | - | 30 | 0 | 353.4576 | 342.7701 | 0 |  | 0.08487581 | 0.08752222 |  | 1.833333 | 2.5 | 0.6666667 | 0 | 0.3666667 | 0.5 | 0.1333333 | 0 | 0.89 | 3.44 | 2.55 | 2.602083 | 2.602083 | 5.909873 | 0.5741001 | 0.5920004
K2La2Ti3O10 | K2 La2 O10 Ti3 |  |  |  | 3.4 | 10.1039/B818922F | mp-6548 | -1 |  |  | 1 | 0 | 0 | [5 empty] | 15.28115725 | 15.28115725 | 15.28115725 | 0 |  |  | 0 |  |  | - | 20 | 0 | 229.9025 | 0 | 0 |  | 0.0869934 |  |  | 1.882353 | 2.352941 | 0.4705882 | 0 | 0.4 | 0.5 | 0.1 | 0 | 0.82 | 3.44 | 2.62 | 2.521176 | 2.521176 | 5.689875 | 0.5736984
Sr3Ti2O7 | O7 Sr3 Ti2 |  |  |  | 3.2 | 10.1039/B818922F | mp-3349 | 1530317 |  |  | 1 | 2 | 0 | [5 empty] | 3.90867599 | 3.9086761 | 10.55260473 | 3.899 | 3.899 | 20.39999 | 0 |  |  | - | 14 | 0 | 155.5914 | 310.1247 | 0 |  | 0.08997929 | 0.09028625 |  | 2 | 2.333333 | 0.3333333 | 0 | 0.4285714 | 0.5 | 0.07142857 | 0 | 0.95 | 3.44 | 2.49 | 2.500833 | 2.500833 | 5.691761 | 0.5849966 | 0.5869923
Sr4Ti3O10 | O10 Sr4 Ti3 |  |  |  | 3.3 | 10.1039/B818922F | mp-31213 | -1 |  |  | 1 | 0 | 0 | [5 empty] | 3.91068857 | 3.91068745 | 14.36037665 | 0 |  |  | 0 |  |  | - | 20 | 0 | 215.5099 | 0 | 0 |  | 0.09280317 |  |  | 2 | 2.352941 | 0.3529412 | 0 | 0.425 | 0.5 | 0.075 | 0 | 0.95 | 3.44 | 2.49 | 2.518824 | 2.518824 | 5.720304 | 0.5917316
La2Ti2O7 | La2 O7 Ti2 |  |  |  | 3.8 | 10.1039/B818922F | mp-4423 | 1001022 |  |  | 2 | 4 | 0 | [5 empty] | 7.41544296 | 7.41544296 | 7.41544296 | 7.8 | 13.011 | 5.546 | 0 |  |  | - | 14 | 0 | 288.3343 | 556.5119 | 0 |  | 0.0971095 | 0.1006268 |  | 2 | 2.545455 | 0.5454545 | 0 | 0.3928571 | 0.5 | 0.1071429 | 0 | 1.1 | 3.44 | 2.34 | 2.669091 | 2.669091 | 5.983197 | 0.5244241 | 0.5434186
La4CaTi5O17 | Ca La4 O17 Ti5 |  |  |  | 3.8 | 10.1039/B818922F | -1 | -1 | sd_1835408 |  | 0 | 0 | 2 | [5 empty] | 0 |  |  | 0 |  |  | 5.517 | 31.275 | 3.8942 | - | 34 | 0 | 0 | 0 | 671.9215 |  |  |  | 0.1012023 | 2 | 2.518519 | 0.5185185 | 0 | 0.3970588 | 0.5 | 0.1029412 | 0 | 1 | 3.44 | 2.44 | 2.651111 | 2.651111 | 5.954436
BaLa4Ti4O15 | Ba La4 O15 Ti4 |  |  |  | 3.85 | 10.1039/B818922F | mp-1228245 | 1526777 |  |  | 2 | 2 | 0 | [5 empty] | 5.62698752 | 5.62698752 | 22.749475 | 5.5671 | 5.5671 | 22.4603 | 0 |  |  | - | 30 | 0 | 623.8123 | 602.843 | 0 |  | 0.09618278 | 0.0995284 |  | 2 | 2.5 | 0.5 | 0 | 0.4 | 0.5 | 0.1 | 0 | 0.89 | 3.44 | 2.55 | 2.627083 | 2.627083 | 5.910336 | 0.5560805 | 0
Ca2Nb2O7 | Ca2 Nb2 O7 |  |  |  | 4.3 | 10.1039/B818922F | mp-4155 | 1011128 |  |  | 2 | 8 | 0 | [5 empty] | 7.48360946 | 7.48360946 | 7.48360946 | 10.34 | 10.34 | 10.34 | 0 |  |  | - | 14 | 0 | 296.3592 | 1105.507304 | 0 |  | 0.09447996 | 0.101311 |  | 1.818182 | 2.545455 | 0.7272727 | 0 | 0.3571429 | 0.5 | 0.1428571 | 0 | 1 | 3.44 | 2.44 | 2.661818 | 2.661818 | 6.05373 | 0.5064223 | 0.5430371
Sr2Nb2O7 | Nb2 O7 Sr2 |  |  |  | 4 | 10.1039/B818922F | mp-15590 | 2002850 |  |  | 8 | 8 | 0 | [5 empty] | 5.80171801 | 7.97565209 | 27.3520934 | 26.64699 | 7.936 | 5.705 | 0 |  |  | - | 14 | 0 | 1265.649 | 1206.439 | 0 |  | 0.08849213 | 0.09283517 |  | 1.818182 | 2.545455 | 0.7272727 | 0 | 0.3571429 | 0.5 | 0.1428571 | 0 | 0.95 | 3.44 | 2.49 | 2.652727 | 2.652727 | 6.018205 | 0.5176654 | 0.5430715
Ba5Nb4O15 | Ba5 Nb4 O15 |  |  |  | 3.91 | 10.1039/B818922F | mp-3563 | 7039788 |  |  | 1 | 1 | 0 | [5 empty] | 5.85323813 | 5.85323716 | 11.91281149 | 5.7946 | 5.7946 | 11.7876 | 0 |  |  | - | 30 | 0 | 353.4576 | 342.7701 | 0 |  | 0.08487581 | 0.08752222 |  | 1.833333 | 2.5 | 0.6666667 | 0 | 0.3666667 | 0.5 | 0.1333333 | 0 | 0.89 | 3.44 | 2.55 | 2.602083 | 2.602083 | 5.909873 | 0.5741001 | 0.5920004
SrBi2Ta2O9 | Bi2 O9 Sr Ta2 |  |  |  | 5.5 | 10.1063/1.118003 | mp-554675 | 1521923 |  |  | 1 | 4 | 0 | [5 empty] | 12.88926011 | 12.88926011 | 12.88926011 | 5.52237 | 5.52408 | 25.0264 | 0 |  |  | - | 18 | 0 | 195.032 | 763.4557 | 0 |  | 0.09229253 | 0.09430803 |  | 2 | 3 | 1.857143 | 4 | 0.1842105 | 0.2763158 | 0.1710526 | 0.3684211 | 0.95 | 3.44 | 2.49 | 2.782143 | 2.782143 | 6.202161 | 0.5252456 | 0.536716
Sr2SnFeO6 | Fe O6 Sn Sr2 |  |  |  | 1.96 | 10.1016/j.jmmm.2017.05.058 | mp-1218821 | -1 |  |  | 1 | 0 | 0 |  |  |  | Fm3m |  | 5.690435 | 5.690435 | 4.036291 | 0 |  |  | 0 |  |  | - | 12 | 0 | 130.6993 | 0 | 0 |  | 0.09181377 |  |  | 2 | 2.6 | 1.6 | 0 | 0.3225806 | 0.4193548 | 0.2580645 | 0 | 0.95 | 3.44 | 2.49 | 2.633 | 2.633 | 5.924026067 | 0
K2La2Ti3O10 | K2 La2 O10 Ti3 |  |  |  | 3.63 | 10.1016/j.jhazmat.2011.02.064 | mp-6548 | -1 |  |  | 1 | 0 | 0 | 3.8769 | 3.8769 | 29.824 | I4/mmm |  | 15.28115725 | 15.28115725 | 15.28115725 | 0 |  |  | 0 |  |  | - | 20 | 448.2653 | 229.9025 | 0 | 0 |  | 0.0869934 |  |  | 1.882353 | 2.352941 | 0.4705882 | 0 | 0.4 | 0.5 | 0.1 | 0 | 0.82 | 3.44 | 2.62 | 2.521176 | 2.521176 | 5.689875 | 0.5736984
Sn0.45K0.2H0.9La2Ti3O10 | H0.9 K0.2 La2 O10 Sn0.45 Ti3 |  |  |  | 2.67 | 10.1016/j.jhazmat.2011.02.064 | -1 | -1 |  | 2 | 0 | 0 | 0 | 3.808 | 3.808 | 28.87 | I4/mmm |  | 0 |  |  | 0 |  |  | 0 |  |  | - | 20 | 418.6399 | 0 | 0 | 0 | 0.0955475 |  |  |  | 1.933535 | 2.471299 | 0.755287 | 0 | 0.3747073 | 0.4789227 | 0.14637 | 0 | 0.82 | 3.44 | 2.62 | 2.673474 | 2.673474 | 6.086491
K2La2Ti3O10 | K2 La2 O10 Ti3 |  | N | NaN | 3.59 | 10.1016/j.jhazmat.2011.02.064 | mp-6548 | -1 |  |  | 1 | 0 | 0 | 3.857 | 3.857 | 14.692 | P4/mmm |  | 15.28115725 | 15.28115725 | 15.28115725 | 0 |  |  | 0 |  |  | - | 20 | 218.5648 | 229.9025 | 0 | 0 |  | 0.0869934 |  |  | 1.882353 | 2.352941 | 0.4705882 | 0 | 0.4 | 0.5 | 0.1 | 0 | 0.82 | 3.44 | 2.62 | 2.521176 | 2.521176 | 5.689875 | 0.5736984
Bi4Ti3O12 | Bi2 O10 Ti3 |  |  |  | 2.34 | 10.1038/ncomms1690 | mp-1179025 | 1528445 |  |  | 0 | 4 | 0 | [5 empty] | 0 |  |  | 32.83 | 5.411 | 5.448 | 0 |  |  |  | 20 | 0 | 0 | 967.7998 | 0 |  |  | 0.08266173 |  | 2 | 3.066667 | 1.733333 | 1.866667 | 0.2307692 | 0.3538462 | 0.2 | 0.2153846 | 1.54 | 3.44 | 1.9 | 2.870667 | 2.870667 | 6.265278 | 0.5281891 | 0.5479698
Bi4Ti3O12 | Bi2 O10 Ti3 |  | Co | NaN | 1.64 | 10.1038/ncomms1690 | mp-1179025 | 1528445 |  |  | 0 | 4 | 0 | [5 empty] | 0 |  |  | 32.83 | 5.411 | 5.448 | 0 |  |  |  | 20 | 0 | 0 | 967.7998 | 0 |  |  | 0.08266173 |  | 2 | 3.066667 | 1.733333 | 1.866667 | 0.2307692 | 0.3538462 | 0.2 | 0.2153846 | 1.54 | 3.44 | 1.9 | 2.870667 | 2.870667 | 6.265278 | 0.5281891 | 0.5479698
Sr2Ta2O7 | O7 Sr2 Ta2 |  |  |  | 4.6 | 10.1021/jp9919056 | mp-13664 | 2106523 |  |  | 2 | 4 | 0 | [5 empty] | 13.81974189 | 13.81974189 | 5.71108702 | 3.94 | 27.15 | 5.692 | 0 |  |  |  | 14 | 0 | 309.4414 | 608.878932 | 0 |  | 0.09048563 | 0.09197231 |  | 2 | 2.545455 | 0.5454545 | 2.545455 | 0.2619048 | 0.3333333 | 0.07142857 | 0.3333333 | 0.95 | 3.44 | 2.49 | 2.634545 | 2.634545 | 6.036062 | 0.5293271 | 0.5380239
Sr2Nb2O7 | Nb2 O7 Sr2 |  |  |  | 3.9 | 10.1021/jp9919056 | mp-15590 | 2002850 |  |  | 8 | 8 | 0 | [5 empty] | 5.80171801 | 7.97565209 | 27.3520934 | 26.64699 | 7.936 | 5.705 | 0 |  |  |  | 14 | 0 | 1265.649 | 1206.439 | 0 |  | 0.08849213 | 0.09283517 |  | 1.818182 | 2.545455 | 0.7272727 | 0 | 0.3571429 | 0.5 | 0.1428571 | 0 | 0.95 | 3.44 | 2.49 | 2.652727 | 2.652727 | 6.018205 | 0.5176654 | 0.5430715
NiO | Ni O |  |  |  | 3.6 | 10.1021/jp9919056 | mp-1180047 | 1010093 |  |  | 1 | 4 | 0 | [5 empty] | 2.92483936 | 2.92483936 | 3.442262 | 4.1684 | 4.1684 | 4.1684 | 0 |  |  |  | 2 | 0 | 25.50226 | 72.42828 | 0 |  | 0.07842442 | 0.1104541 |  | 2 | 2 | 4 | 0 | 0.25 | 0.25 | 0.5 | 0 | 1.91 | 3.44 | 1.53 | 2.675 | 2.675 | 5.969049875 | 0.3285652 | 0.462756
Rb4Ta6O17 | O17 Rb4 Ta6 |  |  |  | 4.2 | 10.1021/jp9919056 | -1 | -1 |  | 4 | 0 | 0 | 0 | 44.2 | 7.92 | 6.46 |  | orthorombic | 0 |  |  | 0 |  |  | 0 |  |  |  | 34 | 2261.41344 | 0 | 0 | 0 | 0.06013938 |  |  |  | 1.851852 | 2.518519 | 0.6666667 | 3.111111 | 0.2272727 | 0.3090909 | 0.08181818 | 0.3818182 | 0.82 | 3.44 | 2.62 | 2.620741 | 2.620741 | 5.967297
Rb4Nb6O17 | Nb6 O17 Rb4 |  |  |  | 3.55 | 10.1021/jp9919056 | -1 | -1 | sd_0376709 |  | 0 | 0 | 4 | [5 empty] | 0 |  |  | 0 |  |  | 34.1 | 7.85 | 6.52 |  | 34 | 0 | 0 | 0 | 1745.3062 |  |  |  | 0.07792329 | 1.62963 | 2.518519 | 0.8888889 | 0 | 0.3235294 | 0.5 | 0.1764706 | 0 | 0.82 | 3.44 | 2.62 | 2.642963 | 2.642963 | 5.945471 |  |  | 0.5294555
Sr2TiO4 | O4 Sr2 Ti |  |  |  | 2.54 | 10.1021/acscatal.8b00369 | mp-5532 | 1517788 |  |  | 1 | 2 | 0 | 3.8861 | 3.8861 | 12.5922 | I4/mmm |  | 3.8962357 | 3.89623532 | 6.87349342 | 3.884 | 3.884 | 12.6 | 0 |  |  |  | 8 | 190.1645 | 95.59543 | 190.0767456 | 0 |  | 0.08368601 | 0.08417653 |  | 2 | 2.285714 | 0.2857143 | 0 | 0.4375 | 0.5 | 0.0625 | 0 | 0.95 | 3.44 | 2.49 | 2.457143 | 2.457143 | 5.622441 | 0.570287 | 0.5736296
Sr1.9La0.1TiO4 | La0.1 O4 Sr1.9 Ti |  |  |  | 2.32 | 10.1021/acscatal.8b00369 | mp-5532 | 1517788 |  |  | 0 | 2 | 0 | 3.8915 | 3.8915 | 12.5895 | I4/mmm |  | 0 |  |  | 3.884 | 3.884 | 12.6 | 0 |  |  |  | 8 | 190.6525 | 0 | 190.0767456 | 0 |  |  | 0.08417653 |  | 2 | 2.285714 | 0.3 | 0 | 0.4361371 | 0.4984424 | 0.06542056 | 0 | 0.95 | 3.44 | 2.49 | 2.459286 | 2.459286 | 5.625209 | 0.570287 | 0.5736296
Sr1.8La0.2TiO4 | La0.2 O4 Sr1.8 Ti |  |  |  | 2.22 | 10.1021/acscatal.8b00369 | mp-5532 | 1517788 |  |  | 0 | 2 | 0 | 3.8965 | 3.8965 | 12.6137 | I4/mmm |  | 0 |  |  | 3.884 | 3.884 | 12.6 | 0 |  |  |  | 8 | 191.5102 | 0 | 190.0767456 | 0 |  |  | 0.08417653 |  | 2 | 2.285714 | 0.3142857 | 0 | 0.4347826 | 0.4968944 | 0.06832298 | 0 | 0.95 | 3.44 | 2.49 | 2.461429 | 2.461429 | 5.627977 | 0.570287 | 0.5736296
Sr1.7La0.3TiO4 | La0.3 O4 Sr1.7 Ti |  |  |  | 2.16 | 10.1021/acscatal.8b00369 | mp-5532 | 1517788 |  |  | 0 | 2 | 0 | 3.9017 | 3.9017 | 12.5935 | I4/mmm |  | 0 |  |  | 3.884 | 3.884 | 12.6 | 0 |  |  |  | 8 | 191.7142 | 0 | 190.0767456 | 0 |  |  | 0.08417653 |  | 2 | 2.285714 | 0.3285714 | 0 | 0.4334365 | 0.495356 | 0.07120743 | 0 | 0.95 | 3.44 | 2.49 | 2.463571 | 2.463571 | 5.630745 | 0.570287 | 0.5736296
Sr1.6La0.4TiO4 | La0.4 O4 Sr1.6 Ti |  |  |  | 2.1 | 10.1021/acscatal.8b00369 | mp-5532 | 1517788 |  |  | 0 | 2 | 0 | 3.9022 | 3.9022 | 12.6189 | I4/mmm |  | 0 |  |  | 3.884 | 3.884 | 12.6 | 0 |  |  |  | 8 | 192.1501 | 0 | 190.0767456 | 0 |  |  | 0.08417653 |  | 2 | 2.285714 | 0.3428571 | 0 | 0.4320988 | 0.4938272 | 0.07407407 | 0 | 0.95 | 3.44 | 2.49 | 2.465714 | 2.465714 | 5.633513 | 0.570287 | 0.5736296
Sr1.5La0.5TiO4 | La0.5 O4 Sr1.5 Ti |  |  |  | 2.08 | 10.1021/acscatal.8b00369 | mp-5532 | 1517788 |  |  | 0 | 2 | 0 | 3.9044 | 3.9044 | 12.6092 | I4/mmm |  | 0 |  |  | 3.884 | 3.884 | 12.6 | 0 |  |  |  | 8 | 192.2189 | 0 | 190.0767456 | 0 |  |  | 0.08417653 |  | 2 | 2.285714 | 0.3571429 | 0 | 0.4307692 | 0.4923077 | 0.07692308 | 0 | 0.95 | 3.44 | 2.49 | 2.467857 | 2.467857 | 5.636281 | 0.570287 | 0.5736296
CsCa2Ta3O10 | Ca2 Cs O10 Ta3 |  |  |  | 4.1 | 10.1021/jp044833d | mp-10347 | 1522043 |  |  | 1 | 1 | 0 | 3.87 | 3.87 | 15.1 | P4/mmm |  | 3.950634 | 3.950634 | 15.513552 | 3.8659 | 3.8659 | 15.2538 | 0 |  |  |  | 20 | 226.15119 | 242.1279 | 227.9708 | 0 |  | 0.08260097 | 0.08773052 |  | 1.9375 | 2.5 | 0.5625 | 2.625 | 0.2540984 | 0.3278689 | 0.07377049 | 0.3442623 | 0.79 | 3.44 | 2.65 | 2.605625 | 2.605625 | 5.970332 | 0.5245374 | 0.5571114
Cs0.03Na0.91Ca1.97Ta3O10 | Ca1.97 Cs0.03 Na0.91 O10 Ta3 | 1.86 H2O |  |  | 4.3 | 10.1021/jp044833d | mp-1221096 | 7221084 |  |  | 0 | 2 | 0 | 3.87 | 3.87 | 17.2 | P4/mmm |  | 0 |  |  | 3.8607 | 3.8607 | 29.216 | 0 |  |  |  | 20 | 257.60268 | 0 | 435.4646 | 0 |  |  | 0.09185591 |  | 1.940918 | 2.514142 | 0.565682 | 2.639849 | 0.253364 | 0.3281917 | 0.07384312 | 0.3446012 | 0.79 | 3.44 | 2.65 | 2.623507 | 2.623507 | 6.027879 |  | 0
Cs0.03Na0.1H0.87Ca2.11Ta3O10 | H0.87 Ca2.11 Cs0.03 Na0.1 O10 Ta3 | 0.38 H2O |  |  | 4.2 | 10.1021/jp044833d | -1 | -1 |  | 1 | 0 | 0 | 0 | 3.87 | 3.87 | 14.4 | P4/mmm |  | 0 |  |  | 0 |  |  | 0 |  |  |  | 20 | 215.66736 | 0 | 0 | 0 | 0.09273541 |  |  |  | 1.937927 | 2.48293 | 0.5586592 | 2.607076 | 0.255441 | 0.3272787 | 0.0736377 | 0.3436426 | 0.79 | 3.44 | 2.65 | 2.671676 | 2.671676 | 6.224303
HCa2Ta3O10 | H Ca2 O10 Ta3 | 1 C6H13NH2 |  |  | 4 | 10.1021/jp044833d | -1 | -1 |  | 2 | 0 | 0 | 0 | 3.87 | 3.87 | 28.5 | P4/mmm |  | 0 |  |  | 0 |  |  | 0 |  |  |  | 20 | 426.84165 | 0 | 0 | 0 | 0.09371157 |  |  |  | 1.9375 | 2.5 | 0.5625 | 2.625 | 0.2540984 | 0.3278689 | 0.07377049 | 0.3442623 | 1 | 3.44 | 2.44 | 2.69375 | 2.69375 | 6.282441
Bi5Ti3FeO15 | Bi5 Fe O15 Ti3 |  |  |  | 2.62 | 10.1021/am505767c | mp-1217452 | 1521427 |  |  | 2 | 4 | 0 | 5.458 | 5.421 | 41.02 | A21am |  | 5.534428 | 5.486071 | 20.96113527 | 5.4677 | 5.4396 | 41.2475 | 0 |  |  |  | 30 | 1213.692 | 630.9547 | 1226.787 | 0 |  | 0.09509398 | 0.09781647 |  | 2 | 3.125 | 2.583333 | 2.916667 | 0.1882353 | 0.2941176 | 0.2431373 | 0.2745098 | 1.54 | 3.44 | 1.9 | 2.839583 | 2.839583 | 6.168614 | 0.5276252 | 0
Bi4LaTi3FeO15 | Bi4 Fe La O15 Ti3 |  |  |  | 2.67 | 10.1021/am505767c | -1 | -1 |  | 4 | 0 | 0 | 0 | 5.436 | 5.42 | 41.19 | A21am |  | 0 |  |  | 0 |  |  | 0 |  |  |  | 30 | 1213.586 | 0 | 0 | 0 | 0.09888051 |  |  |  | 2 | 3 | 2.208333 | 2.333333 | 0.209607 | 0.3144105 | 0.231441 | 0.2445415 | 1.1 | 3.44 | 2.34 | 2.80125 | 2.80125 | 6.125001
Bi3La2Ti3FeO15 | Bi3 Fe La2 O15 Ti3 |  |  |  | 2.71 | 10.1021/am505767c | -1 | -1 |  | 4 | 0 | 0 | 0 | 5.437 | 5.436 | 41.29 | A21am |  | 0 |  |  | 0 |  |  | 0 |  |  |  | 30 | 1220.348 | 0 | 0 | 0 | 0.09833261 |  |  |  | 2 | 2.875 | 1.833333 | 1.75 | 0.2364532 | 0.3399015 | 0.2167488 | 0.2068966 | 1.1 | 3.44 | 2.34 | 2.762917 | 2.762917 | 6.081388
Bi2WO6 | Bi2 O6 W |  |  |  | 2.75 | 10.1039/C6TC02069K | mp-554500 | 1528730 |  |  | 2 | 4 | 0 | [5 empty] | 8.31958214 | 8.31958214 | 8.24255817 | 5.533997 | 5.49983 | 16.55071 | 0 |  |  |  | 12 | 0 | 248.8092 | 503.7381 | 0 |  | 0.09645947 | 0.09528761 |  | 2 | 3.333333 | 2.666667 | 4.666667 | 0.1578947 | 0.2631579 | 0.2105263 | 0.3684211 | 2.02 | 3.44 | 1.42 | 3.004444 | 3.004444 | 6.422834 | 0.5256235 | 0.5192378
KLaTiO4 | K La O4 Ti |  |  |  | 3.59 | 10.1023/a:1025812125852 | mp-1104930 | 2229871 |  |  | 2 | 2 | 0 | [5 empty] | 3.870388 | 3.870388 | 13.60485 | 3.84155 | 3.84155 | 13.4695 | 0 |  |  |  | 8 | 0 | 203.7993 | 198.7762 | 0 |  | 0.0785086 | 0.08049252 |  | 1.857143 | 2.285714 | 0.4285714 | 0 | 0.40625 | 0.5 | 0.09375 | 0 | 0.82 | 3.44 | 2.62 | 2.46 | 2.46 | 5.58549109 | 0.556451 | 0.5705126
KLaZr0.1Ti0.9O4 | K La O4 Ti0.9 Zr0.1 |  |  |  | 3.74 | 10.1023/a:1025812125852 | mp-1104930 | 2229871 |  |  | 0 | 2 | 0 | [5 empty] | 0 |  |  | 3.84155 | 3.84155 | 13.4695 | 0 |  |  |  | 8 | 0 | 0 | 198.7762 | 0 |  |  | 0.08049252 |  | 1.857143 | 2.285714 | 0.4285714 | 0 | 0.40625 | 0.5 | 0.09375 | 0 | 0.82 | 3.44 | 2.62 | 2.457 | 2.457 | 5.586661 | 0.556451 | 0.5705126
KLaZr0.3Ti0.7O4 | K La O4 Ti0.7 Zr0.3 |  |  |  | 3.82 | 10.1023/a:1025812125852 | mp-1104931 | 2229872 |  |  | 0 | 1 | 0 | [5 empty] | 0 |  |  | 6.7353 | 8.0757 | 15.017 | 0 |  |  |  | 8 | 0 | 0 | 801.3133 | 0 |  |  | 0.009983611 |  | 1.857143 | 2.285714 | 0.4285714 | 0 | 0.40625 | 0.5 | 0.09375 | 0 | 0.82 | 3.44 | 2.62 | 2.451 | 2.451 | 5.589 |  | 0.2669337
KLaZr0.5Ti0.5O4 | K La O4 Ti0.5 Zr0.5 |  |  |  | 4.16 | 10.1023/a:1025812125852 | mp-1104932 | 2229873 |  |  | 0 | 4 | 0 | [5 empty] | 0 |  |  | 18.184 | 13.009 | 13.112 | 0 |  |  |  | 8 | 0 | 0 | 2626.67 | 0 |  |  | 0.01218273 |  | 1.857143 | 2.285714 | 0.4285714 | 0 | 0.40625 | 0.5 | 0.09375 | 0 | 0.82 | 3.44 | 2.62 | 2.445 | 2.445 | 5.591339
KLaZr0.7Ti0.3O4 | K La O4 Ti0.3 Zr0.7 |  |  |  | 3.52 | 10.1023/a:1025812125852 | mp-1104933 | 2229874 |  |  | 0 | 4 | 0 | [5 empty] | 0 |  |  | 10.1039 | 13.9448 | 16.4237 | 0 |  |  |  | 8 | 0 | 0 | 2303.309 | 0 |  |  | 0.01389306 |  | 1.857143 | 2.285714 | 0.4285714 | 0 | 0.40625 | 0.5 | 0.09375 | 0 | 0.82 | 3.44 | 2.62 | 2.439 | 2.439 | 5.59367859
KLaZrO4 | K La O4 Zr |  |  |  | 3.43 | 10.1023/a:1025812125852 | mp-1104934 | 2229875 |  |  | 0 | 2 | 0 | [5 empty] | 0 |  |  | 5.4507 | 9.7352 | 31.3738 | 0 |  |  |  | 8 | 0 | 0 | 1647.019 | 0 |  |  | 0.009714523 |  | 1.857143 | 2.285714 | 0.4285714 | 0 | 0.40625 | 0.5 | 0.09375 | 0 | 0.82 | 3.44 | 2.62 | 2.43 | 2.43 | 5.597188
K2La2Ti3O10 | K2 La2 O10 Ti3 |  | N | NaN | 3.44 | 10.1016/j.solmat.2009.12.020 | mp-6548 | -1 |  |  | 1 | 0 | 0 | [5 empty] | 15.28115725 | 15.28115725 | 15.28115725 | 0 |  |  | 0 |  |  |  | 20 | 0 | 229.9025 | 0 | 0 |  | 0.0869934 |  |  | 1.882353 | 2.352941 | 0.4705882 | 0 | 0.4 | 0.5 | 0.1 | 0 | 0.82 | 3.44 | 2.62 | 2.521176 | 2.521176 | 5.689875 | 0.5736984
K2La2Ti3O10 | K2 La2 O10 Ti3 |  |  |  | 3.69 | 10.1016/j.solmat.2009.12.020 | mp-6548 | -1 |  |  | 1 | 0 | 0 | 3.87 | 3.87 | 29.8 | I4/mmm |  | 15.28115725 | 15.28115725 | 15.28115725 | 0 |  |  | 0 |  |  | 3 | 20 | 446.31162 | 229.9025 | 0 | 0 |  | 0.0869934 |  |  | 1.882353 | 2.352941 | 0.4705882 | 0 | 0.4 | 0.5 | 0.1 | 0 | 0.82 | 3.44 | 2.62 | 2.521176 | 2.521176 | 5.689875 | 0.5736984
K2La2Ti3O10 | K2 La2 O10 Ti3 |  |  |  | 3.78 | 10.1016/j.ijhydene.2010.01.022 | mp-6548 | -1 |  |  | 1 | 0 | 0 | 3.859 | 3.859 | 29.048 | I4/mmm |  | 15.28115725 | 15.28115725 | 15.28115725 | 0 |  |  | 0 |  |  | 3 | 20 | 432.5794 | 229.9025 | 0 | 0 |  | 0.0869934 |  |  | 1.882353 | 2.352941 | 0.4705882 | 0 | 0.4 | 0.5 | 0.1 | 0 | 0.82 | 3.44 | 2.62 | 2.521176 | 2.521176 | 5.689875 | 0.5736984
K2La2Ti2.9Fe0.1O10 | Fe0.1 K2 La2 O10 Ti2.9 |  |  |  | 3.2 | 10.1016/j.ijhydene.2010.01.022 | -1 | -1 |  | 2 | 0 | 0 | 0 | 3.865 | 3.865 | 29.241 |  |  | 0 |  |  | 0 |  |  | 0 |  |  | 3 | 20 | 436.8086 | 0 | 0 | 0 | 0.09157328 |  |  |  | 1.882353 | 2.352941 | 0.4941176 | 0 | 0.39801 | 0.4975124 | 0.1044776 | 0 | 0.82 | 3.44 | 2.62 | 2.522882 | 2.522882 | 5.693263
K2La2Ti2.8Fe0.2O10 | Fe0.2 K2 La2 O10 Ti2.8 |  |  |  | 2.93 | 10.1016/j.ijhydene.2010.01.022 | -1 | -1 |  | 2 | 0 | 0 | 0 | 3.866 | 3.866 | 29.145 |  |  | 0 |  |  | 0 |  |  | 0 |  |  | 3 | 20 | 435.5999 | 0 | 0 | 0 | 0.09182739 |  |  |  | 1.882353 | 2.352941 | 0.5176471 | 0 | 0.3960396 | 0.4950495 | 0.1089109 | 0 | 0.82 | 3.44 | 2.62 | 2.524588 | 2.524588 | 5.696651
K2La2Ti2.7Fe0.3O10 | Fe0.3 K2 La2 O10 Ti2.7 |  |  |  | 2.69 | 10.1016/j.ijhydene.2010.01.022 | -1 | -1 |  | 2 | 0 | 0 | 0 | 3.871 | 3.871 | 29.241 |  |  | 0 |  |  | 0 |  |  | 0 |  |  | 3 | 20 | 438.1659 | 0 | 0 | 0 | 0.09128963 |  |  |  | 1.882353 | 2.352941 | 0.5411765 | 0 | 0.3940887 | 0.4926108 | 0.1133005 | 0 | 0.82 | 3.44 | 2.62 | 2.526294 | 2.526294 | 5.70004
K2La2Ti2.6Fe0.4O10 | Fe0.4 K2 La2 O10 Ti2.6 |  |  |  | 2.43 | 10.1016/j.ijhydene.2010.01.022 | -1 | -1 |  | 2 | 0 | 0 | 0 | 3.874 | 3.874 | 32.946 |  |  | 0 |  |  | 0 |  |  | 0 |  |  | 3 | 20 | 494.4495 | 0 | 0 | 0 | 0.08089805 |  |  |  | 1.882353 | 2.352941 | 0.5647059 | 0 | 0.3921569 | 0.4901961 | 0.1176471 | 0 | 0.82 | 3.44 | 2.62 | 2.528 | 2.528 | 5.703428
K2La2Ti2.5Fe0.5O10 | Fe0.5 K2 La2 O10 Ti2.5 |  |  |  | 2.41 | 10.1016/j.ijhydene.2010.01.022 | -1 | -1 |  | 2 | 0 | 0 | 0 | 3.876 | 3.876 | 30.14325 |  |  | 0 |  |  | 0 |  |  | 0 |  |  | 3 | 20 | 452.8534 | 0 | 0 | 0 | 0.08832881 |  |  |  | 1.882353 | 2.352941 | 0.5882353 | 0 | 0.3902439 | 0.4878049 | 0.1219512 | 0 | 0.82 | 3.44 | 2.62 | 2.529706 | 2.529706 | 5.706816
K2La2Ti2.8W0.2O10 | K2 La2 O10 Ti2.8 W0.2 |  |  |  | 3.06 | 10.1016/j.ijhydene.2010.01.022 | -1 | -1 |  | 2 | 0 | 0 | 0 | 3.866 | 3.866 | 29.114 |  |  | 0 |  |  | 0 |  |  | 0 |  |  | 3 | 20 | 435.1366 | 0 | 0 | 0 | 0.09192516 |  |  |  | 1.882353 | 2.352941 | 0.4941176 | 0.1647059 | 0.3846154 | 0.4807692 | 0.1009615 | 0.03365385 | 0.82 | 3.44 | 2.62 | 2.530824 | 2.530824 | 5.700325
K2La2Ti2.8Ni0.2O10 | K2 La2 Ni0.2 O10 Ti2.8 |  |  |  | 2.12 | 10.1016/j.ijhydene.2010.01.022 | -1 | -1 |  | 2 | 0 | 0 | 0 | 3.857 | 3.857 | 29.534 |  |  | 0 |  |  | 0 |  |  | 0 |  |  | 3 | 20 | 439.361 | 0 | 0 | 0 | 0.0910413 |  |  |  | 1.882353 | 2.352941 | 0.5411765 | 0 | 0.3940887 | 0.4926108 | 0.1133005 | 0 | 0.82 | 3.44 | 2.62 | 2.525529 | 2.525529 | 5.701012
H2SrTa2O7 | H2 O7 Sr Ta2 |  |  |  | 3.9 | 10.1039/b312620j | -1 | -1 | sd_1200159 |  | 0 | 0 | 2 | 3.9038 | 3.9038 | 9.7742 | P4/mmm |  | 0 |  |  | 0 |  |  | 3.93 | 3.93 | 18.515 | 3 | 14 | 148.9554 | 0 | 0 | 285.9623235 |  |  |  | 0.097915 | 1.833333 | 2.333333 | 0.5 | 2.333333 | 0.2619048 | 0.3333333 | 0.07142857 | 0.3333333 | 0.95 | 3.44 | 2.49 | 2.7025 | 2.7025 | 6.489688 |  |  | 0.392702
Li2SrTa2O7 | Li2 O7 Sr Ta2 |  |  |  | 3.9 | 10.1039/b312620j | mp-6259 | 7221013 |  |  | 1 | 2 | 0 | 3.847 | 3.847 | 18.1094 | I4/mmm |  | 3.94070066 | 3.94070016 | 9.44985323 | 3.9499 | 3.9499 | 18.2 | 0 |  |  | 3 | 14 | 268.0084 | 140.223 | 283.9511 | 0 |  | 0.09984096 | 0.09860852 |  | 1.833333 | 2.333333 | 0.5 | 2.333333 | 0.2619048 | 0.3333333 | 0.07142857 | 0.3333333 | 0.95 | 3.44 | 2.49 | 2.499167 | 2.499167 | 5.794415 | 0.5589027 | 0.5520036
K2SrTa2O7 | K2 O7 Sr Ta2 |  |  |  | 3.9 | 10.1039/b312620j | -1 | -1 |  | 1 | 0 | 0 | 0 | 3.9974 | 3.9974 | 12.133 | P4/mmm |  | 0 |  |  | 0 |  |  | 0 |  |  | 3 | 14 | 193.8757 | 0 | 0 | 0 | 0.07221121 |  |  |  | 1.833333 | 2.333333 | 0.5 | 2.333333 | 0.2619048 | 0.3333333 | 0.07142857 | 0.3333333 | 0.82 | 3.44 | 2.62 | 2.4725 | 2.4725 | 5.697112
Rb2SrTa2O7 | O7 Rb2 Sr Ta2 |  |  |  | 3.9 | 10.1039/b312620j | -1 | -1 |  | 1 | 0 | 0 | 0 | 3.9727 | 3.9727 | 12.7632 | P4/mmm |  | 0 |  |  | 0 |  |  | 0 |  |  | 3 | 14 | 201.4332 | 0 | 0 | 0 | 0.06950194 |  |  |  | 1.833333 | 2.333333 | 0.5 | 2.333333 | 0.2619048 | 0.3333333 | 0.07142857 | 0.3333333 | 0.82 | 3.44 | 2.62 | 2.4725 | 2.4725 | 5.682189
KTaO3 | K O3 Ta |  |  |  | 3.6 | 10.1039/b312620j | mp-3614 | 2102087 |  |  | 1 | 1 | 0 | [5 empty] | 3.99488137 | 3.99488137 | 3.99488137 | 3.9883 | 3.9883 | 3.9883 | 0 |  |  |  | 6 | 0 | 63.75462 | 63.44004 | 0 |  | 0.09411083 | 0.09457749 |  | 1.8 | 2.4 | 0.6 | 2.8 | 0.2368421 | 0.3157895 | 0.07894737 | 0.3684211 | 0.82 | 3.44 | 2.62 | 2.528 | 2.528 | 5.795229476 | 0.6561955 | 0.6594493
K6La2Ta6O21 | K6 La2 O21 Ta6 |  |  |  | 4 | 10.1021/cm050982c | -1 | -1 | sd_1810747 | 0.666666667 | 0 | 0 | 0.6666667 | 3.9608 | 3.9608 | 21.8126 | I4/mmm |  | 0 |  |  | 0 |  |  | 0 |  |  |  | 42 | 342.1947 | 0 | 0 | 347.6 | 0.08182477 |  |  | 0.08055236 | 1.828571 | 2.4 | 0.5714286 | 2.4 | 0.2539683 | 0.3333333 | 0.07936508 | 0.3333333 | 0.82 | 3.44 | 2.62 | 2.524571 | 2.524571 | 5.788859
H6La2Ta6O21 | H6 La2 O21 Ta6 |  |  |  | 4 | 10.1021/cm050982c | -1 | -1 |  | 0.3333333335 | 0 | 0 | 2 | 3.9484 | 3.9484 | 9.7742 | P4/mmm |  | 0 |  |  | 0 |  |  | 0 |  |  |  | 42 | 152.3784 | 0 | 0 | 0 | 0.09187652 |  |  |  | 1.828571 | 2.4 | 0.5714286 | 2.4 | 0.2539683 | 0.3333333 | 0.07936508 | 0.3333333 | 1.1 | 3.44 | 2.34 | 2.761143 | 2.761143 | 6.60408
LaTa3O9 | La O9 Ta3 |  |  |  | 4 | 10.1021/cm050982c | mp-5308 | 1540895 |  |  | 0 | 4 | 0 | [5 empty] | 0 |  |  | 6.5429 | 7.6491 | 12.583 | 0 |  |  |  | 18 | 0 | 0 | 629.7451 | 0 |  |  | 0.114332 |  | 2 | 2.769231 | 0.7692308 | 3.230769 | 0.2280702 | 0.3157895 | 0.0877193 | 0.3684211 | 1.1 | 3.44 | 2.34 | 2.812308 | 2.812308 | 6.364037 |  | 0.5597126
H2SrTa2O7 | H2 O7 Sr Ta2 |  |  |  | 3.9 | 10.1021/cm050982c | mp-990430 | -1 |  |  | 1 | 0 | 0 | [5 empty] | 9.90515426 | 9.90515426 | 9.90515426 | 0 |  |  | 0 |  |  |  | 14 | 0 | 150.757 | 0 | 0 |  | 0.0928647 |  |  | 1.833333 | 2.333333 | 0.5 | 2.333333 | 0.2619048 | 0.3333333 | 0.07142857 | 0.3333333 | 0.95 | 3.44 | 2.49 | 2.7025 | 2.7025 | 6.489688 | 0.4793395
K2Sr1.5Ta3O10 | K2 O10 Sr1.5 Ta3 |  |  |  | 4.1 | 10.1016/j.cplett.2006.12.047 | -1 | -1 |  |  | 0 | 0 | 0 | 3.9499 | 3.9499 | 17.031 | P4/mmm |  | 0 |  |  | 0 |  |  | 0 |  |  |  | 20 | 265.7127 | 0 | 0 | 0 |  |  |  |  | 1.878788 | 2.424242 | 0.5454545 | 2.545455 | 0.2540984 | 0.3278689 | 0.07377049 | 0.3442623 | 0.82 | 3.44 | 2.62 | 2.543333 | 2.543333 | 5.839828
Sr3Ti2O7 | O7 Sr3 Ti2 |  |  |  | 3.2 | 10.1016/j.ijhydene.2005.10.005 | mp-3349 | 1530317 |  |  | 1 | 2 | 0 | [5 empty] | 3.90867599 | 3.9086761 | 10.55260473 | 3.899 | 3.899 | 20.39999 | 0 |  |  |  | 14 | 0 | 155.5914 | 310.1247 | 0 |  | 0.08997929 | 0.09028625 |  | 2 | 2.333333 | 0.3333333 | 0 | 0.4285714 | 0.5 | 0.07142857 | 0 | 0.95 | 3.44 | 2.49 | 2.500833 | 2.500833 | 5.691761 | 0.5849966 | 0.5869923
Na2Ca2Nb4O13 | Ca2 Na2 Nb4 O13 |  |  |  | 3.3 | 10.1111/jace.12122 | -1 | 1544411 |  |  | 0 | 1 | 0 | 3.8918 | 3.882 | 36.127 | Immm |  | 0 |  |  | 3.8716 | 3.8716 | 36.937 | 0 |  |  | 4 | 26 | 545.8055 | 0 | 553.6593 | 0 |  |  | 0.04696029 |  | 1.714286 | 2.47619 | 0.7619048 | 0 | 0.3461538 | 0.5 | 0.1538462 | 0 | 0.93 | 3.44 | 2.51 | 2.618095 | 2.618095 | 5.961513
Sr2FeTaO6 | Fe O6 Sr2 Ta |  |  |  | 2.01 | 10.1016/j.apcatb.2017.01.011 | mp-31760 | 1528814 |  |  | 4 | 2 | 0 | 5.63 | 5.63 | 7.951 | Pbnm |  | 5.667175 | 9.81577371 | 9.81532669 | 5.6201 | 5.6343 | 7.9375 | 0 |  |  |  | 12 | 252.0220519 | 515.3235 | 251.3435 | 0 |  | 0.09314537 | 0.09548684 |  | 2 | 2.4 | 0.9 | 1.4 | 0.2985075 | 0.358209 | 0.1343284 | 0.2089552 | 0.95 | 3.44 | 2.49 | 2.587 | 2.587 | 5.894861207 | 0.5709592 | 0.5853118
Sr3FeTaO7 | Fe O7 Sr3 Ta |  |  |  | 2.21 | 10.1016/j.apcatb.2017.01.012 | -1 | -1 |  | 2 | 0 | 0 | 0 | 3.9668 | 3.9668 | 20.598 | I4/mmm |  | 0 |  |  | 0 |  |  | 0 |  |  |  | 14 | 324.1199 | 0 | 0 | 0 | 0.08638779 |  |  |  | 2 | 2.461538 | 0.6923077 | 1.076923 | 0.3209877 | 0.3950617 | 0.1111111 | 0.1728395 | 0.95 | 3.44 | 2.49 | 2.592308 | 2.592308 | 5.91548
Sr4FeTaO8 | Fe O8 Sr4 Ta |  |  |  | 2.27 | 10.1016/j.apcatb.2017.01.013 | -1 | -1 |  | 1 | 0 | 0 | 0 | 3.9493 | 3.9493 | 12.727 | I4/mmm |  | 0 |  |  | 0 |  |  | 0 |  |  |  | 16 | 198.5026 | 0 | 0 | 0 | 0.08060346 |  |  |  | 2 | 2.4 | 0.6 | 0.9333333 | 0.3370787 | 0.4044944 | 0.1011236 | 0.1573034 | 0.95 | 3.44 | 2.49 | 2.539333 | 2.539333 | 5.820952398
K2.33Sr0.67Nb5O14.335 | K2.33 Nb5 O14.335 Sr0.67 |  |  |  | 3.157 | 10.1016/j.ijhydene.2009.07.047 | -1 | -1 | sd_1430726 | 4 | 0 | 0 | 2 | 12.449 | 12.449 | 9.2 | P4/mbm |  | 0 |  |  | 0 |  |  | 0 |  |  | 3 | 28.67 | 1425.794 | 0 | 0 | 603.8 | 0.08043238 |  |  | 0.09496522 | 1.671816 | 2.567271 | 0.8954556 | 0 | 0.3256017 | 0.5 | 0.1743983 | 0 | 0.82 | 3.44 | 2.62 | 2.680076 | 2.680076 | 6.037019
H2.33Sr0.67Nb5O14.335 | H2.33 Nb5 O14.335 Sr0.67 |  |  |  | 3.188 | 10.1016/j.ijhydene.2009.07.047 | -1 | -1 |  | 4 | 0 | 0 | 0 | 12.449 | 12.449 | 8.11 |  |  | 0 |  |  | 0 |  |  | 0 |  |  | 3 | 28.67 | 1256.868 | 0 | 0 | 0 | 0.09124265 |  |  |  | 1.671816 | 2.567271 | 0.8954556 | 0 | 0.3256017 | 0.5 | 0.1743983 | 0 | 0.95 | 3.44 | 2.49 | 2.824039 | 2.824039 | 6.533111
H2.33Sr0.67Nb5O14.335 | H2.33 Nb5 O14.335 Sr0.67 |  | Pt | 1.12 | 3.204 | 10.1016/j.ijhydene.2009.07.047 | -1 | -1 |  | 4 | 0 | 0 | 0 | 12.449 | 12.449 | 8.04 |  |  | 0 |  |  | 0 |  |  | 0 |  |  | 3 | 28.67 | 1246.02 | 0 | 0 | 0 | 0.09203705 |  |  |  | 1.671816 | 2.567271 | 0.8954556 | 0 | 0.3256017 | 0.5 | 0.1743983 | 0 | 0.95 | 3.44 | 2.49 | 2.824039 | 2.824039 | 6.533111
Bi2W2O9 | Bi2 O9 W2 |  |  |  | 3 | 10.1246/cl.1999.1103 | mp-1197485 | 7213033 |  |  | 4 | 4 | 0 | [5 empty] | 5.452661 | 5.45315 | 24.558718 | 5.44 | 5.413 | 23.74 | 0 |  |  |  | 18 | 0 | 730.2333 | 699.0651328 | 0 |  | 0.09859863 | 0.1029947 |  | 2 | 3.230769 | 2.153846 | 4.307692 | 0.1710526 | 0.2763158 | 0.1842105 | 0.3684211 | 2.02 | 3.44 | 1.42 | 3.055385 | 3.055385 | 6.520338 | 0.5051801 | 0.5277038
Bi2WO6 | Bi2 O6 W |  |  |  | 2.8 | 10.1246/cl.1999.1103 | mp-554500 | 1528730 |  |  | 2 | 4 | 0 | [5 empty] | 8.31958214 | 8.31958214 | 8.24255817 | 5.533997 | 5.49983 | 16.55071 | 0 |  |  | 1 | 12 | 0 | 248.8092 | 503.7381 | 0 |  | 0.09645947 | 0.09528761 |  | 2 | 3.333333 | 2.666667 | 4.666667 | 0.1578947 | 0.2631579 | 0.2105263 | 0.3684211 | 2.02 | 3.44 | 1.42 | 3.004444 | 3.004444 | 6.422834 | 0.5256235 | 0.5192378
Bi14W2O27 | Bi14 O27 W2 |  |  |  | 2.8 | 10.1246/cl.1999.1103 | -1 | -1 | sd_1922152 |  | 0 | 0 | 2.5 | [5 empty] | 0 |  |  | 0 |  |  | 12.4958 | 12.4958 | 11.2464 |  | 54 | 0 | 0 | 0 | 1756.1 |  |  |  | 0.07687489 | 2 | 3.488372 | 3.44186 | 5.209302 | 0.1414474 | 0.2467105 | 0.2434211 | 0.3684211 | 2.02 | 3.44 | 1.42 | 2.927442 | 2.927442 | 6.275444 |  |  | 0 | 10.1080/10584587.2016.1190598
Bi2Ti2O7 | Bi2 O7 Ti2 |  |  |  | 2.9 | 10.1246/cl.1999.1103 | mp-559482 | 1533740 |  |  | 2 | 1 | 0 | [5 empty] | 7.36317079 | 7.36317079 | 7.36317079 | 10.35907 | 10.35907 | 10.35907 | 0 |  |  |  | 14 | 0 | 282.2797 | 1111.635 | 0 |  | 0.0991924 | 0.01259406 |  | 2 | 3.090909 | 2.181818 | 2.545455 | 0.2037037 | 0.3148148 | 0.2222222 | 0.2592593 | 1.54 | 3.44 | 1.9 | 2.836364 | 2.836364 | 6.173509 | 0.5351841
Bi4Ti3O12 | Bi4 O12 Ti3 |  |  |  | 3.1 | 10.1246/cl.1999.1103 | mp-1179025 | 1528445 |  |  | 1 | 4 | 0 | [5 empty] | 3.86469438 | 3.86469438 | 16.97887473 | 32.83 | 5.411 | 5.448 | 0 |  |  |  | 24 | 0 | 251.011 | 967.7998 | 0 |  | 0.09561334 | 0.09919407 |  | 2 | 3.157895 | 2.421053 | 2.947368 | 0.19 | 0.3 | 0.23 | 0.28 | 1.54 | 3.44 | 1.9 | 2.841053 | 2.841053 | 6.172959 | 0.5281891 | 0.5479698
Bi3TiNbO9 | Bi3 Nb O9 Ti |  |  |  | 3.1 | 10.1246/cl.1999.1103 | mp-1216832 | 1529003 |  |  | 1 | 4 | 0 | [5 empty] | 12.95140779 | 12.95140779 | 12.95140779 | 5.431 | 5.389 | 25.04999 | 0 |  |  |  | 18 | 0 | 189.231 | 733.1546 | 0 |  | 0.09512185 | 0.09820576 |  | 1.928571 | 3.214286 | 2.571429 | 3 | 0.18 | 0.3 | 0.24 | 0.28 | 1.54 | 3.44 | 1.9 | 2.868571 | 2.868571 | 6.249143 | 0.5245373 | 0
Bi2MoO6 | Bi2 Mo O6 |  |  |  | 3 | 10.1246/cl.1999.1103 | mp-23423 | 1525625 |  |  | 16 | 16 | 0 | [5 empty] | 22.855297 | 5.655962 | 17.48922452 | 17.24399 | 22.42899 | 5.586 | 0 |  |  |  | 12 | 0 | 2260.712 | 2160.393 | 0 |  | 0.08492901 | 0.08887271 |  | 1.888889 | 3.333333 | 2.777778 | 3.111111 | 0.17 | 0.3 | 0.25 | 0.28 | 2.02 | 3.44 | 1.42 | 2.982222 | 2.982222 | 6.37613767 | 0.4623117 | 0.4837792
BaBi4Ti4O15 | Ba Bi4 O15 Ti4 |  |  |  | 3.3 | 10.1246/cl.1999.1103 | mp-1227554 | 1531494 |  |  | 1 | 1 | 0 | [5 empty] | 20.55167809 | 20.55167809 | 20.55167809 | 41.857 | 5.4551 | 5.468 | 0 |  |  |  | 30 | 0 | 309.5919 | 1248.531 | 0 |  | 0.09690176 | 0.02402824 |  | 2 | 3 | 2 | 2.333333 | 0.2142857 | 0.3214286 | 0.2142857 | 0.25 | 0.89 | 3.44 | 2.55 | 2.780417 | 2.780417 | 6.084789 | 0.559792
Bi2MoO6 | Bi2 Mo O6 |  |  |  | 2.64 | 10.1246/cl.2005.1528 | mp-23423 | 1525625 |  |  | 16 | 16 | 0 | [5 empty] | 22.855297 | 5.655962 | 17.48922452 | 17.24399 | 22.42899 | 5.586 | 0 |  |  |  | 12 | 0 | 2260.712 | 2160.393 | 0 |  | 0.08492901 | 0.08887271 |  | 1.888889 | 3.333333 | 2.777778 | 3.111111 | 0.17 | 0.3 | 0.25 | 0.28 | 2.02 | 3.44 | 1.42 | 2.982222 | 2.982222 | 6.37613767 | 0.4623117 | 0.4837792
PbBi2Nb2O9 | Bi2 Nb2 O9 Pb |  |  |  | 2.88 | 10.1021/ja049676a | mp-23101 | 1531664 |  |  | 1 | 4 | 0 | 5.496 | 5.496 | 25.55 | A21am |  | 12.86882012 | 12.86882012 | 12.86882012 | 5.5453 | 5.5453 | 25.6867 | 0 |  |  |  | 18 | 771.7637088 | 197.4404 | 789.8751 | 0 |  | 0.09116676 | 0.09115366 |  | 1.857143 | 3.142857 | 2.714286 | 3 | 0.1733333 | 0.2933333 | 0.2533333 | 0.28 | 1.6 | 3.44 | 1.84 | 2.895 | 2.895 | 6.260504 | 0.5199562 | 0.5198814
TiO2 | O2 Ti |  | N | NaN | 2.73 | 10.1021/ja049676a | mp-1245098 | 1010942 |  |  | 30 | 4 | 0 | [5 empty] | 10.59112378 | 10.78473663 | 10.48617618 | 3.73 | 3.73 | 9.37 | 0 |  |  |  | 4 | 0 | 1182.741 | 130.363873 | 0 |  | 0.1014592 | 0.1227334 |  | 2 | 2.666667 | 0.6666667 | 0 | 0.375 | 0.5 | 0.125 | 0 | 1.54 | 3.44 | 1.9 | 2.806667 | 2.806667 | 6.1769976 | 0.4690041 | 0.5673458
CaBi2Nb2O9 | Bi2 Ca Nb2 O9 |  |  |  | 3.46 | 10.1016/j.ijhydene.2009.04.021 | mp-555616 | -1 |  |  | 1 | 0 | 0 |  |  |  | A21am |  | 13.83861243 | 13.83861243 | 13.83861243 | 0 |  |  | 0 |  |  |  | 18 | 0 | 208.2631 | 0 | 0 |  | 0.08642915 |  |  | 1.857143 | 3 | 2 | 2 | 0.2096774 | 0.3387097 | 0.2258065 | 0.2258065 | 1 | 3.44 | 2.44 | 2.8 | 2.8 | 6.202086 | 0.4754156
SrBi2Nb2O9 | Bi2 Nb2 O9 Sr |  |  |  | 3.43 | 10.1016/j.ijhydene.2009.04.021 | mp-23614 | 1531753 |  |  | 2 | 4 | 0 |  |  |  | A21am |  | 13.01244535 | 13.01244535 | 5.688484 | 5.506 | 5.506 | 25 | 0 |  |  |  | 18 | 0 | 408.0805 | 757.9009 | 0 |  | 0.08821789 | 0.09499923 |  | 1.857143 | 3 | 2 | 2 | 0.2096774 | 0.3387097 | 0.2258065 | 0.2258065 | 0.95 | 3.44 | 2.49 | 2.796429 | 2.796429 | 6.18813 | 0.5020565 | 0.5406497
BaBi2Nb2O9 | Ba Bi2 Nb2 O9 |  |  |  | 3.3 | 10.1016/j.ijhydene.2009.04.021 | mp-555867 | 7221049 |  |  | 2 | 2 | 0 |  |  |  | I4/mmm |  | 13.05287155 | 13.05287155 | 5.760265 | 3.939 | 3.939 | 25.6364 | 0 |  |  |  | 18 | 0 | 419.8791 | 397.7672 | 0 |  | 0.08573897 | 0.09050519 |  | 1.857143 | 3 | 2 | 2 | 0.2096774 | 0.3387097 | 0.2258065 | 0.2258065 | 0.89 | 3.44 | 2.55 | 2.792143 | 2.792143 | 6.174179 | 0.5080603 | 0
CaBi2Ta2O9 | Bi2 Ca O9 Ta2 |  |  |  | 3.67 | 10.1016/j.jssc.2008.05.020 | mp-556848 | 1525923 |  |  | 1 | 4 | 0 | 5.467 | 5.427 | 24.931 | A21am |  | 13.46934785 | 13.46934785 | 13.46934785 | 5.4659 | 5.4318 | 24.9619 | 0 |  |  |  | 18 | 739.688 | 189.2215 | 741.1107 | 0 |  | 0.09512662 | 0.09715148 |  | 2 | 3 | 1.857143 | 4 | 0.1842105 | 0.2763158 | 0.1710526 | 0.3684211 | 1 | 3.44 | 2.44 | 2.785714 | 2.785714 | 6.216117 | 0.5232572
SrBi2Ta2O9 | Bi2 O9 Sr Ta2 |  |  |  | 3.64 | 10.1016/j.jssc.2008.05.020 | mp-554675 | 1521923 |  |  | 1 | 4 | 0 | 5.473 | 5.527 | 25.031 | A21am |  | 12.88926011 | 12.88926011 | 12.88926011 | 5.52237 | 5.52408 | 25.0264 | 0 |  |  |  | 18 | 757.1695 | 195.032 | 763.4557 | 0 |  | 0.09229253 | 0.09430803 |  | 2 | 3 | 1.857143 | 4 | 0.1842105 | 0.2763158 | 0.1710526 | 0.3684211 | 0.95 | 3.44 | 2.49 | 2.782143 | 2.782143 | 6.202161 | 0.5252456 | 0.536716
BaBi2Ta2O9 | Ba Bi2 O9 Ta2 |  |  |  | 3.52 | 10.1016/j.jssc.2008.05.020 | mp-23611 | 1525921 |  |  | 1 | 1 | 0 | 3.954 | 3.954 | 25.487 | I4/mmm |  | 12.93976145 | 12.93976145 | 12.93976145 | 3.9355 | 3.9355 | 25.5686 | 0 |  |  |  | 18 | 398.4667 | 198.961 | 396.0106 | 0 |  | 0.09047001 | 0.04545333 |  | 2 | 3 | 1.857143 | 4 | 0.1842105 | 0.2763158 | 0.1710526 | 0.3684211 | 0.89 | 3.44 | 2.55 | 2.777857 | 2.777857 | 6.18821 | 0.5360948
K0.5La0.5Bi2Ta2O9 | Bi2 K0.5 La0.5 O9 Ta2 |  |  |  | 3.44 | 10.1016/j.ijhydene.2012.05.090 | -1 | -1 | sd_1237170 | 4 | 0 | 0 | 4 | 5.492 | 5.565 | 24.88 | Cmc21 |  | 0 |  |  | 0 |  |  | 0 |  |  |  | 18 | 760.4069424 | 0 | 0 | 760.6 | 0.09468614 |  |  | 0.09466211 | 1.964286 | 3 | 1.892857 | 4 | 0.1809211 | 0.2763158 | 0.1743421 | 0.3684211 | 0.82 | 3.44 | 2.62 | 2.782857 | 2.782857 | 6.192924
K0.5La0.5Bi2Nb2O9 | Bi2 K0.5 La0.5 Nb2 O9 |  |  |  | 3.22 | 10.1016/j.ijhydene.2012.05.090 | -1 | -1 |  | 4 | 0 | 0 | 4 | 5.502 | 5.507 | 25.09 | Cmc21 |  | 0 |  |  | 0 |  |  | 0 |  |  |  | 18 | 760.2148 | 0 | 0 | 0 | 0.09471007 |  |  |  | 1.821429 | 3 | 2.035714 | 2 | 0.2056452 | 0.3387097 | 0.2298387 | 0.2258065 | 0.82 | 3.44 | 2.62 | 2.797143 | 2.797143 | 6.178893
H1.9K0.3La0.5Bi0.1Ta2O7 | H1.9 Bi0.1 K0.3 La0.5 O7 Ta2 |  |  |  | 4 | 10.1016/j.ijhydene.2012.05.090 | -1 | -1 |  | 1 | 0 | 0 | 0 | 3.906 | 3.906 | 9.884 |  |  | 0 |  |  | 0 |  |  | 0 |  |  |  | 14 | 150.7986 | 0 | 0 | 0 | 0.09283908 |  |  |  | 1.813559 | 2.398305 | 0.6355932 | 2.491525 | 0.2471132 | 0.3267898 | 0.08660508 | 0.3394919 | 0.82 | 3.44 | 2.62 | 2.733729 | 2.733729 | 6.521734
H1.6K0.2La0.3Bi0.1Nb2O6.5 | H1.6 Bi0.1 K0.2 La0.3 Nb2 O6.5 |  |  |  | 3.49 | 10.1016/j.ijhydene.2012.05.090 | -1 | -1 |  | 1 | 0 | 0 | 0 | 3.903 | 3.903 | 10.05 |  |  | 0 |  |  | 0 |  |  | 0 |  |  |  | 13 | 153.0958 | 0 | 0 | 0 | 0.08491417 |  |  |  | 1.64486 | 2.457944 | 0.8691589 | 0.1308411 | 0.3223443 | 0.481685 | 0.1703297 | 0.02564103 | 0.82 | 3.44 | 2.62 | 2.782804 | 2.782804 | 6.540348
K2LaTa5O15 | K2 La O15 Ta5 |  |  |  | 4 | 10.1016/j.ijhydene.2012.05.090 | mp-1204933 | -1 | sd_1820105 |  | 0 | 0 | 2 | [5 empty] | 0 |  |  | 0 |  |  | 12.5602 | 12.5602 | 3.9214 |  | 34 | 0 | 0 | 0 | 618.6347 |  |  |  | 0.1099195 | 1.92 | 2.72 | 0.64 | 2.8 | 0.2376238 | 0.3366337 | 0.07920792 | 0.3465347 | 0.82 | 3.44 | 2.62 | 2.7488 | 2.7488 | 6.230557 |  |  | 0.5553845
H1.8Ca0.8Bi0.2Ta2O7 | Bi0.2 Ca0.8 H1.8 O7 Ta2 |  |  |  | 3.7 | 10.1016/j.ijhydene.2012.05.090 | -2 | -1 |  |  | 0 | 0 | 0 | [5 empty] | 0 |  |  | 0 |  |  | 0 |  |  |  | 14 | 0 | 0 | 0 | 0 |  |  |  |  | 1.847458 | 2.423729 | 0.6779661 | 2.610169 | 0.2443946 | 0.3206278 | 0.0896861 | 0.3452915 | 1 | 3.44 | 2.44 | 2.732542 | 2.732542 | 6.512318
H1.8Sr0.8Bi0.2Ta2O7 | Bi0.2 H1.8 O7 Sr Ta2 |  |  |  | 3.9 | 10.1016/j.ijhydene.2012.05.090 | -2 | -1 |  |  | 0 | 0 | 0 | [5 empty] | 0 |  |  | 0 |  |  | 0 |  |  |  | 14 | 0 | 0 | 0 | 0 |  |  |  |  | 1.85 | 2.383333 | 0.6666667 | 2.566667 | 0.2477679 | 0.3191964 | 0.08928571 | 0.34375 | 0.95 | 3.44 | 2.49 | 2.6995 | 2.6995 | 6.438645
H1.9Ba0.8Bi0.1Ta2O7 | Ba0.8 Bi0.1 H1.9 O7 Ta2 |  |  |  | 4 | 10.1016/j.ijhydene.2012.05.090 | -2 | -1 |  |  | 0 | 0 | 0 | [5 empty] | 0 |  |  | 0 |  |  | 0 |  |  |  | 14 | 0 | 0 | 0 | 0 |  |  |  |  | 1.838983 | 2.398305 | 0.5932203 | 2.491525 | 0.2511574 | 0.3275463 | 0.08101852 | 0.3402778 | 0.89 | 3.44 | 2.55 | 2.72661 | 2.72661 | 6.511783
H1.9K0.3La0.5Bi0.1Ta2O7 | Bi0.1 H1.9 K0.3 La0.5 O7 Ta2 |  |  |  | 4.3 | 10.1016/j.ijhydene.2012.05.090 | -2 | -1 |  |  | 0 | 0 | 0 | [5 empty] | 0 |  |  | 0 |  |  | 0 |  |  |  | 14 | 0 | 0 | 0 | 0 |  |  |  |  | 1.813559 | 2.398305 | 0.6355932 | 2.491525 | 0.2471132 | 0.3267898 | 0.08660508 | 0.3394919 | 0.82 | 3.44 | 2.62 | 2.733729 | 2.733729 | 6.521734
Bi4Nb8OCl | Bi4 Cl Nb8 O |  |  |  | 2.39 | 10.1021/jacs.5b11191 | -1 | -1 |  |  | 0 | 0 | 0 | 5.493 | 5.493 | 28.75 |  | 14.375 | 0 |  |  | 0 |  |  | 0 |  |  |  | 2 | 867.4752 | 0 | 0 | 0 |  |  |  |  | 1.428571 | 1.5 | 5.142857 | 4 | 0.1183432 | 0.1242604 | 0.4260355 | 0.3313609 | 1.6 | 3.44 | 1.84 | 1.962857 | 1.962857 | 4.499325
BiOCl | Bi Cl O |  |  |  | 3.42 | 10.1021/jacs.5b11191 | mp-22939 | 1011175 |  |  | 2 | 2 | 0 | [5 empty] | 3.8933967 | 3.8933967 | 7.49318875 | 3.89 | 3.89 | 7.37 | 0 |  |  |  | 2 | 0 | 113.5858 | 111.523577 | 0 |  | 0.03521567 | 0.03586686 |  | 2 | 4 | 3.333333 | 4.666667 | 0.1428571 | 0.2857143 | 0.2380952 | 0.3333333 | 2.02 | 3.44 | 1.42 | 2.873333 | 2.873333 | 6.647899 | 0.6091803 | 0.6204448
Bi4NbO8Cl | Bi4 Cl Nb O8 |  |  |  | 2.39 | 10.1039/c8cy00959g | mp-23630 | 1529527 |  |  | 4 | 4 | 0 | [5 empty] | 5.50261782 | 5.55825167 | 28.88222052 | 5.493 | 5.496 | 28.75 | 0 |  |  |  | 16 | 0 | 883.3608 | 867.94893 | 0 |  | 0.07245058 | 0.07373706 |  | 1.928571 | 3.5 | 3.142857 | 4 | 0.1534091 | 0.2784091 | 0.25 | 0.3181818 | 1.6 | 3.44 | 1.84 | 2.882857 | 2.882857 | 6.35005 | 0.5223934 | 0.5316693
Bi4NbO8Br | Bi4 Br Nb O8 |  |  |  | 2.22 | 10.1039/c8cy00959g | mp-1198841 | -1 |  |  | 4 | 0 | 0 | [5 empty] | 5.580904 | 5.653938 | 29.812772 | 0 |  |  | 0 |  |  |  | 16 | 0 | 940.7147 | 0 | 0 |  | 0.06803338 |  |  | 1.928571 | 3.5 | 3.857143 | 4 | 0.1451613 | 0.2634409 | 0.2903226 | 0.3010753 | 1.6 | 3.44 | 1.84 | 2.868571 | 2.868571 | 6.299945 | 0.5149647
Bi4TaO8Cl | Bi4 Cl O8 Ta |  |  |  | 2.29 | 10.1039/c8cy00959g | mp-558314 | 7221321 |  |  | 1 | 4 | 0 | [5 empty] | 3.907064 | 3.907064 | 14.317355 | 5.4589 | 5.5044 | 28.6998 | 0 |  |  |  | 16 | 0 | 218.5566 | 862.3707 | 0 |  | 0.07320759 | 0.07421402 |  | 2 | 3.5 | 3.071429 | 5 | 0.1473684 | 0.2578947 | 0.2263158 | 0.3684211 | 1.5 | 3.44 | 1.94 | 2.875714 | 2.875714 | 6.357066 | 0.5278517 | 0.5351084
Bi4TaO8Br | Bi4 Br O8 Ta |  |  |  | 2.27 | 10.1039/c8cy00959g | mp-554207 | -1 |  |  | 4 | 0 | 0 | [5 empty] | 5.49521318 | 5.54216272 | 29.45139572 | 0 |  |  | 0 |  |  |  | 16 | 0 | 896.953 | 0 | 0 |  | 0.07135268 |  |  | 2 | 3.5 | 3.785714 | 5 | 0.14 | 0.245 | 0.265 | 0.35 | 1.5 | 3.44 | 1.94 | 2.861429 | 2.861429 | 6.30696 | 0.5400895
HLaTa2O7 | H La O7 Ta2 |  |  |  | 3.8 | 10.1039/B301938C | -1 | -1 | sd_1241784 |  | 0 | 0 | 1 | 3.89 | 3.89 | 10.34 | I4/mmm |  | 0 |  |  | 0 |  |  | 3.88 | 3.88 | 10.66 | 2 | 14 | 156.465914 | 0 | 0 | 160.479904 |  |  |  | 0.08723834 | 1.909091 | 2.545455 | 0.6363636 | 2.545455 | 0.25 | 0.3333333 | 0.08333333 | 0.3333333 | 1.1 | 3.44 | 2.34 | 2.761818 | 2.761818 | 6.444863 |  |  | 0
NaLaTa2O7 | La Na O7 Ta2 |  |  |  | 3.85 | 10.1039/B301938C | mp-1220741 | 1544432 |  |  | 1 | 2 | 0 | 3.85 | 3.85 | 12.77 | I4/mmm |  | 11.21002991 | 11.21002991 | 11.21002991 | 3.8955 | 3.8955 | 21.436 | 0 |  |  | 2 | 14 | 189.283325 | 167.364 | 325.2896 | 0 |  | 0.08365001 | 0.08607715 |  | 1.909091 | 2.545455 | 0.6363636 | 2.545455 | 0.25 | 0.3333333 | 0.08333333 | 0.3333333 | 0.93 | 3.44 | 2.51 | 2.646364 | 2.646364 | 6.050952 | 0.4535697 | 0
RbLaTa2O7 | La O7 Rb Ta2 |  |  |  | 3.9 | 10.1039/B301938C | mp-541600 | -1 |  |  | 1 | 0 | 0 | 3.88 | 3.88 | 11.07 | P4/mmm |  | 3.910394 | 3.910394 | 11.314458 | 0 |  |  | 0 |  |  | 2 | 14 | 166.652208 | 173.0114 | 0 | 0 |  | 0.08091951 |  |  | 1.909091 | 2.545455 | 0.6363636 | 2.545455 | 0.25 | 0.3333333 | 0.08333333 | 0.3333333 | 0.82 | 3.44 | 2.62 | 2.636364 | 2.636364 | 6.004409 | 0.5117219
CsLaTa2O7 | Cs La O7 Ta2 |  |  |  | 3.95 | 10.1039/B301938C | -1 | -1 | sd_1432286 |  | 0 | 0 | 1 | 3.88 | 3.88 | 11.07 | P4/mmm |  | 0 |  |  | 0 |  |  | 3.899 | 3.899 | 11.292 | 2 | 14 | 166.652208 | 0 | 0 | 171.6633 |  |  |  | 0.08155502 | 1.909091 | 2.545455 | 0.6363636 | 2.545455 | 0.25 | 0.3333333 | 0.08333333 | 0.3333333 | 0.79 | 3.44 | 2.65 | 2.633636 | 2.633636 | 5.990886 |  |  | 0.5488152
HPrTa2O7 | H O7 Pr Ta2 |  |  |  | 3.55 | 10.1039/B301938C | -1 | -1 |  | 1 | 0 | 0 | 0 | 3.9 | 3.9 | 11.07 | tetragonal |  | 0 |  |  | 0 |  |  | 0 |  |  | 2 | 14 | 168.3747 | 0 | 0 | 0 | 0.08314788 |  |  |  | 1.909091 | 2.545455 | 0.5454545 | 2.818182 | 0.244186 | 0.3255814 | 0.06976744 | 0.3604651 | 1.13 | 3.44 | 2.31 | 2.764545 | 2.764545 | 6.419635
NaPrTa2O7 | Na O7 Pr Ta2 |  |  |  | 3.55 | 10.1039/B301938C | -1 | -1 |  | 1 | 0 | 0 | 0 | 3.88 | 3.88 | 11.297 | P4/mmm |  | 0 |  |  | 0 |  |  | 0 |  |  | 2 | 14 | 170.0695568 | 0 | 0 | 0 | 0.08231926 |  |  |  | 1.909091 | 2.545455 | 0.5454545 | 2.818182 | 0.244186 | 0.3255814 | 0.06976744 | 0.3604651 | 0.93 | 3.44 | 2.51 | 2.649091 | 2.649091 | 6.025725
RbPrTa2O7 | O7 Pr Rb Ta2 |  |  |  | 3.55 | 10.1039/B301938C | -1 | -1 | sd_1050391 | 1 | 0 | 0 | 1 | 3.88 | 3.88 | 10.647 | P4/mmm |  | 0 |  |  | 0 |  |  | 3.8653 | 3.8653 | 11.0131 | 2 | 14 | 160.2841968 | 0 | 0 | 164.5417 | 0.08734486 |  |  | 0.08508481 | 1.909091 | 2.545455 | 0.5454545 | 2.818182 | 0.244186 | 0.3255814 | 0.06976744 | 0.3604651 | 0.82 | 3.44 | 2.62 | 2.639091 | 2.639091 | 5.979181 |  |  | 0.5338127
CsPrTa2O7 | Cs O7 Pr Ta2 |  |  |  | 3.55 | 10.1039/B301938C | -1 | -1 |  | 1 | 0 | 0 | 0 | 3.88 | 3.88 | 11.066 | P4/mmm |  | 0 |  |  | 0 |  |  | 0 |  |  | 2 | 14 | 166.5919904 | 0 | 0 | 0 | 0.08403765 |  |  |  | 1.909091 | 2.545455 | 0.5454545 | 2.818182 | 0.244186 | 0.3255814 | 0.06976744 | 0.3604651 | 0.79 | 3.44 | 2.65 | 2.636364 | 2.636364 | 5.965658
HNdTa2O7 | H Nd O7 Ta2 |  |  |  | 4.2 | 10.1039/B301938C | -1 | -1 |  | 1 | 0 | 0 | 0 | 3.92 | 3.92 | 11.065 | P4/mmm |  | 0 |  |  | 0 |  |  | 0 |  |  | 2 | 14 | 170.029216 | 0 | 0 | 0 | 0.08233879 |  |  |  | 1.909091 | 2.545455 | 0.5454545 | 2.909091 | 0.2413793 | 0.3218391 | 0.06896552 | 0.3678161 | 1.14 | 3.44 | 2.3 | 2.765455 | 2.765455 | 6.421592
NaNdTa2O7 | Na Nd O7 Ta2 |  |  |  | 4.15 | 10.1039/B301938C | -1 | -1 |  | 1 | 0 | 0 | 0 | 3.92 | 3.92 | 11.7911 | P4/mmm |  | 0 |  |  | 0 |  |  | 0 |  |  | 2 | 14 | 181.1868 | 0 | 0 | 0 | 0.07726834 |  |  |  | 1.909091 | 2.545455 | 0.5454545 | 2.909091 | 0.2413793 | 0.3218391 | 0.06896552 | 0.3678161 | 0.93 | 3.44 | 2.51 | 2.65 | 2.65 | 6.027682
RbNdTa2O7 | Nd O7 Rb Ta2 |  |  |  | 4.15 | 10.1039/B301938C | -1 | -1 |  | 1 | 0 | 0 | 0 | 3.92 | 3.92 | 11.5395 | P4/mmm |  | 0 |  |  | 0 |  |  | 0 |  |  | 2 | 14 | 177.3205728 | 0 | 0 | 0 | 0.07895305 |  |  |  | 1.909091 | 2.545455 | 0.5454545 | 2.909091 | 0.2413793 | 0.3218391 | 0.06896552 | 0.3678161 | 0.82 | 3.44 | 2.62 | 2.64 | 2.64 | 5.981138
CsNdTa2O7 | Cs Nd O7 Ta2 |  |  |  | 4.15 | 10.1039/B301938C | -1 | -1 |  | 1 | 0 | 0 | 0 | 3.84 | 3.84 | 11.5395 | P4/mmm |  | 0 |  |  | 0 |  |  | 0 |  |  | 2 | 14 | 170.1568512 | 0 | 0 | 0 | 0.08227703 |  |  |  | 1.909091 | 2.545455 | 0.5454545 | 2.909091 | 0.2413793 | 0.3218391 | 0.06896552 | 0.3678161 | 0.79 | 3.44 | 2.65 | 2.637273 | 2.637273 | 5.967615
HSmTa2O7 | H O7 Sm Ta2 |  |  |  | 4.15 | 10.1039/B301938C | -1 | -1 |  | 1 | 0 | 0 | 0 | 3.85 | 3.85 | 10.95 | P4/mmm |  | 0 |  |  | 0 |  |  | 0 |  |  | 2 | 14 | 162.306375 | 0 | 0 | 0 | 0.08625662 |  |  |  | 1.909091 | 2.545455 | 0.5454545 | 3.090909 | 0.2359551 | 0.3146067 | 0.06741573 | 0.3820225 | 1.17 | 3.44 | 2.27 | 2.768182 | 2.768182 | 6.42992
NaSmTa2O7 | Na O7 Sm Ta2 |  |  |  | 4.25 | 10.1039/B301938C | -1 | -1 |  | 1 | 0 | 0 | 0 | 3.88 | 3.88 | 11.54 | P4/mmm |  | 0 |  |  | 0 |  |  | 0 |  |  | 2 | 14 | 173.727776 | 0 | 0 | 0 | 0.08058585 |  |  |  | 1.909091 | 2.545455 | 0.5454545 | 3.090909 | 0.2359551 | 0.3146067 | 0.06741573 | 0.3820225 | 0.93 | 3.44 | 2.51 | 2.652727 | 2.652727 | 6.03601
RbSmTa2O7 | O7 Rb Sm Ta2 |  |  |  | 4.25 | 10.1039/B301938C | -1 | -1 |  | 1 | 0 | 0 | 0 | 3.85 | 3.85 | 11.3 | P4/mmm |  | 0 |  |  | 0 |  |  | 0 |  |  | 2 | 14 | 167.49425 | 0 | 0 | 0 | 0.08358496 |  |  |  | 1.909091 | 2.545455 | 0.5454545 | 3.090909 | 0.2359551 | 0.3146067 | 0.06741573 | 0.3820225 | 0.82 | 3.44 | 2.62 | 2.642727 | 2.642727 | 5.989466
CsSmTa2O7 | Cs O7 Sm Ta2 |  |  |  | 4.25 | 10.1039/B301938C | -1 | -1 |  | 1 | 0 | 0 | 0 | 3.76 | 3.76 | 11.41 | P4/mmm |  | 0 |  |  | 0 |  |  | 0 |  |  | 2 | 14 | 161.310016 | 0 | 0 | 0 | 0.0867894 |  |  |  | 1.909091 | 2.545455 | 0.5454545 | 3.090909 | 0.2359551 | 0.3146067 | 0.06741573 | 0.3820225 | 0.79 | 3.44 | 2.65 | 2.64 | 2.64 | 5.975943
LiCa2Ta3O10 | Ca2 Li O10 Ta3 |  |  |  | 3.2 | 10.1246/bcsj.81.401 | mp-774479 | 1522041 |  |  | 1 | 2 | 0 | 3.85 | 3.85 | 28.362 | I4/mmm |  | 14.18312793 | 14.18312793 | 14.18312793 | 3.8515 | 3.8515 | 28.339 | 0 |  |  |  | 20 | 420.395745 | 215.8165 | 420.3822 | 0 |  | 0.09267132 | 0.09515151 |  | 1.9375 | 2.5 | 0.5625 | 2.625 | 0.2540984 | 0.3278689 | 0.07377049 | 0.3442623 | 0.98 | 3.44 | 2.46 | 2.6175 | 2.6175 | 6.021714 | 0.4875453 | 0
HCa2Nb3O10 | Ca2 H Nb3 O10 |  |  |  | 3.5 | 10.1021/cm9007766 | -1 | -1 | sd_1050391 |  | 0 | 0 | 1 | [5 empty] | 0 |  |  | 0 |  |  | 3.8653 | 3.8653 | 11.0131 |  | 20 | 0 | 0 | 0 | 164.5417 |  |  |  | 0.1215497 | 1.75 | 2.5 | 0.75 | 0 | 0.35 | 0.5 | 0.15 | 0 | 1 | 3.44 | 2.44 | 2.7125 | 2.7125 | 6.264026 |  |  | 0.5338127
HCa2Nb3O10 | Ca2 H Nb3 O10 |  |  |  | 3.5 | 10.1039/B903692J | -1 | -1 | sd_1050391 |  | 0 | 0 | 1 | 3.85 | 3.85 | 29.2967 | tetragonal |  | 0 |  |  | 0 |  |  | 3.8653 | 3.8653 | 11.0131 |  | 20 | 434.2503 | 0 | 0 | 164.5417 |  |  |  | 0.1215497 | 1.75 | 2.5 | 0.75 | 0 | 0.35 | 0.5 | 0.15 | 0 | 1 | 3.44 | 2.44 | 2.7125 | 2.7125 | 6.264026 |  |  | 0.5338127
HSr2Nb3O10 | H Nb3 O10 Sr2 |  |  |  | 3.3 | 10.1039/B903692J | -1 | -1 |  | 2 | 0 | 0 | 0 | 3.89 | 3.89 | 33.3 | tetragonal |  | 0 |  |  | 0 |  |  | 0 |  |  |  | 20 | 503.89893 | 0 | 0 | 0 | 0.079381 |  |  |  | 1.75 | 2.5 | 0.75 | 0 | 0.35 | 0.5 | 0.15 | 0 | 0.95 | 3.44 | 2.49 | 2.70625 | 2.70625 | 6.239602
HLaNb2O7 | H La Nb2 O7 |  |  |  | 3.23 | 10.1039/B903692J | mp-1205881 | -1 | sd_1241782 |  | 1 | 0 | 1 | 3.89 | 3.89 | 21.29 | tetragonal |  | 3.926332 | 3.926332 | 10.74639 | 0 |  |  | 3.8913 | 3.8913 | 10.47 |  | 14 | 322.162409 | 165.6672 | 0 | 158.539 |  | 0.08450675 |  | 0.08830635 | 1.727273 | 2.545455 | 0.8181818 | 0 | 0.3392857 | 0.5 | 0.1607143 | 0 | 1.1 | 3.44 | 2.34 | 2.78 | 2.78 | 6.427005 | 0.4187489 |  | 0
KSr2Nb3O10 | K Nb3 O10 Sr2 |  |  |  | 3.47 | 10.1016/j.solmat.2010.12.017 | -1 | -1 |  | 8 | 0 | 0 | 0 | 7.821 | 7.765 | 30.08 | P212121 |  | 0 |  |  | 0 |  |  | 0 |  |  |  | 20 | 1826.76 | 0 | 0 | 0 | 0.08758675 |  |  |  | 1.75 | 2.5 | 0.75 | 0 | 0.35 | 0.5 | 0.15 | 0 | 0.82 | 3.44 | 2.62 | 2.62 | 2.62 | 5.942386
KSr2TaNb2O10 | K Nb2 O10 Sr2 Ta |  |  |  | 3.76 | 10.1016/j.solmat.2010.12.017 | -1 | -1 |  | 8 | 0 | 0 | 0 | 7.821 | 7.765 | 30.96 | P212121 |  | 0 |  |  | 0 |  |  | 0 |  |  |  | 20 | 1880.203 | 0 | 0 | 0 | 0.0850972 |  |  |  | 1.8125 | 2.5 | 0.6875 | 0.875 | 0.3085106 | 0.4255319 | 0.1170213 | 0.1489362 | 0.82 | 3.44 | 2.62 | 2.61375 | 2.61375 | 5.94852493
KSr2Ta1.5Nb1.5O10 | K Nb O10 Sr2 Ta |  |  |  | 3.76 | 10.1016/j.solmat.2010.12.017 | -1 | -1 |  | 8 | 0 | 0 | 0 | 7.821 | 7.765 | 29.84 | P212121 |  | 0 |  |  | 0 |  |  | 0 |  |  |  | 20 | 1812.185 | 0 | 0 | 0 | 0.0882912 |  |  |  | 1.866667 | 2.666667 | 0.4666667 | 0.9333333 | 0.3146067 | 0.4494382 | 0.07865169 | 0.1573034 | 0.82 | 3.44 | 2.62 | 2.681333 | 2.681333 | 6.089218
KSr2Ta2NbO10 | K Nb O10 Sr2 Ta2 |  |  |  | 3.91 | 10.1016/j.solmat.2010.12.017 | -1 | -1 |  | 8 | 0 | 0 | 0 | 7.821 | 7.765 | 30.08 | P212121 |  | 0 |  |  | 0 |  |  | 0 |  |  |  | 20 | 1826.76 | 0 | 0 | 0 | 0.08758675 |  |  |  | 1.875 | 2.5 | 0.625 | 1.75 | 0.2777778 | 0.3703704 | 0.09259259 | 0.2592593 | 0.82 | 3.44 | 2.62 | 2.6075 | 2.6075 | 5.954663
KSr2Ta3O10 | K O10 Sr2 Ta3 |  |  |  | 4.29 | 10.1016/j.solmat.2010.12.017 | -1 | -1 |  | 8 | 0 | 0 | 0 | 7.844 | 7.769 | 29.72 | P212121 |  | 0 |  |  | 0 |  |  | 0 |  |  |  | 20 | 1811.138 | 0 | 0 | 0 | 0.08834225 |  |  |  | 1.9375 | 2.5 | 0.5625 | 2.625 | 0.2540984 | 0.3278689 | 0.07377049 | 0.3442623 | 0.82 | 3.44 | 2.62 | 2.60125 | 2.60125 | 5.960802055
HSr2Nb3O10 | H Nb3 O10 Sr2 |  |  |  | 3.5 | 10.1016/j.solmat.2010.12.017 | -1 | -1 |  | 8 | 0 | 0 | 0 | 7.814 | 7.814 | 33.06 |  |  | 0 |  |  | 0 |  |  | 0 |  |  |  | 20 | 2018.597 | 0 | 0 | 0 | 0.07926297 |  |  |  | 1.75 | 2.5 | 0.75 | 0 | 0.35 | 0.5 | 0.15 | 0 | 0.95 | 3.44 | 2.49 | 2.70625 | 2.70625 | 6.239602
HSr2TaNb2O10 | H Nb2 O10 Sr2 Ta |  |  |  | 3.77 | 10.1016/j.solmat.2010.12.017 | -1 | -1 |  | 8 | 0 | 0 | 0 | 7.814 | 7.814 | 32.86 |  |  | 0 |  |  | 0 |  |  | 0 |  |  |  | 20 | 2006.385 | 0 | 0 | 0 | 0.07974539 |  |  |  | 1.8125 | 2.5 | 0.6875 | 0.875 | 0.3085106 | 0.4255319 | 0.1170213 | 0.1489362 | 0.95 | 3.44 | 2.49 | 2.7 | 2.7 | 6.245741
HSr2Ta1.5Nb1.5O10 | H Nb O10 Sr2 Ta |  |  |  | 3.8 | 10.1016/j.solmat.2010.12.017 | -1 | -1 |  | 8 | 0 | 0 | 0 | 7.814 | 7.814 | 32.42 |  |  | 0 |  |  | 0 |  |  | 0 |  |  |  | 20 | 1979.52 | 0 | 0 | 0 | 0.08082769 |  |  |  | 1.866667 | 2.666667 | 0.4666667 | 0.9333333 | 0.3146067 | 0.4494382 | 0.07865169 | 0.1573034 | 0.95 | 3.44 | 2.49 | 2.773333 | 2.773333 | 6.406248
HSr2Ta2NbO10 | H Nb O10 Sr2 Ta2 |  |  |  | 3.92 | 10.1016/j.solmat.2010.12.017 | -1 | -1 |  | 8 | 0 | 0 | 0 | 7.814 | 7.814 | 32.58 |  |  | 0 |  |  | 0 |  |  | 0 |  |  |  | 20 | 1989.289 | 0 | 0 | 0 | 0.08043074 |  |  |  | 1.875 | 2.5 | 0.625 | 1.75 | 0.2777778 | 0.3703704 | 0.09259259 | 0.2592593 | 0.95 | 3.44 | 2.49 | 2.69375 | 2.69375 | 6.251879
HSr2Ta3O10 | H O10 Sr2 Ta3 |  |  |  | 4.25 | 10.1016/j.solmat.2010.12.017 | -1 | -1 |  | 8 | 0 | 0 | 0 | 7.814 | 7.814 | 31.54 |  |  | 0 |  |  | 0 |  |  | 0 |  |  |  | 20 | 1925.788 | 0 | 0 | 0 | 0.08308287 |  |  |  | 1.9375 | 2.5 | 0.5625 | 2.625 | 0.2540984 | 0.3278689 | 0.07377049 | 0.3442623 | 0.95 | 3.44 | 2.49 | 2.6875 | 2.6875 | 6.258018
HSr2Nb3O10 | H Nb3 O10 Sr2 |  | Pt | 4 | 3.35 | 10.1016/j.solmat.2010.12.017 | -1 | -1 |  | 8 | 0 | 0 | 0 | 7.76 | 7.76 | 33 |  |  | 0 |  |  | 0 |  |  | 0 |  |  |  | 20 | 1987.1808 | 0 | 0 | 0 | 0.08051608 |  |  |  | 1.75 | 2.5 | 0.75 | 0 | 0.35 | 0.5 | 0.15 | 0 | 0.95 | 3.44 | 2.49 | 2.70625 | 2.70625 | 6.239602
HSr2TaNb2O10 | H Nb2 O10 Sr2 Ta |  | Pt | 4 | 3.74 | 10.1016/j.solmat.2010.12.017 | -1 | -1 |  | 8 | 0 | 0 | 0 | 7.76 | 7.76 | 33.08 |  |  | 0 |  |  | 0 |  |  | 0 |  |  |  | 20 | 1991.998208 | 0 | 0 | 0 | 0.08032136 |  |  |  | 1.8125 | 2.5 | 0.6875 | 0.875 | 0.3085106 | 0.4255319 | 0.1170213 | 0.1489362 | 0.95 | 3.44 | 2.49 | 2.7 | 2.7 | 6.245741
HSr2Ta1.5Nb1.5O10 | H Nb O10 Sr2 Ta |  | Pt | 4 | 3.74 | 10.1016/j.solmat.2010.12.017 | -1 | -1 |  | 8 | 0 | 0 | 0 | 7.76 | 7.76 | 33.24 |  |  | 0 |  |  | 0 |  |  | 0 |  |  |  | 20 | 2001.633024 | 0 | 0 | 0 | 0.07993473 |  |  |  | 1.866667 | 2.666667 | 0.4666667 | 0.9333333 | 0.3146067 | 0.4494382 | 0.07865169 | 0.1573034 | 0.95 | 3.44 | 2.49 | 2.773333 | 2.773333 | 6.406248
HSr2Ta2NbO10 | H Nb O10 Sr2 Ta2 |  | Pt | 4 | 3.78 | 10.1016/j.solmat.2010.12.017 | -1 | -1 |  | 8 | 0 | 0 | 0 | 7.76 | 7.76 | 33 |  |  | 0 |  |  | 0 |  |  | 0 |  |  |  | 20 | 1987.1808 | 0 | 0 | 0 | 0.08051608 |  |  |  | 1.875 | 2.5 | 0.625 | 1.75 | 0.2777778 | 0.3703704 | 0.09259259 | 0.2592593 | 0.95 | 3.44 | 2.49 | 2.69375 | 2.69375 | 6.251879
HSr2Ta3O10 | H O10 Sr2 Ta3 |  | Pt | 4 | 3.99 | 10.1016/j.solmat.2010.12.017 | -1 | -1 |  | 8 | 0 | 0 | 0 | 7.76 | 7.76 | 29.18 |  |  | 0 |  |  | 0 |  |  | 0 |  |  |  | 20 | 1757.149568 | 0 | 0 | 0 | 0.09105656 |  |  |  | 1.9375 | 2.5 | 0.5625 | 2.625 | 0.2540984 | 0.3278689 | 0.07377049 | 0.3442623 | 0.95 | 3.44 | 2.49 | 2.6875 | 2.6875 | 6.258018
KCa2Nb3O10 | Ca2 K Nb3 O10 |  |  |  | 3.5 | 10.1002/anie.201411494 | mp-557195 | 1521061 |  |  | 4 | 4 | 0 | [5 empty] | 7.808443 | 7.854881 | 15.19056011 | 3.8802 | 29.508 | 7.714 | 0 |  |  |  | 20 | 0 | 924.7469 | 883.2294 | 0 |  | 0.08651015 | 0.09057669 |  | 1.75 | 2.5 | 0.75 | 0 | 0.35 | 0.5 | 0.15 | 0 | 0.82 | 3.44 | 2.62 | 2.62625 | 2.62625 | 5.96681 | 0.5055521 | 0
NaLaSrNb2NiO9 | La Na Nb2 Ni O9 Sr |  |  |  | 2.84 | 10.1021/cm902137s | -1 | -1 |  | 2 | 0 | 0 | 0 | 3.97 | 3.97 | 22.5 |  |  | 0 |  |  | 0 |  |  | 0 |  |  |  | 18 | 354.62025 | 0 | 0 | 0 | 0.101517 |  |  |  | 1.8 | 2.4 | 1.133333 | 0 | 0.3375 | 0.45 | 0.2125 | 0 | 0.93 | 3.44 | 2.51 | 2.603333 | 2.603333 | 5.914346
CsLaSrNb2NiO9 | Cs La Nb2 Ni O9 Sr |  |  |  | 3.48 | 10.1021/cm902137s | -1 | -1 |  | 2 | 0 | 0 | 0 | 3.97 | 3.97 | 22.5 |  |  | 0 |  |  | 0 |  |  | 0 |  |  | 3 | 18 | 354.62025 | 0 | 0 | 0 | 0.101517 |  |  |  | 1.8 | 2.4 | 1.133333 | 0 | 0.3375 | 0.45 | 0.2125 | 0 | 0.79 | 3.44 | 2.65 | 2.594 | 2.594 | 5.870297
HLaSrNb2NiO9 | H La Nb2 Ni O9 Sr |  |  |  | 3.49 | 10.1021/cm902137s | -2 | -1 |  |  | 0 | 0 | 0 | [5 empty] | 0 |  |  | 0 |  |  | 0 |  |  |  | 18 | 0 | 0 | 0 | 0 |  |  |  |  | 1.8 | 2.4 | 1.133333 | 0 | 0.3375 | 0.45 | 0.2125 | 0 | 0.95 | 3.44 | 2.49 | 2.688 | 2.688 | 6.203214
HCa2Nb3O10 | Ca2 H1 Nb3 O10 |  |  |  | 3.75 | 10.1016/j.jallcom.2006.11.201 | -1 | -1 |  | 2 | 0 | 0 | 0 | 3.853 | 3.853 | 29 |  |  | 0 |  |  | 0 |  |  | 0 |  |  | 3 | 20 | 430.522661 | 0 | 0 | 0 | 0.09291032 |  |  |  | 1.75 | 2.5 | 0.75 | 0 | 0.35 | 0.5 | 0.15 | 0 | 1 | 3.44 | 2.44 | 2.7125 | 2.7125 | 6.264026
HCa2TaNb2O10 | Ca2 H1 Nb2 O10 Ta1 |  |  |  | 3.86 | 10.1016/j.jallcom.2006.11.201 | -1 | -1 |  | 2 | 0 | 0 | 0 | 3.853 | 3.853 | 31.24 |  |  | 0 |  |  | 0 |  |  | 0 |  |  | 3 | 20 | 463.7768 | 0 | 0 | 0 | 0.08624838 |  |  |  | 1.8125 | 2.5 | 0.6875 | 0.875 | 0.3085106 | 0.4255319 | 0.1170213 | 0.1489362 | 1 | 3.44 | 2.44 | 2.70625 | 2.70625 | 6.270164
HCa2Ta1.5Nb1.5O10 | Ca2 H1 Nb1.5 O10 Ta1.5 |  |  |  | 4.01 | 10.1016/j.jallcom.2006.11.201 | -1 | -1 |  | 2 | 0 | 0 | 0 | 3.853 | 3.853 | 31.54 |  |  | 0 |  |  | 0 |  |  | 0 |  |  | 3 | 20 | 468.2305 | 0 | 0 | 0 | 0.08542801 |  |  |  | 1.84375 | 2.5 | 0.65625 | 1.3125 | 0.2920792 | 0.3960396 | 0.1039604 | 0.2079208 | 1 | 3.44 | 2.44 | 2.703125 | 2.703125 | 6.273233
HCa2Ta2NbO10 | Ca2 H1 Nb1 O10 Ta2 |  |  |  | 4.16 | 10.1016/j.jallcom.2006.11.201 | -1 | -1 |  | 2 | 0 | 0 | 0 | 3.853 | 3.853 | 32.4 |  |  | 0 |  |  | 0 |  |  | 0 |  |  | 3 | 20 | 480.9977316 | 0 | 0 | 0 | 0.08316048 |  |  |  | 1.875 | 2.5 | 0.625 | 1.75 | 0.2777778 | 0.3703704 | 0.09259259 | 0.2592593 | 1 | 3.44 | 2.44 | 2.7 | 2.7 | 6.276303
HCa2Ta3O10 | Ca2 H1 O10 Ta3 |  |  |  | 4.59 | 10.1016/j.jallcom.2006.11.201 | -1 | -1 |  | 2 | 0 | 0 | 0 | 3.853 | 3.853 | 32.64 | P42212 |  | 0 |  |  | 0 |  |  | 0 |  |  | 3 | 20 | 484.5607 | 0 | 0 | 0 | 0.082549 |  |  |  | 1.9375 | 2.5 | 0.5625 | 2.625 | 0.2540984 | 0.3278689 | 0.07377049 | 0.3442623 | 1 | 3.44 | 2.44 | 2.69375 | 2.69375 | 6.282441
RbLaNb2O7 | La Nb2 O7 Rb |  |  |  | 3.3 | 10.1021/cs200643h | mp-553965 | -1 |  |  | 2 | 0 | 0 | 5.4764 | 22.4042 | 5.1576 | Imma |  | 11.92921406 | 11.92921406 | 11.92921406 | 0 |  |  | 0 |  |  |  | 14 | 632.8084 | 349.0088 | 0 | 0 |  | 0.08022721 |  |  | 1.727273 | 2.545455 | 0.8181818 | 0 | 0.3392857 | 0.5 | 0.1607143 | 0 | 0.82 | 3.44 | 2.62 | 2.654545 | 2.654545 | 5.986551 | 0.5073439
AgLaNb2O7 | Ag La Nb2 O7 |  |  |  | 2.98 | 10.1021/cs200643h | mp-1222828 | 1509430 |  |  | 1 | 2 | 0 | 7.7803 | 7.7803 | 42.5692 | Ia1/acd |  | 11.30538971 | 11.30538971 | 11.30538971 | 3.8996 | 3.8996 | 21.688 | 0 |  |  |  | 14 | 2576.844 | 169.7295 | 329.8068 | 0 |  | 0.08248416 | 0.08489818 |  | 1.727273 | 2.545455 | 1.727273 | 0 | 0.2878788 | 0.4242424 | 0.2878788 | 0 | 1.1 | 3.44 | 2.34 | 2.755455 | 2.755455 | 6.17826315 | 0.4617051 | 0
RbLaNb2O7 | La Nb2 O7 Rb |  |  |  | 3.3 | 10.1021/cs400466b | mp-553965 | -1 |  |  | 2 | 0 | 0 | 5.534 | 22.0833 | 5.5033 | Imma |  | 11.92921406 | 11.92921406 | 11.92921406 | 0 |  |  | 0 |  |  |  | 14 | 672.5527 | 349.0088 | 0 | 0 |  | 0.08022721 |  |  | 1.727273 | 2.545455 | 0.8181818 | 0 | 0.3392857 | 0.5 | 0.1607143 | 0 | 0.82 | 3.44 | 2.62 | 2.654545 | 2.654545 | 5.986551 | 0.5073439
AgLaNb2O7 | Ag La Nb2 O7 |  |  |  | 2.85 | 10.1021/cs400466b | mp-1222828 | 1509430 |  |  | 1 | 2 | 0 | 3.9045 | 3.9045 | 21.6521 | Ia1/acd |  | 11.30538971 | 11.30538971 | 11.30538971 | 3.8996 | 3.8996 | 21.688 | 0 |  |  |  | 14 | 330.0889 | 169.7295 | 329.8068 | 0 |  | 0.08248416 | 0.08489818 |  | 1.727273 | 2.545455 | 1.727273 | 0 | 0.2878788 | 0.4242424 | 0.2878788 | 0 | 1.1 | 3.44 | 2.34 | 2.755455 | 2.755455 | 6.17826315 | 0.4617051 | 0
RbCa2Nb3O10 | Ca2 Nb3 O10 Rb |  |  |  | 3.5 | 10.1021/cs400466b | mp-20396 | 2238958 |  |  | 1 | 1 | 0 | 3.865 | 3.865 | 14.9743 | P4/mmm |  | 3.966101 | 3.966101 | 15.283337 | 3.85865 | 3.85865 | 14.9108 | 0 |  |  |  | 20 | 223.6895 | 240.4062 | 222.0096 | 0 |  | 0.08319252 | 0.0900862 |  | 1.75 | 2.5 | 0.75 | 0 | 0.35 | 0.5 | 0.15 | 0 | 0.82 | 3.44 | 2.62 | 2.62625 | 2.62625 | 5.961213 | 0.5046769 | 0.5464965
AgCa2Nb3O10 | Ag Ca2 Nb3 O10 |  |  |  | 2.65 | 10.1021/cs400466b | -2 | -1 |  |  | 0 | 0 | 0 | [5 empty] | 0 |  |  | 0 |  |  | 0 |  |  |  | 20 | 0 | 0 | 0 | 0 |  |  |  |  | 1.75 | 2.5 | 1.375 | 0 | 0.3111111 | 0.4444444 | 0.2444444 | 0 | 1 | 3.44 | 2.44 | 2.695625 | 2.695625 | 6.093015
RbSr2Nb3O10 | Nb3 O10 Rb Sr2 |  |  |  | 3.1 | 10.1021/cs400466b | mp-22720 | 1526803 |  |  | 1 | 1 | 0 | 3.9008 | 3.9008 | 15.317 | P4/mmm |  | 3.986082 | 3.986082 | 15.440419 | 3.8944 | 3.8944 | 15.271 | 0 |  |  |  | 20 | 233.0672 | 245.3305 | 231.6054 | 0 |  | 0.08152268 | 0.08635379 |  | 1.75 | 2.5 | 0.75 | 0 | 0.35 | 0.5 | 0.15 | 0 | 0.82 | 3.44 | 2.62 | 2.62 | 2.62 | 5.93679 | 0.5224947 | 0.5534582
AgSr2Nb3O10 | Ag Nb3 O10 Sr2 |  |  |  | 2.66 | 10.1021/cs400466b | -2 | -1 |  |  | 0 | 0 | 0 | [5 empty] | 0 |  |  | 0 |  |  | 0 |  |  |  | 20 | 0 | 0 | 0 | 0 |  |  |  |  | 1.75 | 2.5 | 1.375 | 0 | 0.3111111 | 0.4444444 | 0.2444444 | 0 | 0.95 | 3.44 | 2.49 | 2.689375 | 2.689375 | 6.068592
Rb2La2Ti3O10 | La2 O10 Rb2 Ti3 |  |  |  | 3.6 | 10.1021/cs400466b | -1 | -1 |  | 2 | 0 | 0 | 0 | 3.9288 | 3.9288 | 30.2698 | P4/mmm |  | 0 |  |  | 0 |  |  | 0 |  |  |  | 20 | 467.2286 | 0 | 0 | 0 | 0.0856112 |  |  |  | 1.882353 | 2.352941 | 0.4705882 | 0 | 0.4 | 0.5 | 0.1 | 0 | 0.82 | 3.44 | 2.62 | 2.521176 | 2.521176 | 5.679341
Ag2La2Ti3O10 | Ag2 La2 O10 Ti3 |  |  |  | 2.4 | 10.1021/cs400466b | mp-6000 | 1509663 |  | 2 | 1 | 2 | 0 | 3.8314 | 3.8314 | 28.8714 | I4/mmm |  | 14.88329339 | 14.88329339 | 14.88329339 | 3.8251 | 3.8251 | 28.884 | 0 |  |  |  | 20 | 423.8214 | 218.4326 | 422.6131 | 0 | 0.09437939 | 0.09156142 | 0.09464923 |  | 1.882353 | 2.352941 | 1.647059 | 0 | 0.32 | 0.4 | 0.28 | 0 | 1.1 | 3.44 | 2.34 | 2.651765 | 2.651765 | 5.927438 | 0.5514666 | 0.5700642
AgLaNb2O7 | Ag La Nb2 O7 |  | Pt | 1 | 3.15 | 10.1021/cs400466b | mp-1222828 | 1509430 |  |  | 1 | 2 | 0 | 7.7803 | 7.7803 | 42.5692 | Ia1/acd |  | 11.30538971 | 11.30538971 | 11.30538971 | 3.8996 | 3.8996 | 21.688 | 0 |  |  |  | 14 | 2576.844 | 169.7295 | 329.8068 | 0 |  | 0.08248416 | 0.08489818 |  | 1.727273 | 2.545455 | 1.727273 | 0 | 0.2878788 | 0.4242424 | 0.2878788 | 0 | 1.1 | 3.44 | 2.34 | 2.755455 | 2.755455 | 6.17826315 | 0.4617051 | 0
AgCa2Nb3O10 | Ag Ca2 Nb3 O10 |  | Pt | 1 | 3.14 | 10.1021/cs400466b | -1 | -1 |  | 1 | 0 | 0 | 0 | 3.84 | 3.84 | 15.007 |  |  | 0 |  |  | 0 |  |  | 0 |  |  |  | 20 | 221.2872192 | 0 | 0 | 0 | 0.09038028 |  |  |  | 1.75 | 2.5 | 1.375 | 0 | 0.3111111 | 0.4444444 | 0.2444444 | 0 | 1 | 3.44 | 2.44 | 2.695625 | 2.695625 | 6.093015
AgSr2Nb3O10 | Ag Nb3 O10 Sr2 |  | Pt | 1 | 3.22 | 10.1021/cs400466b | -2 | -1 |  |  | 0 | 0 | 0 | [5 empty] | 0 |  |  | 0 |  |  | 0 |  |  |  | 20 | 0 | 0 | 0 | 0 |  |  |  |  | 1.75 | 2.5 | 1.375 | 0 | 0.3111111 | 0.4444444 | 0.2444444 | 0 | 0.95 | 3.44 | 2.49 | 2.689375 | 2.689375 | 6.068592
Ag2La2Ti3O10 | Ag2 La2 O10 Ti3 |  | Pt | 1 | 3.42 | 10.1021/cs400466b | mp-6000 | 1509663 |  |  | 1 | 2 | 0 | 7.7803 | 7.7803 | 42.5692 | Ia1/acd |  | 14.88329339 | 14.88329339 | 14.88329339 | 3.8251 | 3.8251 | 28.884 | 0 |  |  |  | 20 | 2576.844 | 218.4326 | 422.6131 | 0 |  | 0.09156142 | 0.09464923 |  | 1.882353 | 2.352941 | 1.647059 | 0 | 0.32 | 0.4 | 0.28 | 0 | 1.1 | 3.44 | 2.34 | 2.651765 | 2.651765 | 5.927438 | 0.5514666 | 0.5700642
Ba5Nb4O15 | Ba5 Nb4 O15 |  |  |  | 3.9 | 10.1246/cl.2006.1052 | mp-3563 | 7039788 |  |  | 1 | 1 | 0 | [5 empty] | 5.85323813 | 5.85323716 | 11.91281149 | 5.7946 | 5.7946 | 11.7876 | 0 |  |  |  | 30 | 0 | 353.4576 | 342.7701 | 0 |  | 0.08487581 | 0.08752222 |  | 1.833333 | 2.5 | 0.6666667 | 0 | 0.3666667 | 0.5 | 0.1333333 | 0 | 0.89 | 3.44 | 2.55 | 2.602083 | 2.602083 | 5.909873 | 0.5741001 | 0.5920004
Ca2Nb2O7 | Ca2 Nb2 O7 |  |  |  | 4.3 | 10.1039/A902892G | mp-4155 | 1011128 |  |  | 2 | 8 | 0 | [5 empty] | 7.48360946 | 7.48360946 | 7.48360946 | 10.34 | 10.34 | 10.34 | 0 |  |  |  | 14 | 0 | 296.3592 | 1105.507304 | 0 |  | 0.09447996 | 0.101311 |  | 1.818182 | 2.545455 | 0.7272727 | 0 | 0.3571429 | 0.5 | 0.1428571 | 0 | 1 | 3.44 | 2.44 | 2.661818 | 2.661818 | 6.05373 | 0.5064223 | 0.5430371
Sr2Nb2O7 | Nb2 O7 Sr2 |  |  |  | 4.1 | 10.1039/A902892G | mp-15590 | 2002850 |  |  | 8 | 8 | 0 | [5 empty] | 5.80171801 | 7.97565209 | 27.3520934 | 26.64699 | 7.936 | 5.705 | 0 |  |  |  | 14 | 0 | 1265.649 | 1206.439 | 0 |  | 0.08849213 | 0.09283517 |  | 1.818182 | 2.545455 | 0.7272727 | 0 | 0.3571429 | 0.5 | 0.1428571 | 0 | 0.95 | 3.44 | 2.49 | 2.652727 | 2.652727 | 6.018205 | 0.5176654 | 0.5430715
La2Ti2O7 | La2 O7 Ti2 |  |  |  | 3.2 | 10.1039/A902892G | mp-4423 | 1001022 |  |  | 2 | 4 | 0 | [5 empty] | 7.41544296 | 7.41544296 | 7.41544296 | 7.8 | 13.011 | 5.546 | 0 |  |  |  | 14 | 0 | 288.3343 | 556.5119 | 0 |  | 0.0971095 | 0.1006268 |  | 2 | 2.545455 | 0.5454545 | 0 | 0.3928571 | 0.5 | 0.1071429 | 0 | 1.1 | 3.44 | 2.34 | 2.669091 | 2.669091 | 5.983197 | 0.5244241 | 0.5434186
La4CaTi5O17 | Ca La4 O17 Ti5 |  |  |  | 3.8 | 10.1039/A902892G | -1 | -1 | sd_1835408 |  | 0 | 0 | 2 | [5 empty] | 0 |  |  | 0 |  |  | 5.517 | 31.275 | 3.8942 |  | 34 | 0 | 0 | 0 | 671.9215 |  |  |  | 0.1012023 | 2 | 2.518519 | 0.5185185 | 0 | 0.3970588 | 0.5 | 0.1029412 | 0 | 1 | 3.44 | 2.44 | 2.651111 | 2.651111 | 5.954436
TiO2 | O2 Ti |  |  |  | 3.1 | 10.1039/A902892G | mp-1245098 | 1010942 |  |  | 30 | 4 | 0 | [5 empty] | 10.59112378 | 10.78473663 | 10.48617618 | 3.73 | 3.73 | 9.37 | 0 |  |  |  | 4 | 0 | 1182.741 | 130.363873 | 0 |  | 0.1014592 | 0.1227334 |  | 2 | 2.666667 | 0.6666667 | 0 | 0.375 | 0.5 | 0.125 | 0 | 1.54 | 3.44 | 1.9 | 2.806667 | 2.806667 | 6.1769976 | 0.4690041 | 0.5673458
K4Nb6O17 | K4 Nb6 O17 |  |  |  | 3.3 | 10.1039/A902892G | mp-560692 | 1001842 |  |  | 4 | 4 | 0 | [5 empty] | 6.604068 | 7.938952 | 33.703336 | 7.83 | 33.20999 | 6.46 | 0 |  |  |  | 34 | 0 | 1767.045 | 1679.821 | 0 |  | 0.07696465 | 0.080961 |  | 1.62963 | 2.518519 | 0.8888889 | 0 | 0.3235294 | 0.5 | 0.1764706 | 0 | 0.82 | 3.44 | 2.62 | 2.642963 | 2.642963 | 5.958736 | 0.4826438 | 0.5077049
KBa2Ta3O10 | Ba2 K O10 Ta3 |  |  |  | 3.5 | 10.1039/A902892G | -2 | -1 |  |  | 0 | 0 | 0 | [5 empty] | 0 |  |  | 0 |  |  | 0 |  |  |  | 20 | 0 | 0 | 0 | 0 |  |  |  |  | 1.9375 | 2.5 | 0.5625 | 2.625 | 0.2540984 | 0.3278689 | 0.07377049 | 0.3442623 | 0.82 | 3.44 | 2.62 | 2.59375 | 2.59375 | 5.936387
Sr2Ta2O7 | O7 Sr2 Ta2 |  |  |  | 4.55 | 10.1016/s1010-6030(01)00574-3 | mp-13664 | 2106523 |  | 4 | 2 | 4 | 0 | 3.937 | 27.198 | 5.692 |  |  | 13.81974189 | 13.81974189 | 5.71108702 | 3.94 | 27.15 | 5.692 | 0 |  |  |  | 14 | 609.491 | 309.4414 | 608.878932 | 0 | 0.09187995 | 0.09048563 | 0.09197231 |  | 2 | 2.545455 | 0.5454545 | 2.545455 | 0.2619048 | 0.3333333 | 0.07142857 | 0.3333333 | 0.95 | 3.44 | 2.49 | 2.634545 | 2.634545 | 6.036062 | 0.5293271 | 0.5380239
Sr2Nb0.1Ta1.9O7 | Nb0.1 O7 Sr2 Ta1.9 |  |  |  | 4.43 | 10.1016/s1010-6030(01)00574-3 | -1 | -1 |  | 4 | 0 | 0 | 0 | 3.937 | 27.198 | 5.692 |  |  | 0 |  |  | 0 |  |  | 0 |  |  |  | 14 | 609.491 | 0 | 0 | 0 | 0.09187995 |  |  |  | 1.995 | 2.8 | 0.305 | 1.33 | 0.3102644 | 0.4354588 | 0.0474339 | 0.2068429 | 0.95 | 3.44 | 2.49 | 2.7485 | 2.7485 | 6.245542915
Sr2Nb0.2Ta1.8O7 | Nb0.2 O7 Sr2 Ta1.8 |  |  |  | 4.34 | 10.1016/s1010-6030(01)00574-3 | -1 | -1 |  | 4 | 0 | 0 | 0 | 3.937 | 27.198 | 5.692 |  |  | 0 |  |  | 0 |  |  | 0 |  |  |  | 14 | 609.491 | 0 | 0 | 0 | 0.09187995 |  |  |  | 1.99 | 2.8 | 0.31 | 1.26 | 0.3128931 | 0.4402516 | 0.04874214 | 0.1981132 | 0.95 | 3.44 | 2.49 | 2.749 | 2.749 | 6.24505183
Sr2Nb0.3Ta0.17O7 | Nb0.3 O7 Sr2 Ta1.7 |  |  |  | 4.27 | 10.1016/s1010-6030(01)00574-3 | -1 | -1 |  | 4 | 0 | 0 | 0 | 3.937 | 27.198 | 5.692 |  |  | 0 |  |  | 0 |  |  | 0 |  |  |  | 14 | 609.491 | 0 | 0 | 0 | 0.09187995 |  |  |  | 1.985 | 2.8 | 0.315 | 1.19 | 0.3155803 | 0.445151 | 0.05007949 | 0.1891892 | 0.95 | 3.44 | 2.49 | 2.7495 | 2.7495 | 6.244560745
Sr2Nb0.5Ta1.5O7 | Nb0.5 O7 Sr2 Ta1.5 |  |  |  | 4.13 | 10.1016/s1010-6030(01)00574-3 | -1 | -1 |  | 4 | 0 | 0 | 0 | 3.937 | 27.198 | 5.692 |  |  | 0 |  |  | 0 |  |  | 0 |  |  |  | 14 | 609.491 | 0 | 0 | 0 | 0.09187995 |  |  |  | 1.975 | 2.8 | 0.325 | 1.05 | 0.3211382 | 0.4552846 | 0.05284553 | 0.1707317 | 0.95 | 3.44 | 2.49 | 2.7505 | 2.7505 | 6.243578575
Sr2Nb0.7Ta1.3O7 | Nb0.7 O7 Sr2 Ta1.3 |  |  |  | 4.07 | 10.1016/s1010-6030(01)00574-3 | -1 | -1 |  | 4 | 0 | 0 | 0 | 3.937 | 27.198 | 5.692 |  |  | 0 |  |  | 0 |  |  | 0 |  |  |  | 14 | 609.491 | 0 | 0 | 0 | 0.09187995 |  |  |  | 1.965 | 2.8 | 0.335 | 0.91 | 0.3269551 | 0.4658902 | 0.05574043 | 0.1514143 | 0.95 | 3.44 | 2.49 | 2.7515 | 2.7515 | 6.242596405
Sr2NbTaO7 | Nb1 O7 Sr2 Ta1 |  |  |  | 4.03 | 10.1016/s1010-6030(01)00574-3 | -1 | -1 |  | 4 | 0 | 0 | 0 | 3.937 | 27.198 | 5.692 |  |  | 0 |  |  | 0 |  |  | 0 |  |  |  | 14 | 609.491 | 0 | 0 | 0 | 0.09187995 |  |  |  | 1.95 | 2.8 | 0.35 | 0.7 | 0.3362069 | 0.4827586 | 0.06034483 | 0.1206897 | 0.95 | 3.44 | 2.49 | 2.753 | 2.753 | 6.24112315
Sr2Nb1.6Ta0.4O7 | Nb1.6 O7 Sr2 Ta0.4 |  |  |  | 3.96 | 10.1016/s1010-6030(01)00574-3 | -1 | -1 |  | 4 | 0 | 0 | 0 | 3.937 | 27.198 | 5.692 |  |  | 0 |  |  | 0 |  |  | 0 |  |  |  | 14 | 609.491 | 0 | 0 | 0 | 0.09187995 |  |  |  | 1.92 | 2.8 | 0.38 | 0.28 | 0.3568773 | 0.5204461 | 0.07063197 | 0.05204461 | 0.95 | 3.44 | 2.49 | 2.756 | 2.756 | 6.23817664
Sr2Nb2O7 | Nb2 O7 Sr2 |  |  |  | 3.92 | 10.1016/s1010-6030(01)00574-3 | mp-15590 | 2002850 |  |  | 8 | 8 | 0 | 3.933 | 26.726 | 5.863 | P21 |  | 5.80171801 | 7.97565209 | 27.3520934 | 26.64699 | 7.936 | 5.705 | 0 |  |  |  | 14 | 616.2796 | 1265.649 | 1206.439 | 0 |  | 0.08849213 | 0.09283517 |  | 1.818182 | 2.545455 | 0.7272727 | 0 | 0.3571429 | 0.5 | 0.1428571 | 0 | 0.95 | 3.44 | 2.49 | 2.652727 | 2.652727 | 6.018205 | 0.5176654 | 0.5430715
La2Ti2O7 | La2 O7 Ti2 |  |  |  | 3.82 | 10.1021/jp034229n | mp-4423 | 1001022 |  | 4 | 2 | 4 | 0 | 13.01 | 5.544 | 7.81 | P21 |  | 7.41544296 | 7.41544296 | 7.41544296 | 7.8 | 13.011 | 5.546 | 0 |  |  |  | 14 | 563.3153064 | 288.3343 | 556.5119 | 0 | 0.09941147 | 0.0971095 | 0.1006268 |  | 2 | 2.545455 | 0.5454545 | 0 | 0.3928571 | 0.5 | 0.1071429 | 0 | 1.1 | 3.44 | 2.34 | 2.669091 | 2.669091 | 5.983197 | 0.5244241 | 0.5434186
NdLaTi2O7 | La Nd O7 Ti2 |  |  |  | 3.68 | 10.1021/jp034229n | -1 | -1 |  | 4 | 0 | 0 | 0 | 13.02 | 5.512 | 7.745 | P21 |  | 0 |  |  | 0 |  |  | 0 |  |  |  | 14 | 555.8295288 | 0 | 0 | 0 | 0.1007503 |  |  |  | 2 | 2.545455 | 0.4545455 | 0.3636364 | 0.3728814 | 0.4745763 | 0.08474576 | 0.06779661 | 1.1 | 3.44 | 2.34 | 2.672727 | 2.672727 | 5.959927
Nd2Ti2O7 | Nd2 O7 Ti2 |  |  |  | 3.65 | 10.1021/jp034229n | mp-555785 | 2002197 |  | 4 | 2 | 8 | 0 | 13.02 | 5.48 | 7.68 | P21 |  | 7.28549978 | 7.28550001 | 7.28550129 | 7.677 | 5.456 | 26.01299 | 0 |  |  |  | 14 | 547.964928 | 273.4407 | 1077.884 | 0 | 0.1021963 | 0.1023988 | 0.1039073 |  | 2 | 2.545455 | 0.3636364 | 0.7272727 | 0.3548387 | 0.4516129 | 0.06451613 | 0.1290323 | 1.14 | 3.44 | 2.3 | 2.676364 | 2.676364 | 5.936656 | 0.5411257 | 0.5490972
Pr2Ti2O7 | O7 Pr2 Ti2 |  |  |  | 2.99 | 10.1021/jp034229n | mp-15201 | -1 |  | 4 | 4 | 0 | 0 | 12.996 | 5.485 | 7.704 | P21 |  | 5.51914343 | 7.72039827 | 13.11704388 | 0 |  |  | 0 |  |  |  | 14 | 549.1647 | 552.7471 | 0 | 0 | 0.1019731 | 0.1013122 |  |  | 2 | 2.545455 | 0.3636364 | 0.5454545 | 0.3666667 | 0.4666667 | 0.06666667 | 0.1 | 1.13 | 3.44 | 2.31 | 2.674545 | 2.674545 | 5.932742 | 0.5369989
PrLaTi2O7 | La O7 Pr Ti2 |  |  |  | 2.98 | 10.1021/jp034229n | -1 | -1 |  | 4 | 0 | 0 | 0 | 13.003 | 5.515 | 7.757 | P21 |  | 0 |  |  | 0 |  |  | 0 |  |  |  | 14 | 556.2665 | 0 | 0 | 0 | 0.1006712 |  |  |  | 2 | 2.545455 | 0.4545455 | 0.2727273 | 0.3793103 | 0.4827586 | 0.0862069 | 0.05172414 | 1.1 | 3.44 | 2.34 | 2.671818 | 2.671818 | 5.95797
K2La2Ti3O10 | K2 La2 O10 Ti3 |  |  |  | 2.1 | 10.1016/j.apsusc.2009.05.146 | mp-6548 | -1 |  |  | 1 | 0 | 0 | 3.871 | 3.871 | 29.784 | I4/mmm |  | 15.28115725 | 15.28115725 | 15.28115725 | 0 |  |  | 0 |  |  |  | 20 | 446.3025 | 229.9025 | 0 | 0 |  | 0.0869934 |  |  | 1.882353 | 2.352941 | 0.4705882 | 0 | 0.4 | 0.5 | 0.1 | 0 | 0.82 | 3.44 | 2.62 | 2.521176 | 2.521176 | 5.689875 | 0.5736984
Cu(I)-K2La2Ti3O10 | Cu2 La2 O10 Ti3 |  |  |  | 2 | 10.1039/c4sc01829j | -1 | -1 |  |  | 0 | 0 | 0 | 3.871 | 3.871 | 29.297 |  |  | 0 |  |  | 0 |  |  | 0 |  |  |  | 20 | 439.005 | 0 | 0 | 0 |  |  |  |  | 1.882353 | 2.352941 | 1.647059 | 0 | 0.32 | 0.4 | 0.28 | 0 | 1.1 | 3.44 | 2.34 | 2.648235 | 2.648235 | 5.93223
Cu(I)-K4Nb6O17 | Cu2.76 K1.24 Nb6 O17 |  |  |  | 2.2 | 10.1039/c4sc01829j | -1 | -1 |  |  | 0 | 0 | 0 | 6.604068 | 7.93 | 31.28 |  |  | 0 |  |  | 0 |  |  | 0 |  |  |  | 34 | 1638.142 | 0 | 0 | 0 |  |  |  |  | 1.62963 | 2.518519 | 1.911111 | 0 | 0.2689487 | 0.4156479 | 0.3154034 | 0 | 0.82 | 3.44 | 2.62 | 2.753363 | 2.753363 | 6.169316
K4Nb6O17 | K4 Nb6 O17 |  |  |  | 3.3 | 10.1039/c4sc01829j | mp-560692 | 1001842 |  |  | 4 | 4 | 0 | 6.604068 | 7.93 | 32.7 |  |  | 6.604068 | 7.938952 | 33.703336 | 7.83 | 33.20999 | 6.46 | 0 |  |  |  | 34 | 1712.507 | 1767.045 | 1679.821 | 0 |  | 0.07696465 | 0.080961 |  | 1.62963 | 2.518519 | 0.8888889 | 0 | 0.3235294 | 0.5 | 0.1764706 | 0 | 0.82 | 3.44 | 2.62 | 2.642963 | 2.642963 | 5.958736 | 0.4826438 | 0.5077049
Cu(I)-KLaNb2O7 | Cu0.65 K0.35 La Nb2 O7 |  |  |  | 2.3 | 10.1039/c4sc01829j | mp-1223501 | 1545643 |  |  | 0 | 1 | 0 | -1 |  |  |  |  | 0 |  |  | 3.906 | 21.603 | 3.8879 | 0 |  |  |  | 14 | 0 | 0 | 328.0661 | 0 |  |  | 0.04267432 |  | 1.727273 | 2.545455 | 1.409091 | 0 | 0.304 | 0.448 | 0.248 | 0 | 0.82 | 3.44 | 2.62 | 2.718364 | 2.718364 | 6.11642 | 0.4845036
KLaNb2O7 | K La Nb2 O7 |  |  |  | 3.2 | 10.1039/c4sc01829j | mp-1223501 | 1545643 |  |  | 1 | 1 | 0 | -1 |  |  |  |  | 3.932702 | 3.9458 | 11.35639878 | 3.906 | 21.603 | 3.8879 | 0 |  |  |  | 14 | 0 | 173.545 | 328.0661 | 0 |  | 0.08067071 | 0.04267432 |  | 1.727273 | 2.545455 | 0.8181818 | 0 | 0.3392857 | 0.5 | 0.1607143 | 0 | 0.82 | 3.44 | 2.62 | 2.654545 | 2.654545 | 5.994691 | 0.4845036
Cu(I)-RbCa2Ta3O10 | Ca2 Cu0.1 O10 Rb0.9 Ta3 |  |  |  | 2.8 | 10.1039/c4sc01829j | mp-6680 | 1522042 |  |  | 0 | 1 | 0 | -1 |  |  |  |  | 0 |  |  | 3.8573 | 3.8573 | 15.044 | 0 |  |  |  | 20 | 0 | 0 | 223.8361 | 0 |  |  | 0.08935109 |  | 1.9375 | 2.5 | 0.625 | 2.625 | 0.2520325 | 0.3252033 | 0.08130081 | 0.3414634 | 0.82 | 3.44 | 2.62 | 2.61425 | 2.61425 | 5.993064 | 0.510037 | 0.5420371
RbCa2Ta3O10 | Ca2 O10 Rb Ta3 |  |  |  | 4.5 | 10.1039/c4sc01829j | mp-6680 | 1522042 |  |  | 1 | 1 | 0 | -1 |  | 15.05 |  |  | 3.941419 | 3.941419 | 15.312718 | 3.8573 | 3.8573 | 15.044 | 0 |  |  |  | 20 | 0 | 237.8798 | 223.8361 | 0 |  | 0.08407609 | 0.08935109 |  | 1.9375 | 2.5 | 0.5625 | 2.625 | 0.2540984 | 0.3278689 | 0.07377049 | 0.3442623 | 0.82 | 3.44 | 2.62 | 2.6075 | 2.6075 | 5.979629 | 0.510037 | 0.5420371
LiTaO3 | Li O3 Ta |  |  |  | 4.8 | 10.1039/c4sc01829j | mp-754345 | 1531051 |  |  | 2 | 6 | 0 | -1 |  |  |  |  | 5.444507 | 5.444507 | 3.942623 | 5.15428 | 5.15428 | 13.7835 | 0 |  |  |  | 6 | 0 | 116.8698 | 317.1218 | 0 |  | 0.1026783 | 0.113521 |  | 1.8 | 2.4 | 0.6 | 2.8 | 0.2368421 | 0.3157895 | 0.07894737 | 0.3684211 | 0.98 | 3.44 | 2.46 | 2.56 | 2.56 | 5.911994 | 0.5164531 | 0
NaTaO3 | Na O3 Ta |  |  |  | 4 | 10.1039/c4sc01829j | mp-676280 | 1521385 |  |  | 8 | 4 | 0 | -1 |  |  |  |  | 7.57148176 | 7.44413558 | 14.78526202 | 5.4768 | 5.5212 | 7.789 | 0 |  |  |  | 6 | 0 | 583.5491 | 235.5277 | 0 |  | 0.08225529 | 0.1018988 |  | 1.8 | 2.4 | 0.6 | 2.8 | 0.2368421 | 0.3157895 | 0.07894737 | 0.3684211 | 0.93 | 3.44 | 2.51 | 2.55 | 2.55 | 5.879717511 | 0.4615006 | 0.5717124
Cu(I)-LiTaO3 | Cu0.02 Li0.98 O3 Ta |  |  |  | 2.8 | 10.1039/c4sc01829j | mp-754345 | 1531051 |  |  | 0 | 6 | 0 | -1 |  |  |  |  | 0 |  |  | 5.15428 | 5.15428 | 13.7835 | 0 |  |  |  | 6 | 0 | 0 | 317.1218 | 0 |  |  | 0.113521 |  | 1.8 | 2.4 | 0.64 | 2.8 | 0.2356021 | 0.3141361 | 0.08376963 | 0.3664921 | 0.98 | 3.44 | 2.46 | 2.56368 | 2.56368 | 5.917898 | 0.5164531 | 0
Cu(I)-NaTaO3 | Cu0.09 Na0.91 O3 Ta |  |  |  | 2 | 10.1039/c4sc01829j | mp-676280 | 1521385 |  |  | 0 | 4 | 0 | -1 |  |  |  |  | 0 |  |  | 5.4768 | 5.5212 | 7.789 | 0 |  |  |  | 6 | 0 | 0 | 235.5277 | 0 |  |  | 0.1018988 |  | 1.8 | 2.4 | 0.78 | 2.8 | 0.2313625 | 0.3084833 | 0.1002571 | 0.3598972 | 0.93 | 3.44 | 2.51 | 2.56746 | 2.56746 | 5.909194 | 0.4615006 | 0.5717124
HLaNb2O7 | H La Nb2 O7 |  |  |  | 3.36 | 10.1016/j.solmat.2009.02.001 | mp-1205881 | -1 |  | 1 | 1 | 0 | 0 | 3.886 | 3.886 | 10.5483 | P4/m |  | 3.926332 | 3.926332 | 10.74639 | 0 |  |  | 0 |  |  |  | 14 | 159.2898 | 165.6672 | 0 | 0 |  | 0.08450675 |  |  | 1.727273 | 2.545455 | 0.8181818 | 0 | 0.3392857 | 0.5 | 0.1607143 | 0 | 1.1 | 3.44 | 2.34 | 2.78 | 2.78 | 6.427005 | 0.4187489
HLaNb2O7 | H La Nb2 O7 |  | In | 0.66 | 3.48 | 10.1016/j.solmat.2009.02.001 | mp-1205881 | -1 |  | 1 | 1 | 0 | 0 | 3.886 | 3.886 | 10.5483 | P4/m |  | 3.926332 | 3.926332 | 10.74639 | 0 |  |  | 0 |  |  |  | 14 | 159.2898 | 165.6672 | 0 | 0 |  | 0.08450675 |  |  | 1.727273 | 2.545455 | 0.8181818 | 0 | 0.3392857 | 0.5 | 0.1607143 | 0 | 1.1 | 3.44 | 2.34 | 2.78 | 2.78 | 6.427005 | 0.4187489
HLaNb2O7 | H La Nb2 O7 |  | In | 1.32 | 3.47 | 10.1016/j.solmat.2009.02.001 | mp-1205881 | -1 |  | 1 | 1 | 0 | 0 | 3.886 | 3.886 | 10.5483 | P4/m |  | 3.926332 | 3.926332 | 10.74639 | 0 |  |  | 0 |  |  |  | 14 | 159.2898 | 165.6672 | 0 | 0 |  | 0.08450675 |  |  | 1.727273 | 2.545455 | 0.8181818 | 0 | 0.3392857 | 0.5 | 0.1607143 | 0 | 1.1 | 3.44 | 2.34 | 2.78 | 2.78 | 6.427005 | 0.4187489
HLaNb2O7 | H La Nb2 O7 |  | In | 1.98 | 3.41 | 10.1016/j.solmat.2009.02.001 | mp-1205881 | -1 |  | 1 | 1 | 0 | 0 | 3.886 | 3.886 | 10.5483 | P4/m |  | 3.926332 | 3.926332 | 10.74639 | 0 |  |  | 0 |  |  |  | 14 | 159.2898 | 165.6672 | 0 | 0 |  | 0.08450675 |  |  | 1.727273 | 2.545455 | 0.8181818 | 0 | 0.3392857 | 0.5 | 0.1607143 | 0 | 1.1 | 3.44 | 2.34 | 2.78 | 2.78 | 6.427005 | 0.4187489
HLaNb2O7 | H La Nb2 O7 |  | In | 2.64 | 3.42 | 10.1016/j.solmat.2009.02.001 | mp-1205881 | -1 |  | 1 | 1 | 0 | 0 | 3.886 | 3.886 | 10.5483 | P4/m |  | 3.926332 | 3.926332 | 10.74639 | 0 |  |  | 0 |  |  |  | 14 | 159.2898 | 165.6672 | 0 | 0 |  | 0.08450675 |  |  | 1.727273 | 2.545455 | 0.8181818 | 0 | 0.3392857 | 0.5 | 0.1607143 | 0 | 1.1 | 3.44 | 2.34 | 2.78 | 2.78 | 6.427005 | 0.4187489
HLaNb2O7 | H La Nb2 O7 |  | In | 3.96 | 3.44 | 10.1016/j.solmat.2009.02.001 | mp-1205881 | -1 |  | 1 | 1 | 0 | 0 | 3.886 | 3.886 | 10.5483 | P4/m |  | 3.926332 | 3.926332 | 10.74639 | 0 |  |  | 0 |  |  |  | 14 | 159.2898 | 165.6672 | 0 | 0 |  | 0.08450675 |  |  | 1.727273 | 2.545455 | 0.8181818 | 0 | 0.3392857 | 0.5 | 0.1607143 | 0 | 1.1 | 3.44 | 2.34 | 2.78 | 2.78 | 6.427005 | 0.4187489
TiO2 | O2 Ti |  |  |  | 3.2 | 10.1016/j.solmat.2009.02.001 | mp-1245098 | 1010942 |  |  | 30 | 4 | 0 | -2 |  |  |  |  | 10.59112378 | 10.78473663 | 10.48617618 | 3.73 | 3.73 | 9.37 | 0 |  |  |  | 4 | 0 | 1182.741 | 130.363873 | 0 |  | 0.1014592 | 0.1227334 |  | 2 | 2.666667 | 0.6666667 | 0 | 0.375 | 0.5 | 0.125 | 0 | 1.54 | 3.44 | 1.9 | 2.806667 | 2.806667 | 6.1769976 | 0.4690041 | 0.5673458
HLaNb2O7 | H La Nb2 O7 |  |  |  | 3.1 | 10.1016/j.jhazmat.2008.11.040 | mp-1205881 | -1 |  | 1 | 1 | 0 | 0 | 3.886 | 3.886 | 10.5483 | P4/m |  | 3.926332 | 3.926332 | 10.74639 | 0 |  |  | 0 |  |  |  | 14 | 159.2898 | 165.6672 | 0 | 0 | 0.0878901 | 0.08450675 |  |  | 1.727273 | 2.545455 | 0.8181818 | 0 | 0.3392857 | 0.5 | 0.1607143 | 0 | 1.1 | 3.44 | 2.34 | 2.78 | 2.78 | 6.427005 | 0.4187489
H0.98LaNb1.98Mo0.02O7 | H0.98 La Mo0.02 Nb1.98 O7 |  |  |  | 3.1 | 10.1016/j.jhazmat.2008.11.040 | mp-1205881 | -1 |  | 1 | 0 | 0 | 0 | 3.886 | 3.886 | 10.5483 | P4/m |  | 0 |  |  | 0 |  |  | 0 |  |  |  | 14 | 159.2898 | 0 | 0 | 0 | 0.0878901 |  |  |  | 1.728597 | 2.550091 | 0.8214936 | 0 | 0.3389286 | 0.5 | 0.1610714 | 0 | 1.1 | 3.44 | 2.34 | 2.782077 | 2.782077 | 6.425789 | 0.4187489
H0.95LaNb1.95Mo0.05O7 | H0.95 La Mo0.05 Nb1.95 O7 |  |  |  | 3.1 | 10.1016/j.jhazmat.2008.11.040 | mp-1205881 | -1 |  | 1 | 0 | 0 | 0 | 3.886 | 3.886 | 10.5483 | P4/m |  | 0 |  |  | 0 |  |  | 0 |  |  |  | 14 | 159.2898 | 0 | 0 | 0 | 0.0878901 |  |  |  | 1.730594 | 2.557078 | 0.826484 | 0 | 0.3383929 | 0.5 | 0.1616071 | 0 | 1.1 | 3.44 | 2.34 | 2.785205 | 2.785205 | 6.423956 | 0.4187489
H0.85LaNb1.85Mo0.15O7 | H0.85 La Mo0.15 Nb1.85 O7 |  |  |  | 3.1 | 10.1016/j.jhazmat.2008.11.040 | mp-1205881 | -1 |  | 1 | 0 | 0 | 0 | 3.886 | 3.886 | 10.5483 | P4/m |  | 0 |  |  | 0 |  |  | 0 |  |  |  | 14 | 159.2898 | 0 | 0 | 0 | 0.0878901 |  |  |  | 1.737327 | 2.580645 | 0.843318 | 0 | 0.3366071 | 0.5 | 0.1633929 | 0 | 1.1 | 3.44 | 2.34 | 2.79576 | 2.79576 | 6.417774 | 0.4187489
HLaNb2O7 | H La Nb2 O7 |  | Pt | 1.34 | 3.1 | 10.1016/j.jhazmat.2008.11.040 | mp-1205881 | -1 |  | 1 | 1 | 0 | 0 | 3.886 | 3.886 | 10.5483 | P4/m |  | 3.926332 | 3.926332 | 10.74639 | 0 |  |  | 0 |  |  |  | 14 | 159.2898 | 165.6672 | 0 | 0 | 0.0878901 | 0.08450675 |  |  | 1.727273 | 2.545455 | 0.8181818 | 0 | 0.3392857 | 0.5 | 0.1607143 | 0 | 1.1 | 3.44 | 2.34 | 2.78 | 2.78 | 6.427005 | 0.4187489
H0.98LaNb1.98Mo0.02O7 | H0.98 La Mo0.02 Nb1.98 O7 |  | Pt | 1.04 | 3.1 | 10.1016/j.jhazmat.2008.11.040 | mp-1205881 | -1 |  | 1 | 0 | 0 | 0 | 3.886 | 3.886 | 10.5483 | P4/m |  | 0 |  |  | 0 |  |  | 0 |  |  |  | 14 | 159.2898 | 0 | 0 | 0 | 0.0878901 |  |  |  | 1.728597 | 2.550091 | 0.8214936 | 0 | 0.3389286 | 0.5 | 0.1610714 | 0 | 1.1 | 3.44 | 2.34 | 2.782077 | 2.782077 | 6.425789 | 0.4187489
H0.95LaNb1.95Mo0.05O7 | H0.95 La Mo0.05 Nb1.95 O7 |  | Pt | 1.19 | 3.1 | 10.1016/j.jhazmat.2008.11.040 | mp-1205881 | -1 |  | 1 | 0 | 0 | 0 | 3.886 | 3.886 | 10.5483 | P4/m |  | 0 |  |  | 0 |  |  | 0 |  |  |  | 14 | 159.2898 | 0 | 0 | 0 | 0.0878901 |  |  |  | 1.730594 | 2.557078 | 0.826484 | 0 | 0.3383929 | 0.5 | 0.1616071 | 0 | 1.1 | 3.44 | 2.34 | 2.785205 | 2.785205 | 6.423956 | 0.4187489
H0.85LaNb1.85Mo0.15O7 | H0.85 La Mo0.15 Nb1.85 O7 |  | Pt | 1.61 | 3.1 | 10.1016/j.jhazmat.2008.11.040 | mp-1205881 | -1 |  | 1 | 0 | 0 | 0 | 3.886 | 3.886 | 10.5483 | P4/m |  | 0 |  |  | 0 |  |  | 0 |  |  |  | 14 | 159.2898 | 0 | 0 | 0 | 0.0878901 |  |  |  | 1.737327 | 2.580645 | 0.843318 | 0 | 0.3366071 | 0.5 | 0.1633929 | 0 | 1.1 | 3.44 | 2.34 | 2.79576 | 2.79576 | 6.417774 | 0.4187489
PbBi2Nb1.8W0.2O9 | Bi2 Nb1.8 O9 Pb W0.2 |  |  |  | 2.74 | 10.1016/j.matlet.2007.08.089 | mp-23101 | 1531664 |  |  | 0 | 4 | 0 | 5.496 | 5.496 | 25.55 | A21am |  | 0 |  |  | 5.5453 | 5.5453 | 25.6867 | 0 |  |  |  | 18 | 771.7637088 | 0 | 789.8751 | 0 |  |  | 0.09115366 |  | 1.871429 | 3.142857 | 2.714286 | 3.2 | 0.1712418 | 0.2875817 | 0.248366 | 0.2928105 | 1.6 | 3.44 | 1.84 | 2.905857 | 2.905857 | 6.267675795 | 0.5199562 | 0.5198814
PbBi2Nb1.85W0.15O9 | Bi2 Nb1.85 O9 Pb W0.15 |  |  |  | 2.74 | 10.1016/j.matlet.2007.08.089 | mp-23101 | 1531664 |  |  | 0 | 4 | 0 | 5.496 | 5.496 | 25.55 | A21am |  | 0 |  |  | 5.5453 | 5.5453 | 25.6867 | 0 |  |  |  | 18 | 771.7637088 | 0 | 789.8751 | 0 |  |  | 0.09115366 |  | 1.867857 | 3.142857 | 2.714286 | 3.15 | 0.171757 | 0.2889984 | 0.2495895 | 0.2896552 | 1.6 | 3.44 | 1.84 | 2.903143 | 2.903143 | 6.265883 | 0.5199562 | 0.5198814
PbBi2Nb1.9W0.1O9 | Bi2 Nb1.9 O9 Pb W0.1 |  |  |  | 2.75 | 10.1016/j.matlet.2007.08.089 | mp-23101 | 1531664 |  |  | 0 | 4 | 0 | 5.496 | 5.496 | 25.55 | A21am |  | 0 |  |  | 5.5453 | 5.5453 | 25.6867 | 0 |  |  |  | 18 | 771.7637088 | 0 | 789.8751 | 0 |  |  | 0.09115366 |  | 1.864286 | 3.142857 | 2.714286 | 3.1 | 0.1722772 | 0.290429 | 0.2508251 | 0.2864686 | 1.6 | 3.44 | 1.84 | 2.900429 | 2.900429 | 6.26409 | 0.5199562 | 0.5198814
PbBi2Nb2O9 | Bi2 Nb2 O9 Pb |  |  |  | 2.88 | 10.1016/j.matlet.2007.08.089 | mp-23101 | 1531664 |  |  | 1 | 4 | 0 | 5.496 | 5.496 | 25.55 | A21am |  | 12.86882012 | 12.86882012 | 12.86882012 | 5.5453 | 5.5453 | 25.6867 | 0 |  |  |  | 18 | 771.7637088 | 197.4404 | 789.8751 | 0 |  | 0.09116676 | 0.09115366 |  | 1.857143 | 3.142857 | 2.714286 | 3 | 0.1733333 | 0.2933333 | 0.2533333 | 0.28 | 1.6 | 3.44 | 1.84 | 2.895 | 2.895 | 6.260504 | 0.5199562 | 0.5198814
PbBi2Nb1.9Ti0.1O9 | Bi2 Nb1.9 O9 Pb Ti0.1 |  |  |  | 2.91 | 10.1016/j.matlet.2007.08.089 | mp-23101 | 1531664 |  |  | 0 | 4 | 0 | 5.496 | 5.496 | 25.55 | A21am |  | 0 |  |  | 5.5453 | 5.5453 | 25.6867 | 0 |  |  |  | 18 | 771.7637088 | 0 | 789.8751 | 0 |  |  | 0.09115366 |  | 1.864286 | 3.142857 | 2.7 | 3 | 0.1741161 | 0.293529 | 0.2521681 | 0.2801868 | 1.54 | 3.44 | 1.9 | 2.894571 | 2.894571 | 6.257745 | 0.5199562 | 0.5198814
Bi4Ti3O12 | Bi4 O12 Ti3 |  |  |  | 3.08 | 10.1016/j.ssi.2009.10.005 | mp-1179025 | 1528445 |  |  | 1 | 4 | 0 | [5 empty] | 3.86469438 | 3.86469438 | 16.97887473 | 32.83 | 5.411 | 5.448 | 0 |  |  |  | 24 | 0 | 251.011 | 967.7998 | 0 |  | 0.09561334 | 0.09919407 |  | 2 | 3.157895 | 2.421053 | 2.947368 | 0.19 | 0.3 | 0.23 | 0.28 | 1.54 | 3.44 | 1.9 | 2.841053 | 2.841053 | 6.172959 | 0.5281891 | 0.5479698
CsCa2Ta3O10 | Ca2 Cs O10 Ta3 |  |  |  | 3.8 | 10.1039/c0cc05440b | mp-10347 | 1522043 |  |  | 1 | 1 | 0 | [5 empty] | 3.950634 | 3.950634 | 15.513552 | 3.8659 | 3.8659 | 15.2538 | 0 |  |  |  | 20 | 0 | 242.1279 | 227.9708 | 0 |  | 0.08260097 | 0.08773052 |  | 1.9375 | 2.5 | 0.5625 | 2.625 | 0.2540984 | 0.3278689 | 0.07377049 | 0.3442623 | 0.79 | 3.44 | 2.65 | 2.605625 | 2.605625 | 5.970332 | 0.5245374 | 0.5571114
CsCa2Ta3O10 | Ca2 Cs O10 Ta3 |  | N | 0.44 | 2 | 10.1039/c0cc05440b | mp-10347 | 1522043 |  |  | 1 | 1 | 0 | [5 empty] | 3.950634 | 3.950634 | 15.513552 | 3.8659 | 3.8659 | 15.2538 | 0 |  |  |  | 20 | 0 | 242.1279 | 227.9708 | 0 |  | 0.08260097 | 0.08773052 |  | 1.9375 | 2.5 | 0.5625 | 2.625 | 0.2540984 | 0.3278689 | 0.07377049 | 0.3442623 | 0.79 | 3.44 | 2.65 | 2.605625 | 2.605625 | 5.970332 | 0.5245374 | 0.5571114
HPb2Nb3O10 | H Nb3 O10 Pb2 |  |  |  | 2.58 | 10.1016/j.apcata.2013.09.015 | -1 | -1 |  | 1 | 0 | 0 | 0 | 3.93 | 3.93 | 15.3 |  |  | 0 |  |  | 0 |  |  | 0 |  |  |  | 20 | 236.30697 | 0 | 0 | 0 | 0.08463568 |  |  |  | 1.75 | 2.75 | 2 | 1.75 | 0.2121212 | 0.3333333 | 0.2424242 | 0.2121212 | 1.6 | 3.44 | 1.84 | 2.87875 | 2.87875 | 6.366257
H1.8Pb2Nb2.6Cr0.4O10 | H1.8 Cr0.4 Nb2.6 O10 Pb2 |  |  |  | 2.29 | 10.1016/j.apcata.2013.09.015 | -1 | -1 |  | 1 | 0 | 0 | 0 | 3.93 | 3.93 | 15.3 |  |  | 0 |  |  | 0 |  |  | 0 |  |  |  | 20 | 236.30697 | 0 | 0 | 0 | 0.08463568 |  |  |  | 1.714286 | 2.619048 | 1.928571 | 1.666667 | 0.2162162 | 0.3303303 | 0.2432432 | 0.2102102 | 1.6 | 3.44 | 1.84 | 2.847857 | 2.847857 | 6.402056
Ba5Ta4O15 | Ba5 O15 Ta4 |  |  |  | 4.05 | 10.1021/jp202783t | mp-504554 | 2106435 |  |  | 1 | 1 | 0 | [5 empty] | 5.81978595 | 5.81978595 | 11.88463337 | 5.776 | 5.776 | 11.82 | 0 |  |  |  | 30 | 0 | 348.6025 | 341.5093 | 0 |  | 0.0860579 | 0.08784535 |  | 2 | 2.5 | 0.5 | 2.333333 | 0.2727273 | 0.3409091 | 0.06818182 | 0.3181818 | 0.89 | 3.44 | 2.55 | 2.585417 | 2.585417 | 5.926242 | 0.5820958 | 0.5941861
Ba5Ta4O15 | Ba5 O15 Ta4 |  | N | 0.3 | 1.75 | 10.1021/jp202783t | mp-504554 | 2106435 |  |  | 1 | 1 | 0 | [5 empty] | 5.81978595 | 5.81978595 | 11.88463337 | 5.776 | 5.776 | 11.82 | 0 |  |  |  | 30 | 0 | 348.6025 | 341.5093 | 0 |  | 0.0860579 | 0.08784535 |  | 2 | 2.5 | 0.5 | 2.333333 | 0.2727273 | 0.3409091 | 0.06818182 | 0.3181818 | 0.89 | 3.44 | 2.55 | 2.585417 | 2.585417 | 5.926242 | 0.5820958 | 0.5941861
Sr5Ta4O15 | O15 Sr5 Ta4 |  |  |  | 4.51 | 10.1039/C3TA10446J | mp-769297 | -1 |  |  | 1 | 0 | 0 | [5 empty] | 5.66948493 | 5.6694842 | 11.54266629 | 0 |  |  | 0 |  |  |  | 30 | 0 | 321.3096 | 0 | 0 |  | 0.09336789 |  |  | 2 | 2.5 | 0.5 | 2.333333 | 0.2727273 | 0.3409091 | 0.06818182 | 0.3181818 | 0.95 | 3.44 | 2.49 | 2.597917 | 2.597917 | 5.966934 | 0.5658372
Sr5Ta4O15 | O15 Sr5 Ta4 |  | N | 0.63 | 2.2 | 10.1039/C3TA10446J | mp-769297 | -1 |  |  | 1 | 0 | 0 | [5 empty] | 5.66948493 | 5.6694842 | 11.54266629 | 0 |  |  | 0 |  |  |  | 30 | 0 | 321.3096 | 0 | 0 |  | 0.09336789 |  |  | 2 | 2.5 | 0.5 | 2.333333 | 0.2727273 | 0.3409091 | 0.06818182 | 0.3181818 | 0.95 | 3.44 | 2.49 | 2.597917 | 2.597917 | 5.966934 | 0.5658372
Sr2Ta2O7 | O7 Sr2 Ta2 |  |  |  | 4.2 | 10.1021/nn102469e | mp-13664 | 2106523 |  |  | 2 | 4 | 0 | [5 empty] | 13.81974189 | 13.81974189 | 5.71108702 | 3.94 | 27.15 | 5.692 | 0 |  |  |  | 14 | 0 | 309.4414 | 608.878932 | 0 |  | 0.09048563 | 0.09197231 |  | 2 | 2.545455 | 0.5454545 | 2.545455 | 0.2619048 | 0.3333333 | 0.07142857 | 0.3333333 | 0.95 | 3.44 | 2.49 | 2.634545 | 2.634545 | 6.036062 | 0.5293271 | 0.5380239
Sr2Ta2O7 | O7 Sr2 Ta2 |  | N | 0.905 | 2.3 | 10.1021/nn102469e | mp-13664 | 2106523 |  |  | 2 | 4 | 0 | [5 empty] | 13.81974189 | 13.81974189 | 5.71108702 | 3.94 | 27.15 | 5.692 | 0 |  |  |  | 14 | 0 | 309.4414 | 608.878932 | 0 |  | 0.09048563 | 0.09197231 |  | 2 | 2.545455 | 0.5454545 | 2.545455 | 0.2619048 | 0.3333333 | 0.07142857 | 0.3333333 | 0.95 | 3.44 | 2.49 | 2.634545 | 2.634545 | 6.036062 | 0.5293271 | 0.5380239
La2Ti2O7 | La2 O7 Ti2 |  |  |  | 3.82 | 10.1007/s11244-005-3837-x | mp-4423 | 1001022 |  |  | 2 | 4 | 0 | [5 empty] | 7.41544296 | 7.41544296 | 7.41544296 | 7.8 | 13.011 | 5.546 | 0 |  |  |  | 14 | 0 | 288.3343 | 556.5119 | 0 |  | 0.0971095 | 0.1006268 |  | 2 | 2.545455 | 0.5454545 | 0 | 0.3928571 | 0.5 | 0.1071429 | 0 | 1.1 | 3.44 | 2.34 | 2.669091 | 2.669091 | 5.983197 | 0.5244241 | 0.5434186
La2Ti2O7 | La2 O7 Ti2 |  |  |  | 3.82 | 10.1021/jp0493226 | mp-4423 | 1001022 |  |  | 2 | 4 | 0 | [5 empty] | 7.41544296 | 7.41544296 | 7.41544296 | 7.8 | 13.011 | 5.546 | 0 |  |  |  | 14 | 0 | 288.3343 | 556.5119 | 0 |  | 0.0971095 | 0.1006268 |  | 2 | 2.545455 | 0.5454545 | 0 | 0.3928571 | 0.5 | 0.1071429 | 0 | 1.1 | 3.44 | 2.34 | 2.669091 | 2.669091 | 5.983197 | 0.5244241 | 0.5434186
Fe0.02La1.98Ti2O7 | Fe0.02 La1.98 O7 Ti2 |  |  |  | 2.6 | 10.1021/jp0493226 | mp-4423 | 1001022 |  |  | 0 | 4 | 0 | -1 |  |  |  |  | 0 |  |  | 7.8 | 13.011 | 5.546 | 0 |  |  |  | 14 | 0 | 0 | 556.5119 | 0 |  |  | 0.1006268 |  | 2 | 2.545455 | 0.5545455 | 0 | 0.3921569 | 0.4991087 | 0.1087344 | 0 | 1.1 | 3.44 | 2.34 | 2.670418 | 2.670418 | 5.984944 | 0.5244241 | 0.5434186
Cr0.02La1.98Ti2O7 | Cr0.02 La1.98 O7 Ti2 |  |  |  | 2.2 | 10.1021/jp0493226 | mp-4423 | 1001022 |  |  | 0 | 4 | 0 | -1 |  |  |  |  | 0 |  |  | 7.8 | 13.011 | 5.546 | 0 |  |  |  | 14 | 0 | 0 | 556.5119 | 0 |  |  | 0.1006268 |  | 1.998182 | 2.545455 | 0.5527273 | 0 | 0.3920799 | 0.4994649 | 0.1084552 | 0 | 1.1 | 3.44 | 2.34 | 2.670109 | 2.670109 | 5.984386 | 0.5244241 | 0.5434186
Sr2Nb2O7 | Nb2 O7 Sr2 |  |  |  | 4 | 10.1039/b417052k | mp-15590 | 2002850 |  |  | 8 | 8 | 0 | [5 empty] | 5.80171801 | 7.97565209 | 27.3520934 | 26.64699 | 7.936 | 5.705 | 0 |  |  |  | 14 | 0 | 1265.649 | 1206.439 | 0 |  | 0.08849213 | 0.09283517 |  | 1.818182 | 2.545455 | 0.7272727 | 0 | 0.3571429 | 0.5 | 0.1428571 | 0 | 0.95 | 3.44 | 2.49 | 2.652727 | 2.652727 | 6.018205 | 0.5176654 | 0.5430715
La2Ti2O7 | La2 O7 Ti2 |  |  |  | 3.9 | 10.1039/c3cy00179b | mp-4423 | 1001022 |  |  | 2 | 4 | 0 | [5 empty] | 7.41544296 | 7.41544296 | 7.41544296 | 7.8 | 13.011 | 5.546 | 0 |  |  |  | 14 | 0 | 288.3343 | 556.5119 | 0 |  | 0.0971095 | 0.1006268 |  | 2 | 2.545455 | 0.5454545 | 0 | 0.3928571 | 0.5 | 0.1071429 | 0 | 1.1 | 3.44 | 2.34 | 2.669091 | 2.669091 | 5.983197 | 0.5244241 | 0.5434186
La2Ti2O7 | La2 O7 Ti2 |  | Rh | 0.42 | 3.78 | 10.1039/c3cy00179b | mp-4423 | 1001022 |  |  | 2 | 4 | 0 | [5 empty] | 7.41544296 | 7.41544296 | 7.41544296 | 7.8 | 13.011 | 5.546 | 0 |  |  |  | 14 | 0 | 288.3343 | 556.5119 | 0 |  | 0.0971095 | 0.1006268 |  | 2 | 2.545455 | 0.5454545 | 0 | 0.3928571 | 0.5 | 0.1071429 | 0 | 1.1 | 3.44 | 2.34 | 2.669091 | 2.669091 | 5.983197 | 0.5244241 | 0.5434186
K2La2Ti3O10 | K2 La2 O10 Ti3 |  |  |  | 3.5 | 10.1016/j.pnsc.2012.03.002 | mp-6548 | -1 |  |  | 1 | 0 | 0 | [5 empty] | 15.28115725 | 15.28115725 | 15.28115725 | 0 |  |  | 0 |  |  |  | 20 | 0 | 229.9025 | 0 | 0 |  | 0.0869934 |  |  | 1.882353 | 2.352941 | 0.4705882 | 0 | 0.4 | 0.5 | 0.1 | 0 | 0.82 | 3.44 | 2.62 | 2.521176 | 2.521176 | 5.689875 | 0.5736984
K2La2Ti3O10 | K2 La2 O10 Ti3 |  | PbS | NaN | 3.06 | 10.1016/j.pnsc.2012.03.002 | mp-6548 | -1 |  |  | 1 | 0 | 0 | [5 empty] | 15.28115725 | 15.28115725 | 15.28115725 | 0 |  |  | 0 |  |  |  | 20 | 0 | 229.9025 | 0 | 0 |  | 0.0869934 |  |  | 1.882353 | 2.352941 | 0.4705882 | 0 | 0.4 | 0.5 | 0.1 | 0 | 0.82 | 3.44 | 2.62 | 2.521176 | 2.521176 | 5.689875 | 0.5736984
TiO2 | O2 Ti |  |  |  | 3.26 | 10.1016/j.ijhydene.2014.02.172 | mp-1245098 | 1010942 |  |  | 30 | 4 | 0 | [5 empty] | 10.59112378 | 10.78473663 | 10.48617618 | 3.73 | 3.73 | 9.37 | 0 |  |  |  | 4 | 0 | 1182.741 | 130.363873 | 0 |  | 0.1014592 | 0.1227334 |  | 2 | 2.666667 | 0.6666667 | 0 | 0.375 | 0.5 | 0.125 | 0 | 1.54 | 3.44 | 1.9 | 2.806667 | 2.806667 | 6.1769976 | 0.4690041 | 0.5673458
HLaNb2O7 | H La Nb2 O7 |  |  |  | 3.1 | 10.1016/j.ijhydene.2014.02.172 | mp-1205881 | -1 |  |  | 1 | 0 | 0 | [5 empty] | 3.926332 | 3.926332 | 10.74639 | 0 |  |  | 0 |  |  |  | 14 | 0 | 165.6672 | 0 | 0 |  | 0.08450675 |  |  | 1.727273 | 2.545455 | 0.8181818 | 0 | 0.3392857 | 0.5 | 0.1607143 | 0 | 1.1 | 3.44 | 2.34 | 2.78 | 2.78 | 6.427005 | 0.4187489
HLaNb2O7 | H La Nb2 O7 |  | Pt | 0.8 | 3.1 | 10.1016/j.ijhydene.2014.02.172 | mp-1205881 | -1 |  |  | 1 | 0 | 0 | [5 empty] | 3.926332 | 3.926332 | 10.74639 | 0 |  |  | 0 |  |  |  | 14 | 0 | 165.6672 | 0 | 0 |  | 0.08450675 |  |  | 1.727273 | 2.545455 | 0.8181818 | 0 | 0.3392857 | 0.5 | 0.1607143 | 0 | 1.1 | 3.44 | 2.34 | 2.78 | 2.78 | 6.427005 | 0.4187489
HLaNb2O7 | H La Nb2 O7 |  | TiO2 | 4.3 | 3.1 | 10.1016/j.ijhydene.2014.02.172 | mp-1205881 | -1 |  |  | 1 | 0 | 0 | [5 empty] | 3.926332 | 3.926332 | 10.74639 | 0 |  |  | 0 |  |  |  | 14 | 0 | 165.6672 | 0 | 0 |  | 0.08450675 |  |  | 1.727273 | 2.545455 | 0.8181818 | 0 | 0.3392857 | 0.5 | 0.1607143 | 0 | 1.1 | 3.44 | 2.34 | 2.78 | 2.78 | 6.427005 | 0.4187489
HCa2Nb3O10 | Ca2 H Nb3 O10 |  |  |  | 3.66 | 10.1016/j.apcatb.2013.10.028 | -1 | -1 |  | 1 | 0 | 0 | 0 | 3.85 | 3.85 | 14.379 |  |  | 0 |  |  | 0 |  |  | 0 |  |  |  | 20 | 213.1327275 | 0 | 0 | 0 | 0.09383824 |  |  |  | 1.75 | 2.5 | 0.75 | 0 | 0.35 | 0.5 | 0.15 | 0 | 1 | 3.44 | 2.44 | 2.7125 | 2.7125 | 6.264026
HCa2TaNb2O10 | Ca2 H Nb2 O10 Ta |  |  |  | 3.65 | 10.1016/j.apcatb.2013.10.028 | -1 | -1 |  | 1 | 0 | 0 | 0 | 3.85 | 3.85 | 14.379 |  |  | 0 |  |  | 0 |  |  | 0 |  |  |  | 20 | 213.1327275 | 0 | 0 | 0 | 0.09383824 |  |  |  | 1.8125 | 2.5 | 0.6875 | 0.875 | 0.3085106 | 0.4255319 | 0.1170213 | 0.1489362 | 1 | 3.44 | 2.44 | 2.70625 | 2.70625 | 6.270164
HCa2Nb3O10 | Ca2 H Nb3 O10 |  | ZnS, PbS | NaN | 3.54 | 10.1016/j.apcatb.2013.10.028 | -1 | -1 |  | 1 | 0 | 0 | 0 | 3.85 | 3.85 | 14.379 |  |  | 0 |  |  | 0 |  |  | 0 |  |  |  | 20 | 213.1327275 | 0 | 0 | 0 | 0.09383824 |  |  |  | 1.75 | 2.5 | 0.75 | 0 | 0.35 | 0.5 | 0.15 | 0 | 1 | 3.44 | 2.44 | 2.7125 | 2.7125 | 6.264026
HCa2TaNb2O10 | Ca2 H Nb2 O10 Ta |  | ZnS, PbS | NaN | 3.54 | 10.1016/j.apcatb.2013.10.028 | -1 | -1 |  | 1 | 0 | 0 | 0 | 3.85 | 3.85 | 14.379 |  |  | 0 |  |  | 0 |  |  | 0 |  |  |  | 20 | 213.1327275 | 0 | 0 | 0 | 0.09383824 |  |  |  | 1.8125 | 2.5 | 0.6875 | 0.875 | 0.3085106 | 0.4255319 | 0.1170213 | 0.1489362 | 1 | 3.44 | 2.44 | 2.70625 | 2.70625 | 6.270164
La2Ti2O7 | La2 O7 Ti2 |  |  |  | 3.87 | 10.1023/B:CATL.0000007154.30343.23 | mp-4423 | 1001022 |  |  | 2 | 4 | 0 | [5 empty] | 7.41544296 | 7.41544296 | 7.41544296 | 7.8 | 13.011 | 5.546 | 0 |  |  |  | 14 | 0 | 288.3343 | 556.5119 | 0 |  | 0.0971095 | 0.1006268 |  | 2 | 2.545455 | 0.5454545 | 0 | 0.3928571 | 0.5 | 0.1071429 | 0 | 1.1 | 3.44 | 2.34 | 2.669091 | 2.669091 | 5.983197 | 0.5244241 | 0.5434186
CaBi2Nb2O9 | Bi2 Ca Nb2 O9 |  |  |  | 3.53 | 10.1021/acssuschemeng.7b04181 | -2 | sd_1045310 |  |  | 0 | 0 | 4 |  |  |  | A21am |  | 0 |  |  | 0 |  |  | 24.8627 | 5.4355 | 5.4478 |  | 18 | 0 | 0 | 0 | 736.2223 |  |  |  | 0.09779655 | 1.866667 | 2.8 | 1.866667 | 1.866667 | 0.2222222 | 0.3333333 | 0.2222222 | 0.2222222 | 1 | 3.44 | 2.44 | 2.68 | 2.68 | 5.993204
SrBi2Nb2O9 | Bi2 Nb2 O9 Sr |  |  |  | 3.42 | 10.1021/acssuschemeng.7b04181 | -2 | sd_0548135 |  |  | 0 | 0 | 4 |  |  |  | A21am |  | 0 |  |  | 0 |  |  | 24.557 | 5.529 | 5.529 |  | 18 | 0 | 0 | 0 | 750.7036 |  |  |  | 0.09591003 | 1.866667 | 2.8 | 1.866667 | 1.866667 | 0.2222222 | 0.3333333 | 0.2222222 | 0.2222222 | 0.95 | 3.44 | 2.49 | 2.673333 | 2.673333 | 5.967152662
BaBi2Nb2O9 | Ba Bi2 Nb2 O9 |  |  |  | 2.82 | 10.1021/acssuschemeng.7b04181 | -2 | sd_0548134 |  |  | 0 | 0 | 4 |  |  |  | I4/mmm |  | 0 |  |  | 0 |  |  | 25.575 | 5.563 | 5.563 |  | 18 | 0 | 0 | 0 | 791.4687 |  |  |  | 0.09097011 | 1.866667 | 2.8 | 1.866667 | 1.866667 | 0.2222222 | 0.3333333 | 0.2222222 | 0.2222222 | 0.89 | 3.44 | 2.55 | 2.665333 | 2.665333 | 5.94111
CaBi2Nb2O9 | Bi2 Ca Nb2 O9 |  |  |  | 3.51 | 10.1021/acssuschemeng.7b04181 | -1 | sd_1045310 |  |  | 0 | 0 | 4 |  |  |  | A21am |  | 0 |  |  | 0 |  |  | 24.8627 | 5.4355 | 5.4478 |  | 18 | 0 | 0 | 0 | 736.2223 |  |  |  | 0.09779655 | 1.866667 | 2.8 | 1.866667 | 1.866667 | 0.2222222 | 0.3333333 | 0.2222222 | 0.2222222 | 1 | 3.44 | 2.44 | 2.68 | 2.68 | 5.993204
SrBi2Nb2O9 | Bi2 Nb2 O9 Sr |  |  |  | 3.48 | 10.1021/acssuschemeng.7b04181 | -1 | sd_0548135 |  |  | 0 | 0 | 4 |  |  |  | A21am |  | 0 |  |  | 0 |  |  | 24.557 | 5.529 | 5.529 |  | 18 | 0 | 0 | 0 | 750.7036 |  |  |  | 0.09591003 | 1.866667 | 2.8 | 1.866667 | 1.866667 | 0.2222222 | 0.3333333 | 0.2222222 | 0.2222222 | 0.95 | 3.44 | 2.49 | 2.673333 | 2.673333 | 5.967152662
BaBi2Nb2O9 | Ba Bi2 Nb2 O9 |  |  |  | 3.08 | 10.1021/acssuschemeng.7b04181 | -1 | sd_0548134 |  |  | 0 | 0 | 4 |  |  |  | I4/mmm |  | 0 |  |  | 0 |  |  | 25.575 | 5.563 | 5.563 |  | 18 | 0 | 0 | 0 | 791.4687 |  |  |  | 0.09097011 | 1.866667 | 2.8 | 1.866667 | 1.866667 | 0.2222222 | 0.3333333 | 0.2222222 | 0.2222222 | 0.89 | 3.44 | 2.55 | 2.665333 | 2.665333 | 5.94111
Na2Ta2O6 | Na2 O6 Ta2 |  |  |  | 4.6 | 10.1016/j.apcata.2005.11.007 | mp-676280 | 1001030 |  |  | 8 | 1 | 0 | [5 empty] | 7.57148176 | 7.44413558 | 14.78526202 | 10.442 | 10.442 | 10.442 | 0 |  |  |  | 12 | 0 | 583.5491 | 1138.547 | 0 |  | 0.1645106 | 0.01053975 |  | 1.8 | 2.4 | 0.6 | 2.8 | 0.2368421 | 0.3157895 | 0.07894737 | 0.3684211 | 0.93 | 3.44 | 2.51 | 2.55 | 2.55 | 5.879717511 | 0.4615006
K2Ta2O6 | K2 O6 Ta2 |  |  |  | 4.5 | 10.1016/j.apcata.2005.11.007 | mp-3614 | -1 |  |  | 1 | 0 | 0 | [5 empty] | 3.99488137 | 3.99488137 | 3.99488137 | 0 |  |  | 0 |  |  |  | 12 | 0 | 63.75462 | 0 | 0 |  | 0.1882217 |  |  | 1.8 | 2.4 | 0.6 | 2.8 | 0.2368421 | 0.3157895 | 0.07894737 | 0.3684211 | 0.82 | 3.44 | 2.62 | 2.528 | 2.528 | 5.795229476 | 0.6561955
Ca2Ta2O7 | Ca2 O7 Ta2 |  |  |  | 4.4 | 10.1016/j.apcata.2005.11.007 | mp-640836 | 1001177 |  |  | 16 | 8 | 0 | [5 empty] | 7.42489403 | 7.42489403 | 48.809404 | 10.37 | 10.37 | 10.37 | 0 |  |  |  | 14 | 0 | 2333.569 | 1115.157653 | 0 |  | 0.09599029 | 0.1004342 |  | 2 | 2.545455 | 0.5454545 | 2.545455 | 0.2619048 | 0.3333333 | 0.07142857 | 0.3333333 | 1 | 3.44 | 2.44 | 2.643636 | 2.643636 | 6.071587 | 0.5145178 | 0.5383378
Ca2Nb2O7 | Ca2 Nb2 O7 |  |  |  | 4.1 | 10.1016/j.apcata.2005.11.007 | mp-4155 | 1011128 |  |  | 2 | 8 | 0 | [5 empty] | 7.48360946 | 7.48360946 | 7.48360946 | 10.34 | 10.34 | 10.34 | 0 |  |  |  | 14 | 0 | 296.3592 | 1105.507304 | 0 |  | 0.09447996 | 0.101311 |  | 1.818182 | 2.545455 | 0.7272727 | 0 | 0.3571429 | 0.5 | 0.1428571 | 0 | 1 | 3.44 | 2.44 | 2.661818 | 2.661818 | 6.05373 | 0.5064223 | 0.5430371
La2Ti2O7 | La2 O7 Ti2 |  |  |  | 3.31 | 10.1088/0957-4484/17/19/014 | mp-4423 | 1001022 |  |  | 2 | 4 | 0 | [5 empty] | 7.41544296 | 7.41544296 | 7.41544296 | 7.8 | 13.011 | 5.546 | 0 |  |  |  | 14 | 0 | 288.3343 | 556.5119 | 0 |  | 0.0971095 | 0.1006268 |  | 2 | 2.545455 | 0.5454545 | 0 | 0.3928571 | 0.5 | 0.1071429 | 0 | 1.1 | 3.44 | 2.34 | 2.669091 | 2.669091 | 5.983197 | 0.5244241 | 0.5434186
Ba5Ta4O15 | Ba5 O15 Ta4 |  |  |  | 4.5 | 10.1002/smll.201402679 | mp-504554 | 2106435 |  |  | 1 | 1 | 0 | [5 empty] | 5.81978595 | 5.81978595 | 11.88463337 | 5.776 | 5.776 | 11.82 | 0 |  |  |  | 30 | 0 | 348.6025 | 341.5093 | 0 |  | 0.0860579 | 0.08784535 |  | 2 | 2.5 | 0.5 | 2.333333 | 0.2727273 | 0.3409091 | 0.06818182 | 0.3181818 | 0.89 | 3.44 | 2.55 | 2.585417 | 2.585417 | 5.926242 | 0.5820958 | 0.5941861
Ba5Ta2Nb2O15 | Ba5 Nb2 O15 Ta2 |  |  |  | 4.2 | 10.1002/smll.201402679 | -1 | 7039790 | sd_1041014 |  | 0 | 1 | 0 | -1 |  |  |  |  | 0 |  |  | 5.7947 | 5.7947 | 11.803 | 0 |  |  |  | 30 | 0 | 0 | 343.2298 | 0 |  |  | 0.08740501 |  | 1.916667 | 2.5 | 0.5833333 | 1.166667 | 0.3108108 | 0.4054054 | 0.09459459 | 0.1891892 | 0.89 | 3.44 | 2.55 | 2.59375 | 2.59375 | 5.918057 |  | 0
Ba5Nb4O15 | Ba5 Nb4 O15 |  |  |  | 3.9 | 10.1002/smll.201402679 | mp-3563 | 7039788 |  |  | 1 | 1 | 0 | [5 empty] | 5.85323813 | 5.85323716 | 11.91281149 | 5.7946 | 5.7946 | 11.7876 | 0 |  |  |  | 30 | 0 | 353.4576 | 342.7701 | 0 |  | 0.08487581 | 0.08752222 |  | 1.833333 | 2.5 | 0.6666667 | 0 | 0.3666667 | 0.5 | 0.1333333 | 0 | 0.89 | 3.44 | 2.55 | 2.602083 | 2.602083 | 5.909873 | 0.5741001 | 0.5920004
ZnO | O Zn |  |  |  | 3.03 | 10.1007/s10008-017-3533-3 | mp-1245015 | 1011258 |  |  | 40 | 2 | 0 | [5 empty] | 10.44276246 | 9.97683173 | 10.79180353 | 3.22 | 3.22 | 5.2 | 0 |  |  |  | 2 | 0 | 1118.338 | 46.69235 | 0 |  | 0.07153472 | 0.08566714 |  | 2 | 2 | 5 | 0 | 0.2222222 | 0.2222222 | 0.5555556 | 0 | 1.65 | 3.44 | 1.79 | 2.545 | 2.545 | 5.963339325 | 0.4017997 | 0.4811794
ZnO | O Zn |  | CuO | 1 | 2.96 | 10.1007/s10008-017-3533-3 | mp-1245015 | 1011258 |  |  | 40 | 2 | 0 | [5 empty] | 10.44276246 | 9.97683173 | 10.79180353 | 3.22 | 3.22 | 5.2 | 0 |  |  |  | 2 | 0 | 1118.338 | 46.69235 | 0 |  | 0.07153472 | 0.08566714 |  | 2 | 2 | 5 | 0 | 0.2222222 | 0.2222222 | 0.5555556 | 0 | 1.65 | 3.44 | 1.79 | 2.545 | 2.545 | 5.963339325 | 0.4017997 | 0.4811794
ZnO | O Zn |  | CuO | 3 | 3.14 | 10.1007/s10008-017-3533-3 | mp-1245015 | 1011258 |  |  | 40 | 2 | 0 | [5 empty] | 10.44276246 | 9.97683173 | 10.79180353 | 3.22 | 3.22 | 5.2 | 0 |  |  |  | 2 | 0 | 1118.338 | 46.69235 | 0 |  | 0.07153472 | 0.08566714 |  | 2 | 2 | 5 | 0 | 0.2222222 | 0.2222222 | 0.5555556 | 0 | 1.65 | 3.44 | 1.79 | 2.545 | 2.545 | 5.963339325 | 0.4017997 | 0.4811794
CdS | Cd S |  |  |  | 2.32 | 10.1039/C0EE00604A | mp-1021511 | 1011054 | sd_0304039 |  | 1 | 2 | 2 | [5 empty] | 4.25614775 | 4.25614775 | 5.92118 | 4.15 | 4.15 | 6.737 | 0 |  |  |  | 2 | 0 | 92.89071 | 100.4832 | 100.1 |  | 0.02153068 |  | 0.03996004 | 2 | 2 | 5 | 0 | 0.2222222 | 0.2222222 | 0.5555556 | 0 | 1.69 | 2.58 | 0.89 | 2.135 | 2.135 | 5.177733628 | 0.2799433 | 0.5175818
Zn0.1Cd0.9S | Cd0.9 Zn0.1 |  |  |  | 2.41 | 10.1039/C0EE00604A | -2 | -1 |  |  | 0 | 0 | 0 | -1 |  |  |  |  | 0 |  |  | 0 |  |  | 0 |  |  |  | 0 | 0 | 0 | 0 | 0 |  |  |  |  | 2 | 0 | 10 | 0 | 0.1666667 | 0 | 0.8333333 | 0 | 1.65 | 1.69 | 0.04 | 1.686 | 1.686 | 4.16192885
Zn0.3Cd0.7S | Cd0.7 Zn0.3 |  |  |  | 2.54 | 10.1039/C0EE00604A | -2 | -1 |  |  | 0 | 0 | 0 | -1 |  |  |  |  | 0 |  |  | 0 |  |  | 0 |  |  |  | 0 | 0 | 0 | 0 | 0 |  |  |  |  | 2 | 0 | 10 | 0 | 0.1666667 | 0 | 0.8333333 | 0 | 1.65 | 1.69 | 0.04 | 1.678 | 1.678 | 4.21196655
Zn0.5Cd0.5S | Cd0.5 Zn0.5 |  |  |  | 2.68 | 10.1039/C0EE00604A | -2 | -1 |  |  | 0 | 0 | 0 | -1 |  |  |  |  | 0 |  |  | 0 |  |  | 0 |  |  |  | 0 | 0 | 0 | 0 | 0 |  |  |  |  | 2 | 0 | 10 | 0 | 0.1666667 | 0 | 0.8333333 | 0 | 1.65 | 1.69 | 0.04 | 1.67 | 1.67 | 4.26200425
Zn0.7Cd0.2S | Cd0.3 Zn0.7 |  |  |  | 2.91 | 10.1039/C0EE00604A | -2 | -1 |  |  | 0 | 0 | 0 | -1 |  |  |  |  | 0 |  |  | 0 |  |  | 0 |  |  |  | 0 | 0 | 0 | 0 | 0 |  |  |  |  | 2 | 0 | 10 | 0 | 0.1666667 | 0 | 0.8333333 | 0 | 1.65 | 1.69 | 0.04 | 1.662 | 1.662 | 4.31204195
Zn0.9Cd0.1S | Cd0.1 Zn0.9 |  |  |  | 3.36 | 10.1039/C0EE00604A | -2 | -1 |  |  | 0 | 0 | 0 | -1 |  |  |  |  | 0 |  |  | 0 |  |  | 0 |  |  |  | 0 | 0 | 0 | 0 | 0 |  |  |  |  | 2 | 0 | 10 | 0 | 0.1666667 | 0 | 0.8333333 | 0 | 1.65 | 1.69 | 0.04 | 1.654 | 1.654 | 4.36207965
ZnS | S Zn |  |  |  | 3.6 | 10.1039/C0EE00604A | mp-1244890 | 1011195 | sd_1251331 |  | 50 | 2 | 0 | [5 empty] | 12.34515076 | 15.34169717 | 13.41094744 | 3.8 | 3.8 | 6.23 | 0 |  |  |  | 0 | 0 | 2502.917 | 77.90868 | 0 |  | 0 | 0 |  | 2 | 2 | 5 | 0 | 0.2222222 | 0.2222222 | 0.5555556 | 0 | 1.65 | 2.58 | 0.93 | 2.115 | 2.115 | 5.302827878 | 0.4681352 | 0.6015779
SrTa2O6 | O6 Sr Ta2 |  |  |  | 4.49 | 10.1016/j.jcat.2005.02.021 | mp-17715 | 1534928 |  |  | 4 | 4 | 0 | [5 empty] | 5.63450966 | 7.6422105 | 11.06642043 | 11.013 | 7.632 | 5.621 | 0 |  |  |  | 12 | 0 | 476.5213 | 472.4519 | 0 |  | 0.10073 | 0.1015976 |  | 2 | 2.666667 | 0.6666667 | 3.111111 | 0.2368421 | 0.3157895 | 0.07894737 | 0.3684211 | 0.95 | 3.44 | 2.49 | 2.732222 | 2.732222 | 6.220404 | 0.5362582 | 0.5408772
Sr4Ta2O9 | O9 Sr4 Ta2 |  |  |  | 4.81 | 10.1016/j.jcat.2005.02.021 | mp-769246 | -1 |  |  | 4 | 0 | 0 | [5 empty] | 5.811993 | 10.228956 | 17.90492959 | 0 |  |  | 0 |  |  |  | 18 | 0 | 882.2618 | 0 | 0 |  | 0.08160843 |  |  | 2 | 2.4 | 0.4 | 1.866667 | 0.3 | 0.36 | 0.06 | 0.28 | 0.95 | 3.44 | 2.49 | 2.517333 | 2.517333 | 5.81485195 | 0.5346455
Sr5Ta4O15 | O15 Sr5 Ta4 |  |  |  | 4.75 | 10.1016/j.jcat.2005.02.021 | mp-769297 | -1 |  |  | 1 | 0 | 0 | [5 empty] | 5.66948493 | 5.6694842 | 11.54266629 | 0 |  |  | 0 |  |  |  | 30 | 0 | 321.3096 | 0 | 0 |  | 0.09336789 |  |  | 2 | 2.5 | 0.5 | 2.333333 | 0.2727273 | 0.3409091 | 0.06818182 | 0.3181818 | 0.95 | 3.44 | 2.49 | 2.597917 | 2.597917 | 5.966934 | 0.5658372
CuBi2O4 | Bi2 Cu O4 |  |  |  | 1.55 | 10.1021/acsami.8b02439 | mp-560165 | 1004051 |  |  | 2 | 4 | 0 | [5 empty] | 6.88666148 | 6.88666148 | 6.88666148 | 8.51 | 8.51 | 5.814 | 0 |  |  |  | 8 | 0 | 222.3313 | 421.0504614 | 0 |  | 0.07196467 | 0.07600039 |  | 1.857143 | 3.142857 | 4.285714 | 4 | 0.1397849 | 0.2365591 | 0.3225806 | 0.3010753 | 1.9 | 3.44 | 1.54 | 2.814286 | 2.814286 | 6.123897 | 0.4470139 | 0.4720821
K4Nb6O17 | K4 Nb6 O17 |  |  |  | 3.3 | 10.1016/S0927-6513(96)00112-5 | mp-560692 | 1001842 |  |  | 4 | 4 | 0 | [5 empty] | 6.604068 | 7.938952 | 33.703336 | 7.83 | 33.20999 | 6.46 | 0 |  |  |  | 34 | 0 | 1767.045 | 1679.821 | 0 |  | 0.07696465 | 0.080961 |  | 1.62963 | 2.518519 | 0.8888889 | 0 | 0.3235294 | 0.5 | 0.1764706 | 0 | 0.82 | 3.44 | 2.62 | 2.642963 | 2.642963 | 5.958736 | 0.4826438 | 0.5077049
CsCa2Ta3O10 | Ca2 Cs O10 Ta3 |  |  |  | 4.13 | 10.1021/ja3043678 | mp-10347 | 1522043 |  |  | 1 | 1 | 0 | [5 empty] | 3.950634 | 3.950634 | 15.513552 | 3.8659 | 3.8659 | 15.2538 | 0 |  |  |  | 20 | 0 | 242.1279 | 227.9708 | 0 |  | 0.08260097 | 0.08773052 |  | 1.9375 | 2.5 | 0.5625 | 2.625 | 0.2540984 | 0.3278689 | 0.07377049 | 0.3442623 | 0.79 | 3.44 | 2.65 | 2.605625 | 2.605625 | 5.970332 | 0.5245374 | 0.5571114
CsCa2Ta3O9.7N0.2 | Ca2 Cs O10 Ta3 |  | N | 0.3 | 2.17 | 10.1021/ja3043678 | mp-10347 | 1522043 |  |  | 1 | 1 | 0 | [5 empty] | 3.950634 | 3.950634 | 15.513552 | 3.8659 | 3.8659 | 15.2538 | 0 |  |  |  | 20 | 0 | 242.1279 | 227.9708 | 0 |  | 0.08260097 | 0.08773052 |  | 1.9375 | 2.5 | 0.5625 | 2.625 | 0.2540984 | 0.3278689 | 0.07377049 | 0.3442623 | 0.79 | 3.44 | 2.65 | 2.605625 | 2.605625 | 5.970332 | 0.5245374 | 0.5571114
KCa2Nb3O10 | Ca2 K Nb3 O10 |  |  |  | 3.35 | 10.1021/jp0751155 | mp-557195 | 1521061 |  |  | 4 | 4 | 0 | [5 empty] | 7.808443 | 7.854881 | 15.19056011 | 3.8802 | 29.508 | 7.714 | 0 |  |  |  | 20 | 0 | 924.7469 | 883.2294 | 0 |  | 0.08651015 | 0.09057669 |  | 1.75 | 2.5 | 0.75 | 0 | 0.35 | 0.5 | 0.15 | 0 | 0.82 | 3.44 | 2.62 | 2.62625 | 2.62625 | 5.96681 | 0.5055521 | 0
Ba5Nb4O15 | Ba5 Nb4 O15 |  |  |  | 3.92 | 10.1021/acsami.5b06281 | mp-3563 | 7039788 |  |  | 1 | 1 | 0 | [5 empty] | 5.85323813 | 5.85323716 | 11.91281149 | 5.7946 | 5.7946 | 11.7876 | 0 |  |  |  | 30 | 0 | 353.4576 | 342.7701 | 0 |  | 0.08487581 | 0.08752222 |  | 1.833333 | 2.5 | 0.6666667 | 0 | 0.3666667 | 0.5 | 0.1333333 | 0 | 0.89 | 3.44 | 2.55 | 2.602083 | 2.602083 | 5.909873 | 0.5741001 | 0.5920004
KCa2Nb3O10 | Ca2 K Nb3 O10 |  |  |  | 3.55 | 10.1039/C3RA40638E | -1 | -1 |  | 4 | 0 | 0 | 0 | 3.845 | 29.35 | 7.658 | Cmcm |  | 0 |  |  | 0 |  |  | 0 |  |  |  | 20 | 864.2110435 | 0 | 0 | 0 | 0.09256998 |  |  |  | 1.75 | 2.5 | 0.75 | 0 | 0.35 | 0.5 | 0.15 | 0 | 0.82 | 3.44 | 2.62 | 2.62625 | 2.746667 | 6.203192898
KCa2Nb3O10 | Ca2 K Nb3 O10 |  | N | 1.37 | 3.03 | 10.1039/C3RA40638E | -1 | -1 |  | 4 | 0 | 0 | 0 | 3.849 | 29.42 | 7.668 | Cmcm |  | 0 |  |  | 0 |  |  | 0 |  |  |  | 20 | 868.3058 | 0 | 0 | 0 | 0.09213344 |  |  |  | 1.75 | 2.5 | 0.75 | 0 | 0.35 | 0.5 | 0.15 | 0 | 0.82 | 3.44 | 2.62 | 2.62625 | 2.746667 | 6.203192898
CsSr1.5Ba0.5Ta3O10 | Ba0.5 Cs O10 Sr1.5 Ta3 |  | N | 0.41 | 2.18 | 10.3390/catal3010001 | -1 | -1 | sd_1000988 | 1 | 0 | 0 | 1 | 3.899 | 3.899 | 15.5359 |  |  | 0 |  |  | 0 |  |  | 0 |  |  |  | 20 | 236.1799 | 0 | 0 | 236.2 |  |  |  | 0.08467401 | 1.9375 | 2.5 | 0.5625 | 2.625 | 0.2540984 | 0.3278689 | 0.07377049 | 0.3442623 | 0.79 | 3.44 | 2.65 | 2.5975 | 2.5975 | 5.939805
KCa2Nb3O10 | Ca2 K Nb3 O10 |  | Rh | 0.55 | 2.92 | 10.1021/ja207103j | mp-557195 | 1521061 |  |  | 4 | 4 | 0 | [5 empty] | 7.808443 | 7.854881 | 15.19056011 | 3.8802 | 29.508 | 7.714 | 0 |  |  |  | 20 | 0 | 924.7469 | 883.2294 | 0 |  | 0.08651015 | 0.09057669 |  | 1.75 | 2.5 | 0.75 | 0 | 0.35 | 0.5 | 0.15 | 0 | 0.82 | 3.44 | 2.62 | 2.62625 | 2.62625 | 5.96681 | 0.5055521 | 0
KCa2Nb3O10 | Ca2 K Nb3 O10 |  |  |  | 3.55 | 10.1021/ja207103j | mp-557195 | 1521061 |  |  | 4 | 4 | 0 | [5 empty] | 7.808443 | 7.854881 | 15.19056011 | 3.8802 | 29.508 | 7.714 | 0 |  |  |  | 20 | 0 | 924.7469 | 883.2294 | 0 |  | 0.08651015 | 0.09057669 |  | 1.75 | 2.5 | 0.75 | 0 | 0.35 | 0.5 | 0.15 | 0 | 0.82 | 3.44 | 2.62 | 2.62625 | 2.62625 | 5.96681 | 0.5055521 | 0
CsBa2Nb3O10 | Ba2 Cs Nb3 O10 |  |  |  | 2.8 | 10.1134/S0036023623602842 | mp-505814 | 1526807 |  |  | 1 | 1 | 0 | 3.97 | 3.97 | 15.56 | tetragonal |  | 4.029055 | 4.029055 | 16.069895 | 3.9766 | 3.9766 | 15.5792 | 0 |  |  |  | 20 | 245.239604 | 260.8672 | 246.3593 | 0 |  | 0.07666737 | 0.08118224 |  | 1.75 | 2.5 | 0.75 | 0 | 0.35 | 0.5 | 0.15 | 0 | 0.79 | 3.44 | 2.65 | 2.610625 | 2.610625 | 5.903078 | 0.5455113 | 0.577636
HBa2Nb3O10 | Ba2 H Nb3 O10 |  |  |  | 2.8 | 10.1134/S0036023623602842 | -1 | -1 |  | 1 | 0 | 0 | 0 | 3.97 | 3.97 | 15.56 | tetragonal |  | 0 |  |  | 0 |  |  | 0 |  |  |  | 20 | 245.239604 | 0 | 0 | 0 | 0.0815529 |  |  |  | 1.75 | 2.5 | 0.75 | 0 | 0.35 | 0.5 | 0.15 | 0 | 0.89 | 3.44 | 2.55 | 2.69875 | 2.69875 | 6.215187
HSr2Nb3O19*yH2O | H Nb3 O19 Sr2 |  |  |  | 3.29 | 10.3390/molecules28124807 | -1 | -1 |  | 1 | 0 | 0 | 0 | 3.89 | 3.89 | 16.43 | tetragonal |  | 0 |  |  | 0 |  |  | 0 |  |  |  | 38 | 248.620403 | 0 | 0 | 0 | 0.1528434 |  |  |  | 1.84 | 3.04 | 0.48 | 0 | 0.3432836 | 0.5671642 | 0.08955224 | 0 | 0.95 | 3.44 | 2.49 | 2.9704 | 2.9704 | 6.707594
HSr2Nb3O19*MeNH2*yH2O | C H6 N Nb3 O19 Sr2 |  |  |  | 3.29 | 10.3390/molecules28124807 | -1 | -1 |  | 1 | 0 | 0 | 0 | 3.9 | 3.9 | 16.54 | tetragonal |  | 0 |  |  | 0 |  |  | 0 |  |  |  | 38 | 251.5734 | 0 | 0 | 0 | 0.1510494 |  |  |  | 1.71875 | 2.53125 | 0.375 | 0 | 0.3716216 | 0.5472973 | 0.08108108 | 0 | 0.95 | 3.44 | 2.49 | 2.8390625 | 2.8390625 | 6.783303
HSr2Nb3O19*EtNH2*yH2O | C2 H8 N Nb3 O19 Sr2 |  |  |  | 3.3 | 10.3390/molecules28124807 | -1 | -1 |  | 1 | 0 | 0 | 0 | 3.9 | 3.9 | 20.78 | tetragonal |  | 0 |  |  | 0 |  |  | 0 |  |  |  | 38 | 316.0638 | 0 | 0 | 0 | 0.1202289 |  |  |  | 1.685714 | 2.371429 | 0.3428571 | 0 | 0.3831169 | 0.538961 | 0.07792208 | 0 | 0.95 | 3.44 | 2.49 | 2.794286 | 2.794286 | 6.790855
HSr2Nb3O19*PrNH2*yH2O | C3 H10 N Nb3 O19 Sr2 |  |  |  | 3.31 | 10.3390/molecules28124807 | -1 | -1 |  | 1 | 0 | 0 | 0 | 3.89 | 3.89 | 22.41 | tetragonal |  | 0 |  |  | 0 |  |  | 0 |  |  |  | 38 | 339.110361 | 0 | 0 | 0 | 0.1120579 |  |  |  | 1.657895 | 2.236842 | 0.3157895 | 0 | 0.39375 | 0.53125 | 0.075 | 0 | 0.95 | 3.44 | 2.49 | 2.756579 | 2.756579 | 6.797215
HSr2Nb3O19*BuNH2*yH2O | C4 H12 N Nb3 O19 Sr2 |  |  |  | 3.32 | 10.3390/molecules28124807 | -1 | -1 |  | 1 | 0 | 0 | 0 | 3.9 | 3.9 | 25.55 | tetragonal |  | 0 |  |  | 0 |  |  | 0 |  |  |  | 38 | 388.6155 | 0 | 0 | 0 | 0.09778303 |  |  |  | 1.634146 | 2.121951 | 0.2926829 | 0 | 0.4036145 | 0.5240964 | 0.07228916 | 0 | 0.95 | 3.44 | 2.49 | 2.72439 | 2.72439 | 6.802644
HSr2Nb3O19*HxNH2*yH2O | C6 H16 N Nb3 O19 Sr2 |  |  |  | 3.32 | 10.3390/molecules28124807 | -1 | -1 |  | 1 | 0 | 0 | 0 | 3.93 | 3.93 | 29.52 | tetragonal |  | 0 |  |  | 0 |  |  | 0 |  |  |  | 38 | 455.933448 | 0 | 0 | 0 | 0.0833455 |  |  |  | 1.595745 | 1.93617 | 0.2553191 | 0 | 0.4213483 | 0.511236 | 0.06741573 | 0 | 0.95 | 3.44 | 2.49 | 2.67234 | 2.67234 | 6.811423
HSr2Nb3O19*OcNH2*yH2O | C8 H20 N Nb3 O19 Sr2 |  |  |  | 3.32 | 10.3390/molecules28124807 | -1 | -1 |  | 1 | 0 | 0 | 0 | 3.9 | 3.9 | 33.73 | tetragonal |  | 0 |  |  | 0 |  |  | 0 |  |  |  | 38 | 513.0333 | 0 | 0 | 0 | 0.07406927 |  |  |  | 1.566038 | 1.792453 | 0.2264151 | 0 | 0.4368421 | 0.5 | 0.06315789 | 0 | 0.95 | 3.44 | 2.49 | 2.632075 | 2.632075 | 6.818214
HSr2Nb3O19*MeOH*yH2O | C H5 N Nb3 O20 Sr2 |  |  |  | 3.22 | 10.3390/molecules28124807 | -1 | -1 |  | 2 | 0 | 0 | 0 | 3.9 | 3.9 | 31.44 | tetragonal |  | 0 |  |  | 0 |  |  | 0 |  |  |  | 40 | 478.2024 | 0 | 0 | 0 | 0.1672932 |  |  |  | 1.75 | 2.65625 | 0.375 | 0 | 0.3660131 | 0.5555556 | 0.07843137 | 0 | 0.95 | 3.44 | 2.49 | 2.8778125 | 2.8778125 | 6.794649
HSr2Nb3O19*EtOH*yH2O | C2 H7 N Nb3 O20 Sr2 |  |  |  | 3.25 | 10.3390/molecules28124807 | -1 | -1 |  | 1 | 0 | 0 | 0 | 3.91 | 3.91 | 18.2 | tetragonal |  | 0 |  |  | 0 |  |  | 0 |  |  |  | 40 | 278.24342 | 0 | 0 | 0 | 0.143759 |  |  |  | 1.714286 | 2.485714 | 0.3428571 | 0 | 0.3773585 | 0.5471698 | 0.0754717 | 0 | 0.95 | 3.44 | 2.49 | 2.829714 | 2.829714 | 6.801229
HSr2Nb3O19*PrOH*yH2O | C3 H9 N Nb3 O20 Sr2 |  |  |  | 3.27 | 10.3390/molecules28124807 | -1 | -1 |  | 1 | 0 | 0 | 0 | 3.9 | 3.9 | 20.25 | tetragonal |  | 0 |  |  | 0 |  |  | 0 |  |  |  | 40 | 308.0025 | 0 | 0 | 0 | 0.1298691 |  |  |  | 1.684211 | 2.342105 | 0.3157895 | 0 | 0.3878788 | 0.5393939 | 0.07272727 | 0 | 0.95 | 3.44 | 2.49 | 2.789211 | 2.789211 | 6.806769
HSr2Nb3O19*BuOH*yH2O | C4 H11 N Nb3 O20 Sr2 |  |  |  | 3.3 | 10.3390/molecules28124807 | -1 | -1 |  | 1 | 0 | 0 | 0 | 3.9 | 3.9 | 22.01 | tetragonal |  | 0 |  |  | 0 |  |  | 0 |  |  |  | 40 | 334.7721 | 0 | 0 | 0 | 0.1194843 |  |  |  | 1.658537 | 2.219512 | 0.2926829 | 0 | 0.3976608 | 0.5321637 | 0.07017544 | 0 | 0.95 | 3.44 | 2.49 | 2.754634 | 2.754634 | 6.811499
HSr2Nb3O19*HxOH*yH2O | C6 H15 N Nb3 O20 Sr2 |  |  |  | 3.3 | 10.3390/molecules28124807 | -1 | -1 |  | 1 | 0 | 0 | 0 | 3.9 | 3.9 | 25.65 | tetragonal |  | 0 |  |  | 0 |  |  | 0 |  |  |  | 40 | 390.1365 | 0 | 0 | 0 | 0.1025282 |  |  |  | 1.617021 | 2.021277 | 0.2553191 | 0 | 0.4153005 | 0.5191257 | 0.06557377 | 0 | 0.95 | 3.44 | 2.49 | 2.698723 | 2.698723 | 6.819148
HSr2Nb3O19*OcNH2*yH2O | C8 H19 N Nb3 O20 Sr2 |  |  |  | 3.34 | 10.3390/molecules28124807 | -1 | -1 |  | 1 | 0 | 0 | 0 | 3.89 | 3.89 | 33.8 | tetragonal |  | 0 |  |  | 0 |  |  | 0 |  |  |  | 40 | 511.46498 | 0 | 0 | 0 | 0.07820672 |  |  |  | 1.584906 | 1.867925 | 0.2264151 | 0 | 0.4307692 | 0.5076923 | 0.06153846 | 0 | 0.95 | 3.44 | 2.49 | 2.655472 | 2.655472 | 6.825064
Li2La2Ti3O10 | La2 Li2 O10 Ti3 |  |  |  | 3.5 | 10.1134/S1070363212070018 | mp-9406 | -1 |  |  | 1 | 0 | 0 | [5 empty] | 13.6568359 | 13.6568359 | 13.6568359 | 0 |  |  | 0 |  |  |  | 20 | 0 | 201.088 | 0 | 0 |  | 0.09945893 |  |  | 1.882353 | 2.352941 | 0.4705882 | 0 | 0.4 | 0.5 | 0.1 | 0 | 0.98 | 3.44 | 2.46 | 2.54 | 2.54 | 5.758559 | 0.5399699
Na2La2Ti3O10 | La2 Na2 O10 Ti3 |  |  |  | 3.3 | 10.1134/S1070363212070018 | mp-6144 | 1544433 |  |  | 1 | 2 | 0 | [5 empty] | 14.69641334 | 14.69641334 | 14.69641334 | 3.83528 | 3.83528 | 28.5737 | 0 |  |  |  | 20 | 0 | 216.4069 | 420.3012 | 0 |  | 0.0924185 | 0.09516984 |  | 1.882353 | 2.352941 | 0.4705882 | 0 | 0.4 | 0.5 | 0.1 | 0 | 0.93 | 3.44 | 2.51 | 2.534118 | 2.534118 | 5.739573 | 0.5339515 | 0.5498474
K2La2Ti3O10 | K2 La2 O10 Ti3 |  |  |  | 3.2 | 10.1134/S1070363212070018 | mp-6548 | -1 |  |  | 1 | 0 | 0 | [5 empty] | 15.28115725 | 15.28115725 | 15.28115725 | 0 |  |  | 0 |  |  |  | 20 | 0 | 229.9025 | 0 | 0 |  | 0.0869934 |  |  | 1.882353 | 2.352941 | 0.4705882 | 0 | 0.4 | 0.5 | 0.1 | 0 | 0.82 | 3.44 | 2.62 | 2.521176 | 2.521176 | 5.689875 | 0.5736984
Li2Nd2Ti3O10 | Li2 Nd2 O10 Ti3 |  |  |  | 3.6 | 10.1134/S1070363212070018 | -2 | -1 |  |  | 0 | 0 | 0 | -1 |  |  |  |  | 0 |  |  | 0 |  |  | 0 |  |  |  | 20 | 0 | 0 | 0 | 0 |  |  |  |  | 1.882353 | 2.352941 | 0.3529412 | 0.4705882 | 0.372093 | 0.4651163 | 0.06976744 | 0.09302326 | 0.98 | 3.44 | 2.46 | 2.544706 | 2.544706 | 5.728445
Na2Nd2Ti3O10 | Na2 Nd2 O10 Ti3 |  |  |  | 3.4 | 10.1134/S1070363212070018 | mp-6119 | -1 |  |  | 1 | 0 | 0 | [5 empty] | 14.64115209 | 14.64115209 | 14.64115209 | 0 |  |  | 0 |  |  |  | 20 | 0 | 213.3423 | 0 | 0 |  | 0.09374605 |  |  | 1.882353 | 2.352941 | 0.3529412 | 0.4705882 | 0.372093 | 0.4651163 | 0.06976744 | 0.09302326 | 0.93 | 3.44 | 2.51 | 2.538824 | 2.538824 | 5.709459 | 0.5340194
K2Nd2Ti3O10 | K2 Nd2 O10 Ti3 |  |  |  | 3.3 | 10.1134/S1070363212070018 | mp-1223975 | 2007573 |  |  | 1 | 2 | 0 | [5 empty] | 15.19820412 | 15.19483684 | 3.90434391 | 3.8588 | 3.8588 | 29.6561 | 0 |  |  |  | 20 | 0 | 227.7942 | 441.5893 | 0 |  | 0.08779855 | 0.0905819 |  | 1.882353 | 2.352941 | 0.3529412 | 0.4705882 | 0.372093 | 0.4651163 | 0.06976744 | 0.09302326 | 0.82 | 3.44 | 2.62 | 2.525882 | 2.525882 | 5.65976 | 0.5718884 | 0
KCa2Nb3O10 | Ca2 K Nb3 O10 |  |  |  | 3.26 | 10.1039/C6RA11407E | mp-557195 | 1521061 |  |  | 4 | 4 | 0 | [5 empty] | 7.808443 | 7.854881 | 15.19056011 | 3.8802 | 29.508 | 7.714 | 0 |  |  |  | 20 | 0 | 924.7469 | 883.2294 | 0 |  | 0.08651015 | 0.09057669 |  | 1.75 | 2.5 | 0.75 | 0 | 0.35 | 0.5 | 0.15 | 0 | 0.82 | 3.44 | 2.62 | 2.62625 | 2.62625 | 5.96681 | 0.5055521 | 0
KCa2Nb3O10-Yellow | Ca2 K Nb3 O10 |  | N | NaN | 2.47 | 10.1039/C6RA11407E | mp-557195 | 1521061 |  |  | 4 | 4 | 0 | [5 empty] | 7.808443 | 7.854881 | 15.19056011 | 3.8802 | 29.508 | 7.714 | 0 |  |  |  | 20 | 0 | 924.7469 | 883.2294 | 0 |  | 0.08651015 | 0.09057669 |  | 1.75 | 2.5 | 0.75 | 0 | 0.35 | 0.5 | 0.15 | 0 | 0.82 | 3.44 | 2.62 | 2.62625 | 2.62625 | 5.96681 | 0.5055521 | 0
KCa2Nb3O10-Black | Ca2 K Nb3 O10 |  | N, Nb4+ | NaN | 2.47 | 10.1039/C6RA11407E | mp-557195 | 1521061 |  |  | 4 | 4 | 0 | [5 empty] | 7.808443 | 7.854881 | 15.19056011 | 3.8802 | 29.508 | 7.714 | 0 |  |  |  | 20 | 0 | 924.7469 | 883.2294 | 0 |  | 0.08651015 | 0.09057669 |  | 1.75 | 2.5 | 0.75 | 0 | 0.35 | 0.5 | 0.15 | 0 | 0.82 | 3.44 | 2.62 | 2.62625 | 2.62625 | 5.96681 | 0.5055521 | 0
RbLaTa2O7 | La O7 Rb Ta2 |  |  |  | 4.26 | 10.1021/acsnano.7b06131 | mp-541600 | -1 |  |  | 1 | 0 | 0 | [5 empty] | 3.910394 | 3.910394 | 11.314458 | 0 |  |  | 0 |  |  |  | 14 | 0 | 173.0114 | 0 | 0 |  | 0.08091951 |  |  | 1.909091 | 2.545455 | 0.6363636 | 2.545455 | 0.25 | 0.3333333 | 0.08333333 | 0.3333333 | 0.82 | 3.44 | 2.62 | 2.636364 | 2.636364 | 6.004409 | 0.5117219
RbLaTa2O7 | La O7 Rb Ta2 |  | N | 0.3 | 2.16 | 10.1021/acsnano.7b06131 | mp-541600 | -1 |  |  | 1 | 0 | 0 | [5 empty] | 3.910394 | 3.910394 | 11.314458 | 0 |  |  | 0 |  |  |  | 14 | 0 | 173.0114 | 0 | 0 |  | 0.08091951 |  |  | 1.909091 | 2.545455 | 0.6363636 | 2.545455 | 0.25 | 0.3333333 | 0.08333333 | 0.3333333 | 0.82 | 3.44 | 2.62 | 2.636364 | 2.636364 | 6.004409 | 0.5117219
KCa2Nb3O10 | Ca2 K Nb3 O10 |  |  |  | 3.22 | 10.1002/asia.201701001 | mp-557195 | -1 |  | 4 | 4 | 0 | 0 | -1 |  |  |  |  | 7.808443 | 7.854881 | 15.19056011 | 0 |  |  | 0 |  |  |  | 20 | 850 | 924.7469 | 0 | 0 | 0.09411765 | 0.08651015 |  |  | 1.75 | 2.5 | 0.75 | 0 | 0.35 | 0.5 | 0.15 | 0 | 0.82 | 3.44 | 2.62 | 2.62625 | 2.62625 | 5.96681 | 0.5055521
KNaCa2Nb4O13 | Ca2 K Na Nb4 O13 |  |  |  | 3.1 | 10.1002/asia.201701001 | -1 | -1 |  | 4 | 0 | 0 | 0 | 3.876 | 3.885 | 37.359 | Pmna |  | 0 |  |  | 0 |  |  | 0 |  |  |  | 26 | 1100 | 0 | 0 | 0 | 0.09454545 |  |  |  | 1.714286 | 2.47619 | 0.7619048 | 0 | 0.3461538 | 0.5 | 0.1538462 | 0 | 0.82 | 3.44 | 2.62 | 2.612857 | 2.612857 | 5.941396
KNa2Ca2Nb5O16 | Ca2 K Na2 Nb5 O16 |  |  |  | 3.08 | 10.1002/asia.201701001 | -2 | -1 |  | 4 | 0 | 0 | 0 | -1 |  |  |  |  | 0 |  |  | 0 |  |  | 0 |  |  |  | 32 | 1350 | 0 | 0 | 0 | 0.09481481 |  |  |  | 1.692308 | 2.461538 | 0.7692308 | 0 | 0.34375 | 0.5 | 0.15625 | 0 | 0.82 | 3.44 | 2.62 | 2.604615 | 2.604615 | 5.925758
KNa3Ca2Nb6O19 | Ca2 K Na3 Nb6 O19 |  |  |  | 3.06 | 10.1002/asia.201701001 | -2 | -1 |  | 4 | 0 | 0 | 0 | -1 |  |  |  |  | 0 |  |  | 0 |  |  | 0 |  |  |  | 38 | 1600 | 0 | 0 | 0 | 0.095 |  |  |  | 1.677419 | 2.451613 | 0.7741935 | 0 | 0.3421053 | 0.5 | 0.1578947 | 0 | 0.82 | 3.44 | 2.62 | 2.599032 | 2.599032 | 5.915163
HCa2Nb3O10 | Ca2 H Nb3 O10 |  |  |  | 3.59 | 10.1002/anie.201408441 | -1 | -1 | sd_1614775 | 1 | 1 | 0 | 1 | 3.86 | 3.86 | 14.99554 |  |  | 3.86 | 3.86 | 14.97 | 3.8505 | 3.8505 | 14.379 |  |  |  |  | 20 | 223.4276 | 0 |  | 213.2 | 0.08951447 |  |  | 0.09380863 | 1.75 | 2.5 | 0.75 | 0 | 0.35 | 0.5 | 0.15 | 0 | 1 | 3.44 | 2.44 | 2.7125 | 2.7125 | 6.264026 |  |  | 0
HCa1.5Sr0.5Nb3O10 | Ca1.5 H Nb3 O10 Sr0.5 |  |  |  | 3.55 | 10.1002/anie.201408441 | -1 | -1 |  | 1 | 1 | 0 | 0 | 3.86 | 3.86 | 15.61551 |  |  | 3.86 | 3.86 | 15.34275 | 0 | [6 empty] | 20 | 232.6649 | 0 |  |  | 0.08596055 |  |  |  | 1.75 | 2.5 | 0.75 | 0 | 0.35 | 0.5 | 0.15 | 0 | 0.95 | 3.44 | 2.49 | 2.7109375 | 2.7109375 | 6.25792 |  |  | 0
HCaSrNb3O10 | Ca H Nb3 O10 Sr |  |  |  | 3.5 | 10.1002/anie.201408441 | -1 | -1 |  | 1 | 1 | 0 | 0 | 3.86 | 3.86 | 15.99421 |  |  | 3.86 | 3.86 | 15.7155 | 0 |  |  | 0 |  |  |  | 20 | 238.3073 | 0 |  | 0 | 0.08392524 |  |  |  | 1.75 | 2.5 | 0.75 | 0 | 0.35 | 0.5 | 0.15 | 0 | 0.95 | 3.44 | 2.49 | 2.709375 | 2.709375 | 6.251814
HCa0.5Sr1.5Nb3O10 | Ca0.5 H Nb3 O10 Sr1.5 |  |  |  | 3.45 | 10.1002/anie.201408441 | -1 | -1 |  | 1 | 1 | 0 | 0 | 3.86 | 3.86 | 16.28903 |  |  | 3.86 | 3.86 | 16.312 | 0 |  |  | 0 |  |  |  | 20 | 242.7 | 0 |  | 0 | 0.08240627 |  |  |  | 1.75 | 2.5 | 0.75 | 0 | 0.35 | 0.5 | 0.15 | 0 | 0.95 | 3.44 | 2.49 | 2.7078125 | 2.7078125 | 6.245708
HSr2Nb3O10 | H Nb3 O10 Sr2 |  |  |  | 3.4 | 10.1002/anie.201408441 | -1 | -1 |  | 1 | 1 | 0 | 0 | 3.86 | 3.86 | 17.50563 |  |  | 3.86 | 3.86 | 17.599 | 0 |  |  | 0 |  |  |  | 20 | 260.8269 | 0 |  | 0 | 0.07667922 |  |  |  | 1.75 | 2.5 | 0.75 | 0 | 0.35 | 0.5 | 0.15 | 0 | 0.95 | 3.44 | 2.49 | 2.70625 | 2.70625 | 6.239602
HCa2Nb2.7Ta0.3O10 | Ca2 H Nb2.7 O10 Ta0.3 |  |  |  | 3.65 | 10.1002/anie.201408441 | -1 | -1 |  | 1 | 1 | 0 | 0 | 3.86 | 3.86 | 14.58239 |  |  | 3.86 | 3.86 | 14.85 | 0 |  |  | 0 |  |  |  | 20 | 217.2718 | 0 |  | 0 | 0.09205058 |  |  |  | 1.76875 | 2.5 | 0.73125 | 0.2625 | 0.3361045 | 0.4750594 | 0.1389549 | 0.04988124 | 1 | 3.44 | 2.44 | 2.710625 | 2.710625 | 6.265867
HCa2Nb2TaO10 | Ca2 H Nb2 O10 Ta |  |  |  | 3.26 | 10.1002/anie.201408441 | -1 | -1 |  | 1 | 1 | 0 | 0 | 3.86 | 3.86 | 14.90954 |  |  | 3.86 | 3.86 | 15.022 | 0 |  |  | 0 |  |  |  | 20 | 222.1462 | 0 |  | 0 | 0.09003082 |  |  |  | 1.8125 | 2.5 | 0.6875 | 0.875 | 0.3085106 | 0.4255319 | 0.1170213 | 0.1489362 | 1 | 3.44 | 2.44 | 2.70625 | 2.70625 | 6.270164
HCa2Nb1.5Ta1.5O10 | Ca2 H Nb1.5 O10 Ta1.5 |  |  |  | 3.2 | 10.1002/anie.201408441 | -1 | -1 |  | 1 | 1 | 0 | 0 | 3.86 | 3.86 | 15.01337 |  |  | 3.86 | 3.86 | 15.3801 | 0 |  |  | 0 |  |  |  | 20 | 223.6932 | 0 |  | 0 | 0.08940816 |  |  |  | 1.84375 | 2.5 | 0.65625 | 1.3125 | 0.2920792 | 0.3960396 | 0.1039604 | 0.2079208 | 1 | 3.44 | 2.44 | 2.703125 | 2.703125 | 6.273233
KCa2Nb3O10 | Ca2 K Nb3 O10 |  |  |  | 3.5 | 10.1002/cssc.201501237 | mp-557195 | 1521061 |  |  | 4 | 4 | 0 | [5 empty] | 3.86 | 3.86 | 15.19056011 | 3.8802 | 29.508 | 7.714 | 0 |  |  |  | 20 | 0 | 924.7469 | 883.2294 | 0 |  | 0.08651015 | 0.09057669 |  | 1.75 | 2.5 | 0.75 | 0 | 0.35 | 0.5 | 0.15 | 0 | 0.82 | 3.44 | 2.62 | 2.62625 | 2.62625 | 5.96681 | 0.5055521 | 0
KCaSrNb3O10 | Ca K Nb3 O10 Sr |  |  |  | 3.4 | 10.1002/cssc.201501237 | mp-557195 | 1521061 |  |  | 0 | 4 | 0 | -1 |  |  |  |  | 3.86 | 3.86 | 15.19056011 | 3.8802 | 29.508 | 7.714 | 0 |  |  |  | 20 | 0 | 0 | 883.2294 | 0 |  |  | 0.09057669 |  | 1.75 | 2.5 | 0.75 | 0 | 0.35 | 0.5 | 0.15 | 0 | 0.82 | 3.44 | 2.62 | 2.623125 | 2.623125 | 5.954598 | 0.5055521 | 0
KSr2Nb3O10 | K Nb3 O10 Sr2 |  |  |  | 3.3 | 10.1002/cssc.201501237 | mp-557195 | 1521061 |  |  | 0 | 4 | 0 | -1 |  |  |  |  | 3.86 | 3.86 | 15.19056011 | 3.8802 | 29.508 | 7.714 | 0 |  |  |  | 20 | 0 | 0 | 883.2294 | 0 |  |  | 0.09057669 |  | 1.75 | 2.5 | 0.75 | 0 | 0.35 | 0.5 | 0.15 | 0 | 0.82 | 3.44 | 2.62 | 2.62 | 2.62 | 5.942386 | 0.5055521 | 0
HCa2Nb3O10 | Ca2 H Nb3 O10 |  |  |  | 3.5 | 10.1021/jp900842e | -1 | -1 | sd_1614775 | 1 | 0 | 0 | 1 | -1 |  |  |  |  | 3.84 | 3.84 | 13.97 | 3.8505 | 3.8505 | 14.379 |  |  |  |  | 20 | 0 | 0 | 0 | 213.2 |  |  |  | 0.09380863 | 1.75 | 2.5 | 0.75 | 0 | 0.35 | 0.5 | 0.15 | 0 | 1 | 3.44 | 2.44 | 2.7125 | 2.7125 | 6.264026 |  |  | 0
H4Nb6O17 | H4 Nb6 O17 |  |  |  | 3.33 | 10.1021/jp900842e | -1 | -1 |  | 4 | 0 | 0 | 0 | 6.47 | 6.47 | 30.69 |  |  | 0 |  |  | 0 |  |  | 0 |  |  |  | 34 | 1284.711021 | 0 | 0 | 0 | 0.1058604 |  |  |  | 1.62963 | 2.518519 | 0.8888889 | 0 | 0.3235294 | 0.5 | 0.1764706 | 0 | 1.6 | 3.44 | 1.84 | 2.847407 | 2.847407 | 6.663248
HCa2Nb2.7Ta0.3O10 | Ca2 H Nb2.7 O10 Ta0.3 |  |  |  | 3.65 | 10.1021/acscatal.5b00040 | -1 | -1 |  | 1 | 0 | 0 | 0 | 3.8531 | 3.8531 | 16.2151 |  |  | 0 |  |  | 0 |  |  | 0 |  |  |  | 20 | 240.7355 | 0 | 0 | 0 | 0.08307872 |  |  |  | 1.76875 | 2.5 | 0.73125 | 0.2625 | 0.3361045 | 0.4750594 | 0.1389549 | 0.04988124 | 1 | 3.44 | 2.44 | 2.710625 | 2.710625 | 6.265867
HCa2Nb1.5Ta1.5O10 | Ca2 H Nb1.5 O10 Ta1.5 |  |  |  | 3.8 | 10.1021/acscatal.5b00040 | -1 | -1 |  | 1 | 0 | 0 | 0 | 3.8531 | 3.8531 | 16.2151 |  |  | 0 |  |  | 0 |  |  | 0 |  |  |  | 20 | 240.7355 | 0 | 0 | 0 | 0.08307872 |  |  |  | 1.84375 | 2.5 | 0.65625 | 1.3125 | 0.2920792 | 0.3960396 | 0.1039604 | 0.2079208 | 1 | 3.44 | 2.44 | 2.703125 | 2.703125 | 6.273233
La2Ti2O7 | La2 O7 Ti2 |  |  |  | 3.34 | 10.1016/j.apcatb.2016.09.021 | mp-4423 | 1001022 |  |  | 2 | 4 | 0 | [5 empty] | 7.41544296 | 7.41544296 | 7.41544296 | 7.8 | 13.011 | 5.546 | 0 |  |  |  | c | 0 | 288.3343 | 556.5119 | 0 |  | 0.0971095 | 0.1006268 |  | 2 | 2.545455 | 0.5454545 | 0 | 0.3928571 | 0.5 | 0.1071429 | 0 | 1.1 | 3.44 | 2.34 | 2.669091 | 2.669091 | 5.983197 | 0.5244241 | 0.5434186
La2Ti3O7 | La2 O7 Ti2 |  | N | 0.22 | 3.17 | 10.1016/j.apcatb.2016.09.021 | mp-4423 | 1001022 |  |  | 2 | 4 | 0 | [5 empty] | 7.41544296 | 7.41544296 | 7.41544296 | 7.8 | 13.011 | 5.546 | 0 |  |  |  | 14 | 0 | 288.3343 | 556.5119 | 0 |  | 0.0971095 | 0.1006268 |  | 2 | 2.545455 | 0.5454545 | 0 | 0.3928571 | 0.5 | 0.1071429 | 0 | 1.1 | 3.44 | 2.34 | 2.669091 | 2.669091 | 5.983197 | 0.5244241 | 0.5434186
KCa2Ta3O10 | Ca2 K O10 Ta3 |  |  |  | 3.44 | 10.1039/C8CY00930A | mp-1223520 | 1522039 |  |  | 1 | 2 | 0 | [5 empty] | 3.940864 | 3.945524 | 15.25730117 | 3.8657 | 29.777 | 3.852 | 0 |  |  |  | 20 | 0 | 235.2409 | 443.3997 | 0 |  | 0.08501923 | 0.09021207 |  | 1.9375 | 2.5 | 0.5625 | 2.625 | 0.2540984 | 0.3278689 | 0.07377049 | 0.3442623 | 0.82 | 3.44 | 2.62 | 2.6075 | 2.6075 | 5.985225 | 0.4968393 | 0
HCa2Nb3O10 | Ca2 H Nb3 O10 |  |  |  | 3.4 | 10.1016/j.cattod.2018.03.037 | -1 | -1 |  | 1 | 0 | 0 | 0 | 3.8531 | 3.8531 | 16.2151 |  |  | 0 |  |  | 0 |  |  | 0 |  |  |  | 20 | 240.7355 | 0 | 0 | 0 | 0.08307872 |  |  |  | 1.75 | 2.5 | 0.75 | 0 | 0.35 | 0.5 | 0.15 | 0 | 1 | 3.44 | 2.44 | 2.7125 | 2.7125 | 6.264026
HCa2Nb3O10 | Ca2 H Nb3 O10 |  | CdS | 0.7 | 2.15 | 10.1016/j.cattod.2018.03.037 | -1 | -1 |  | 1 | 0 | 0 | 0 | 3.8531 | 3.8531 | 16.2151 |  |  | 0 |  |  | 0 |  |  | 0 |  |  |  | 20 | 240.7355 | 0 | 0 | 0 | 0.08307872 |  |  |  | 1.75 | 2.5 | 0.75 | 0 | 0.35 | 0.5 | 0.15 | 0 | 1 | 3.44 | 2.44 | 2.7125 | 2.7125 | 6.264026
CsBa2Ta3O10 | Ba2 Cs O10 Ta3 |  |  |  | 3.54 | 10.1021/acs.cgd.6b00081 | -1 | -1 |  | 1 | 0 | 0 | 0 | 3.9648 | 3.9648 | 15.7392 | P4/mmm |  | 0 |  |  | 0 |  |  | 0 |  |  |  | 20 | 247.4145 | 0 | 0 | 0 | 0.08083599 |  |  |  | 1.9375 | 2.5 | 0.5625 | 2.625 | 0.2540984 | 0.3278689 | 0.07377049 | 0.3442623 | 0.79 | 3.44 | 2.65 | 2.591875 | 2.591875 | 5.921494
K2La2Ti3O10 | K2 La2 O10 Ti3 |  |  |  | 3.5 | 10.1016/j.cattod.2012.05.009 | mp-6548 | -1 |  |  | 1 | 0 | 0 | -1 |  |  |  |  | 15.28115725 | 15.28115725 | 15.28115725 | 0 |  |  | 0 |  |  |  | 20 | 0 | 229.9025 | 0 | 0 |  | 0.0869934 |  |  | 1.882353 | 2.352941 | 0.4705882 | 0 | 0.4 | 0.5 | 0.1 | 0 | 0.82 | 3.44 | 2.62 | 2.521176 | 2.521176 | 5.689875 | 0.5736984
K2La2Ti3O10 | K2 La2 O10 Ti3 |  | CdS | NaN | 2.26 | 10.1016/j.cattod.2012.05.009 | mp-6548 | -1 |  |  | 1 | 0 | 0 | -1 |  |  |  |  | 15.28115725 | 15.28115725 | 15.28115725 | 0 |  |  | 0 |  |  |  | 20 | 0 | 229.9025 | 0 | 0 |  | 0.0869934 |  |  | 1.882353 | 2.352941 | 0.4705882 | 0 | 0.4 | 0.5 | 0.1 | 0 | 0.82 | 3.44 | 2.62 | 2.521176 | 2.521176 | 5.689875 | 0.5736984
Bi2WO6 | Bi2 O6 W |  |  |  | 2.82 | 10.1038/s41598-017-03911-6 | mp-554500 | 1528730 |  |  | 2 | 4 | 0 | -1 |  |  |  |  | 8.31958214 | 8.31958214 | 8.24255817 | 5.533997 | 5.49983 | 16.55071 | 0 |  |  |  | 12 | 0 | 248.8092 | 503.7381 | 0 |  | 0.09645947 | 0.09528761 |  | 2 | 3.333333 | 2.666667 | 4.666667 | 0.1578947 | 0.2631579 | 0.2105263 | 0.3684211 | 2.02 | 3.44 | 1.42 | 3.004444 | 3.004444 | 6.422834 | 0.5256235 | 0.5192378
Cs0.67Ti1.83O4 | Cs0.67 O4 Ti1.83 |  |  |  | 3.6 | 10.1021/jp805488h | -1 | -1 |  | 2 | 0 | 0 | 0 | 3.823 | 17.215 | 2.955 | tetragonal |  | 0 |  |  | 0 |  |  | 0 |  |  |  | 8 | 194.4773 | 0 | 0 | 0 | 0.08227183 |  |  |  | 1.896923 | 2.461538 | 0.5630769 | 0 | 0.3854329 | 0.5001563 | 0.1144108 | 0 | 0.79 | 3.44 | 2.65 | 2.631923 | 2.631923 | 5.836558
HLaTiO4 | H La O4 Ti |  |  |  | 3.45 | 10.3390/catal13040749 | -1 | -1 | sd_0304039 | 2 | 0 | 0 | 2 | 3.71 | 3.71 | 12.2 | tetragonal |  | 0 |  |  | 0 |  |  | 3.72 | 3.72 | 12.3012 |  | 8 | 167.92202 | 0 | 0 | 170.2 | 0.09528232 |  |  | 0.09400705 | 1.857143 | 2.285714 | 0.4285714 | 0 | 0.40625 | 0.5 | 0.09375 | 0 | 1.1 | 3.44 | 2.34 | 2.657143 | 2.657143 | 6.264842
HLaTiO4*MeNH2 | H6 C La N O4 Ti |  |  |  | 3.58 | 10.3390/catal13040749 | -1 | -1 |  | 4 | 0 | 0 | 0 | 3.77 | 3.77 | 33.3 | tetragonal |  | 0 |  |  | 0 |  |  | 0 |  |  |  | 8 | 473.28957 | 0 | 0 | 0 | 0.06761189 |  |  |  | 1.571429 | 1.5 | 0.2142857 | 0 | 0.4782609 | 0.4565217 | 0.06521739 | 0 | 1.1 | 3.44 | 2.34 | 2.513571 | 2.513571 | 6.659267
HLaTiO4*EtNH2 | H8 C2 La N O4 Ti |  |  |  | 3.48 | 10.3390/catal13040749 | -1 | -1 |  | 4 | 0 | 0 | 0 | 3.75 | 3.75 | 37.3 | tetragonal |  | 0 |  |  | 0 |  |  | 0 |  |  |  | 8 | 524.53125 | 0 | 0 | 0 | 0.06100685 |  |  |  | 1.529412 | 1.352941 | 0.1764706 | 0 | 0.5 | 0.4423077 | 0.05769231 | 0 | 1.1 | 3.44 | 2.34 | 2.478824 | 2.478824 | 6.696704
HLaTiO4*PrNH2 | H10 C3 La N O4 Ti |  |  |  | 3.5 | 10.3390/catal13040749 | -1 | -1 |  | 4 | 0 | 0 | 0 | 3.76 | 3.76 | 41.2 | tetragonal |  | 0 |  |  | 0 |  |  | 0 |  |  |  | 8 | 582.46912 | 0 | 0 | 0 | 0.05493853 |  |  |  | 1.5 | 1.25 | 0.15 | 0 | 0.5172414 | 0.4310345 | 0.05172414 | 0 | 1.1 | 3.44 | 2.34 | 2.4545 | 2.4545 | 6.72291
HLaTiO4*BuNH2 | H12 C4 La N O4 Ti |  |  |  | 3.61 | 10.3390/catal13040749 | -1 | -1 |  | 4 | 0 | 0 | 0 | 3.76 | 3.76 | 47.8 | tetragonal |  | 0 |  |  | 0 |  |  | 0 |  |  |  | 8 | 675.77728 | 0 | 0 | 0 | 0.04735288 |  |  |  | 1.478261 | 1.173913 | 0.1304348 | 0 | 0.53125 | 0.421875 | 0.046875 | 0 | 1.1 | 3.44 | 2.34 | 2.436522 | 2.436522 | 6.74228
HLaTiO4*HxNH2 | H16 C6 La N O4 Ti |  |  |  | 3.47 | 10.3390/catal13040749 | -1 | -1 |  | 4 | 0 | 0 | 0 | 3.76 | 3.76 | 54.9 | tetragonal |  | 0 |  |  | 0 |  |  | 0 |  |  |  | 8 | 776.15424 | 0 | 0 | 0 | 0.04122892 |  |  |  | 1.448276 | 1.068966 | 0.1034483 | 0 | 0.5526316 | 0.4078947 | 0.03947368 | 0 | 1.1 | 3.44 | 2.34 | 2.411724 | 2.411724 | 6.768997
HLaTiO4*OxNH2 | H20 C8 La N O4 Ti |  |  |  | 3.49 | 10.3390/catal13040749 | -1 | -1 |  | 4 | 0 | 0 | 0 | 3.78 | 3.78 | 66.3 | tetragonal |  | 0 |  |  | 0 |  |  | 0 |  |  |  | 8 | 947.32092 | 0 | 0 | 0 | 0.03377947 |  |  |  | 1.428571 | 1 | 0.08571429 | 0 | 0.5681818 | 0.3977273 | 0.03409091 | 0 | 1.1 | 3.44 | 2.34 | 2.395429 | 2.395429 | 6.786554
HLaTiO4*MeOH | H5 C La O5 Ti |  |  |  | 3.47 | 10.3390/catal13040749 | -1 | -1 |  | 4 | 0 | 0 | 0 | 3.72 | 3.72 | 32.3 | tetragonal |  | 0 |  |  | 0 |  |  | 0 |  |  |  | 10 | 446.98032 | 0 | 0 | 0 | 0.0894894 |  |  |  | 1.615385 | 1.692308 | 0.2307692 | 0 | 0.4565217 | 0.4782609 | 0.06521739 | 0 | 1.1 | 3.44 | 2.34 | 2.568462 | 2.568462 | 6.643134
HLaTiO4*EtOH | H7 C2 La O5 Ti |  |  |  | 3.47 | 10.3390/catal13040749 | -1 | -1 |  | 4 | 0 | 0 | 0 | 3.72 | 3.72 | 36.6 | tetragonal |  | 0 |  |  | 0 |  |  | 0 |  |  |  | 10 | 506.48544 | 0 | 0 | 0 | 0.07897562 |  |  |  | 1.5625 | 1.5 | 0.1875 | 0 | 0.4807692 | 0.4615385 | 0.05769231 | 0 | 1.1 | 3.44 | 2.34 | 2.52125 | 2.52125 | 6.685936
HLaTiO4*PrOH | H9 C3 La O5 Ti |  |  |  | 3.45 | 10.3390/catal13040749 | -1 | -1 |  | 4 | 0 | 0 | 0 | 3.73 | 3.73 | 41.6 | tetragonal |  | 0 |  |  | 0 |  |  | 0 |  |  |  | 10 | 578.77664 | 0 | 0 | 0 | 0.06911129 |  |  |  | 1.526316 | 1.368421 | 0.1578947 | 0 | 0.5 | 0.4482759 | 0.05172414 | 0 | 1.1 | 3.44 | 2.34 | 2.488947 | 2.488947 | 6.715221
HLaTiO4*BuOH | H11 C4 La O5 Ti |  |  |  | 3.45 | 10.3390/catal13040749 | -1 | -1 |  | 4 | 0 | 0 | 0 | 3.73 | 3.73 | 45.6 | tetragonal |  | 0 |  |  | 0 |  |  | 0 |  |  |  | 10 | 634.42824 | 0 | 0 | 0 | 0.0630489 |  |  |  | 1.5 | 1.272727 | 0.1363636 | 0 | 0.515625 | 0.4375 | 0.046875 | 0 | 1.1 | 3.44 | 2.34 | 2.465455 | 2.465455 | 6.73652
HLaTiO4*HxOH | H15 C6 La O5 Ti |  |  |  | 3.46 | 10.3390/catal13040749 | -1 | -1 |  | 4 | 0 | 0 | 0 | 3.74 | 3.74 | 55.4 | tetragonal |  | 0 |  |  | 0 |  |  | 0 |  |  |  | 10 | 774.91304 | 0 | 0 | 0 | 0.0516187 |  |  |  | 1.464286 | 1.142857 | 0.1071429 | 0 | 0.5394737 | 0.4210526 | 0.03947368 | 0 | 1.1 | 3.44 | 2.34 | 2.433571 | 2.433571 | 6.765425
HLaTiO4*OxOH | H19 C8 La O5 Ti |  |  |  | 3.46 | 10.3390/catal13040749 | -1 | -1 |  | 4 | 0 | 0 | 0 | 3.73 | 3.73 | 56.8 | tetragonal |  | 0 |  |  | 0 |  |  | 0 |  |  |  | 10 | 790.25272 | 0 | 0 | 0 | 0.05061672 |  |  |  | 1.441176 | 1.058824 | 0.08823529 | 0 | 0.5568182 | 0.4090909 | 0.03409091 | 0 | 1.1 | 3.44 | 2.34 | 2.412941 | 2.412941 | 6.784129
HNdTiO4 | H Nd O4 Ti |  |  |  | 3.48 | 10.3390/catal13040749 | -1 | -1 |  | 2 | 0 | 0 | 2 | 3.68 | 3.68 | 12.1 | tetragonal |  | 0 |  |  | 0 |  |  | 3.6971 | 3.6971 | 12.0928 |  | 8 | 163.86304 | 0 | 0 | 165.3 | 0.09764252 |  |  | 0.09679371 | 1.857143 | 2.285714 | 0.2857143 | 0.5714286 | 0.3714286 | 0.4571429 | 0.05714286 | 0.1142857 | 1.14 | 3.44 | 2.3 | 2.662857 | 2.662857 | 6.228274
HNdTiO4*MeNH2 | H6 C Nd N O4 Ti |  |  |  | 3.41 | 10.3390/catal13040749 | -1 | -1 |  | 4 | 0 | 0 | 0 | 3.74 | 3.74 | 33.1 | tetragonal |  | 0 |  |  | 0 |  |  | 0 |  |  |  | 8 | 462.98956 | 0 | 0 | 0 | 0.06911603 |  |  |  | 1.571429 | 1.5 | 0.1428571 | 0.2857143 | 0.4489796 | 0.4285714 | 0.04081633 | 0.08163265 | 1.14 | 3.44 | 2.3 | 2.516429 | 2.516429 | 6.640983
HNdTiO4*EtNH2 | H8 C2 Nd N O4 Ti |  |  |  | 3.5 | 10.3390/catal13040749 | -1 | -1 |  | 4 | 0 | 0 | 0 | 3.74 | 3.74 | 37.6 | tetragonal |  | 0 |  |  | 0 |  |  | 0 |  |  |  | 8 | 525.93376 | 0 | 0 | 0 | 0.06084416 |  |  |  | 1.529412 | 1.352941 | 0.1176471 | 0.2352941 | 0.4727273 | 0.4181818 | 0.03636364 | 0.07272727 | 1.14 | 3.44 | 2.3 | 2.481176 | 2.481176 | 6.681647
HNdTiO4*PrNH2 | H10 C3 Nd N O4 Ti |  |  |  | 3.43 | 10.3390/catal13040749 | -1 | -1 |  | 4 | 0 | 0 | 0 | 3.74 | 3.74 | 40.4 | tetragonal |  | 0 |  |  | 0 |  |  | 0 |  |  |  | 8 | 565.09904 | 0 | 0 | 0 | 0.05662724 |  |  |  | 1.5 | 1.25 | 0.1 | 0.2 | 0.4918033 | 0.4098361 | 0.03278689 | 0.06557377 | 1.14 | 3.44 | 2.3 | 2.4565 | 2.4565 | 6.710112
HNdTiO4*BuNH2 | H12 C4 Nd N O4 Ti |  |  |  | 3.5 | 10.3390/catal13040749 | -1 | -1 |  | 4 | 0 | 0 | 0 | 3.74 | 3.74 | 47.7 | tetragonal |  | 0 |  |  | 0 |  |  | 0 |  |  |  | 8 | 667.20852 | 0 | 0 | 0 | 0.04796102 |  |  |  | 1.478261 | 1.173913 | 0.08695652 | 0.173913 | 0.5074627 | 0.4029851 | 0.02985075 | 0.05970149 | 1.14 | 3.44 | 2.3 | 2.438261 | 2.438261 | 6.731151
HNdTiO4*HxNH2 | H16 C6 Nd N O4 Ti |  |  |  | 3.42 | 10.3390/catal13040749 | -1 | -1 |  | 4 | 0 | 0 | 0 | 3.72 | 3.72 | 54 | tetragonal |  | 0 |  |  | 0 |  |  | 0 |  |  |  | 8 | 747.2736 | 0 | 0 | 0 | 0.04282233 |  |  |  | 1.448276 | 1.068966 | 0.06896552 | 0.137931 | 0.5316456 | 0.3924051 | 0.02531646 | 0.05063291 | 1.14 | 3.44 | 2.3 | 2.413103 | 2.413103 | 6.76017
HNdTiO4*OxNH2 | H20 C8 Nd N O4 Ti |  |  |  | 3.45 | 10.3390/catal13040749 | -1 | -1 |  | 4 | 0 | 0 | 0 | 3.81 | 3.81 | 65.4 | tetragonal |  | 0 |  |  | 0 |  |  | 0 |  |  |  | 8 | 949.35294 | 0 | 0 | 0 | 0.03370717 |  |  |  | 1.428571 | 1 | 0.05714286 | 0.1142857 | 0.5494505 | 0.3846154 | 0.02197802 | 0.04395604 | 1.14 | 3.44 | 2.3 | 2.396571 | 2.396571 | 6.77924
HNdTiO4*MeOH | H5 C Nd O5 Ti |  |  |  | 3.42 | 10.3390/catal13040749 | -1 | -1 |  | 4 | 0 | 0 | 0 | 3.71 | 3.71 | 32 | tetragonal |  | 0 |  |  | 0 |  |  | 0 |  |  |  | 10 | 440.4512 | 0 | 0 | 0 | 0.09081596 |  |  |  | 1.615385 | 1.692308 | 0.1538462 | 0.3076923 | 0.4285714 | 0.4489796 | 0.04081633 | 0.08163265 | 1.14 | 3.44 | 2.3 | 2.571538 | 2.571538 | 6.623443
HNdTiO4*EtOH | H7 C2 Nd O5 Ti |  |  |  | 3.39 | 10.3390/catal13040749 | -1 | -1 |  | 4 | 0 | 0 | 0 | 3.7 | 3.7 | 36.4 | tetragonal |  | 0 |  |  | 0 |  |  | 0 |  |  |  | 10 | 498.316 | 0 | 0 | 0 | 0.08027035 |  |  |  | 1.5625 | 1.5 | 0.125 | 0.25 | 0.4545455 | 0.4363636 | 0.03636364 | 0.07272727 | 1.14 | 3.44 | 2.3 | 2.52375 | 2.52375 | 6.669937
HNdTiO4*PrOH | H9 C3 Nd O5 Ti |  |  |  | 3.45 | 10.3390/catal13040749 | -1 | -1 |  | 4 | 0 | 0 | 0 | 3.72 | 3.72 | 41.1 | tetragonal |  | 0 |  |  | 0 |  |  | 0 |  |  |  | 10 | 568.75824 | 0 | 0 | 0 | 0.07032865 |  |  |  | 1.526316 | 1.368421 | 0.1052632 | 0.2105263 | 0.4754098 | 0.4262295 | 0.03278689 | 0.06557377 | 1.14 | 3.44 | 2.3 | 2.491053 | 2.491053 | 6.701749
HNdTiO4*BuOH | H11 C4 Nd O5 Ti |  |  |  | 3.45 | 10.3390/catal13040749 | -1 | -1 |  | 4 | 0 | 0 | 0 | 3.71 | 3.71 | 44.5 | tetragonal |  | 0 |  |  | 0 |  |  | 0 |  |  |  | 10 | 612.50245 | 0 | 0 | 0 | 0.06530586 |  |  |  | 1.5 | 1.272727 | 0.09090909 | 0.1818182 | 0.4925373 | 0.4179104 | 0.02985075 | 0.05970149 | 1.14 | 3.44 | 2.3 | 2.467273 | 2.467273 | 6.724885
HNdTiO4*HxOH | H15 C6 Nd O5 Ti |  |  |  | 3.41 | 10.3390/catal13040749 | -1 | -1 |  | 4 | 0 | 0 | 0 | 3.71 | 3.71 | 54.9 | tetragonal |  | 0 |  |  | 0 |  |  | 0 |  |  |  | 10 | 755.64909 | 0 | 0 | 0 | 0.05293462 |  |  |  | 1.464286 | 1.142857 | 0.07142857 | 0.1428571 | 0.5189873 | 0.4050633 | 0.02531646 | 0.05063291 | 1.14 | 3.44 | 2.3 | 2.435 | 2.435 | 6.756283
HNdTiO4*OxOH | H19 C8 Nd O5 Ti |  |  |  | 3.41 | 10.3390/catal13040749 | -1 | -1 |  | 4 | 0 | 0 | 0 | 3.71 | 3.71 | 58 | tetragonal |  | 0 |  |  | 0 |  |  | 0 |  |  |  | 10 | 798.3178 | 0 | 0 | 0 | 0.05010536 |  |  |  | 1.441176 | 1.058824 | 0.05882353 | 0.1176471 | 0.5384615 | 0.3956044 | 0.02197802 | 0.04395604 | 1.14 | 3.44 | 2.3 | 2.414118 | 2.414118 | 6.7766
HSr2Nb3O10 | H Nb3 O10 Sr2 |  |  |  | 3.26 | 10.3390/catal13030614 | -1 | -1 |  |  | 0 | 0 | 0 | 3.89 | 3.89 | 16.4 |  |  | 0 |  |  | 0 |  |  | 0 |  |  |  | 20 | 248.16644 | 0 | 0 | 0 |  |  |  |  | 1.75 | 2.5 | 0.75 | 0 | 0.35 | 0.5 | 0.15 | 0 | 0.95 | 3.44 | 2.49 | 2.70625 | 2.70625 | 6.239602
HCa2Nb3O10 | Ca2 H Nb3 O10 |  |  |  | 3.5 | 10.3390/catal13030614 | -1 | -1 |  | 1 | 0 | 0 | 0 | 3.82 | 3.82 | 16 |  |  | 0 |  |  | 0 |  |  | 0 |  |  |  | 20 | 233.4784 | 0 | 0 | 0 | 0.08566103 |  |  |  | 1.75 | 2.5 | 0.75 | 0 | 0.35 | 0.5 | 0.15 | 0 | 1 | 3.44 | 2.44 | 2.7125 | 2.7125 | 6.264026
KCa2Nb3O10 | Ca2 K Nb3 O10 |  |  |  | 3.54 | 10.3390/catal11080897 | mp-557195 | 1521061 |  | 2 | 4 | 4 | 0 | 3.86 | 3.86 | 29.4 |  |  | 7.808443 | 7.854881 | 15.19056011 | 3.8802 | 29.508 | 7.714 | 0 |  |  |  | 20 | 438.04824 | 924.7469 | 883.2294 | 0 | 0.09131414 | 0.08651015 | 0.09057669 |  | 1.75 | 2.5 | 0.75 | 0 | 0.35 | 0.5 | 0.15 | 0 | 0.82 | 3.44 | 2.62 | 2.62625 | 2.62625 | 5.96681 | 0.5055521 | 0
HCa2Nb3O10 | Ca2 H Nb3 O10 |  |  |  | 3.5 | 10.3390/catal11080897 | -1 | -1 |  | 1 | 0 | 0 | 0 | 3.82 | 3.82 | 16 |  |  | 0 |  |  | 0 |  |  | 0 |  |  |  | 20 | 233.4784 | 0 | 0 | 0 | 0.08566103 |  |  |  | 1.75 | 2.5 | 0.75 | 0 | 0.35 | 0.5 | 0.15 | 0 | 1 | 3.44 | 2.44 | 2.7125 | 2.7125 | 6.264026
HCa2Nb3O10*MeOH | C Ca2 H5 Nb3 O10 |  |  |  | 3.45 | 10.3390/catal11080897 | -1 | -1 |  | 1 | 0 | 0 | 0 | 3.86 | 3.86 | 20.9 |  |  | 0 |  |  | 0 |  |  | 0 |  |  |  | 20 | 311.40164 | 0 | 0 | 0 | 0.06422574 |  |  |  | 1.619048 | 2 | 0.5714286 | 0 | 0.3863636 | 0.4772727 | 0.1363636 | 0 | 1 | 3.44 | 2.44 | 2.607143 | 2.607143 | 6.437699
HCa2Nb3O10*EtOH | C2 Ca2 H7 Nb3 O10 |  |  |  | 3.5 | 10.3390/catal11080897 | -1 | -1 |  | 1 | 0 | 0 | 0 | 3.86 | 3.86 | 17.9 |  |  | 0 |  |  | 0 |  |  | 0 |  |  |  | 20 | 266.70284 | 0 | 0 | 0 | 0.07498983 |  |  |  | 1.583333 | 1.833333 | 0.5 | 0 | 0.4042553 | 0.4680851 | 0.1276596 | 0 | 1 | 3.44 | 2.44 | 2.570833 | 2.570833 | 6.491913
HCa2Nb3O10*PrOH | C3 Ca2 H9 Nb3 O10 |  |  |  | 3.53 | 10.3390/catal11080897 | -1 | -1 |  | 1 | 0 | 0 | 0 | 3.86 | 3.86 | 19.9 |  |  | 0 |  |  | 0 |  |  | 0 |  |  |  | 20 | 296.50204 | 0 | 0 | 0 | 0.06745316 |  |  |  | 1.555556 | 1.703704 | 0.4444444 | 0 | 0.42 | 0.46 | 0.12 | 0 | 1 | 3.44 | 2.44 | 2.542593 | 2.542593 | 6.534079
HCa2Nb3O10*BuOH | C4 Ca2 H11 Nb3 O10 |  |  |  | 3.5 | 10.3390/catal11080897 | -1 | -1 |  | 1 | 0 | 0 | 0 | 3.87 | 3.87 | 22.1 |  |  | 0 |  |  | 0 |  |  | 0 |  |  |  | 20 | 330.98949 | 0 | 0 | 0 | 0.06042488 |  |  |  | 1.533333 | 1.6 | 0.4 | 0 | 0.4339623 | 0.4528302 | 0.1132075 | 0 | 1 | 3.44 | 2.44 | 2.52 | 2.52 | 6.567813
HCa2Nb3O10*HxOH | C6 Ca2 H15 Nb3 O10 |  |  |  | 3.47 | 10.3390/catal11080897 | -1 | -1 |  | 1 | 0 | 0 | 0 | 3.87 | 3.87 | 26.4 |  |  | 0 |  |  | 0 |  |  | 0 |  |  |  | 20 | 395.39016 | 0 | 0 | 0 | 0.05058295 |  |  |  | 1.5 | 1.444444 | 0.3333333 | 0 | 0.4576271 | 0.440678 | 0.1016949 | 0 | 1 | 3.44 | 2.44 | 2.486111 | 2.486111 | 6.618412
HCa2Nb3O10*OxOH | C8 Ca2 H19 Nb3 O10 |  |  |  | 3.51 | 10.3390/catal11080897 | -1 | -1 |  | 1 | 0 | 0 | 0 | 3.87 | 3.87 | 34.8 |  |  | 0 |  |  | 0 |  |  | 0 |  |  |  | 20 | 521.19612 | 0 | 0 | 0 | 0.03837327 |  |  |  | 1.47619 | 1.333333 | 0.2857143 | 0 | 0.4769231 | 0.4307692 | 0.09230769 | 0 | 1 | 3.44 | 2.44 | 2.461905 | 2.461905 | 6.654555
Rb2La2Ti3O10 | La2 O10 Rb2 Ti3 |  |  |  | 3.6 | 10.1155/2017/9628146 | -1 | -1 |  | 2 | 0 | 0 | 0 | 3.895 | 3.895 | 30.46 | I4/mmm |  | 0 |  |  | 0 |  |  | 0 |  |  |  | 20 | 462.1094215 | 0 | 0 | 0 | 0.08655959 |  |  |  | 1.882353 | 2.352941 | 0.4705882 | 0 | 0.4 | 0.5 | 0.1 | 0 | 0.82 | 3.44 | 2.62 | 2.521176 | 2.521176 | 5.679341
HRbLa2Ti3O10 | H La2 O10 Rb Ti3 |  |  |  | 3.65 | 10.1155/2017/9628146 | -1 | -1 |  | 2 | 0 | 0 | 0 | 3.84 | 3.84 | 32.52 | C222 |  | 0 |  |  | 0 |  |  | 0 |  |  |  | 20 | 479.526912 | 0 | 0 | 0 | 0.08341555 |  |  |  | 1.882353 | 2.352941 | 0.4705882 | 0 | 0.4 | 0.5 | 0.1 | 0 | 0.82 | 3.44 | 2.62 | 2.602353 | 2.602353 | 5.96434
H1.5Rb0.5La2Ti3O10 | H1.5 La2 O10 Rb0.5 Ti3 |  |  |  | 3.58 | 10.1155/2017/9628146 | -1 | -1 |  | 1 | 0 | 0 | 0 | 3.82 | 3.82 | 14.9 | P4/mmm |  | 0 |  |  | 0 |  |  | 0 |  |  |  | 20 | 217.42676 | 0 | 0 | 0 | 0.091985 |  |  |  | 1.882353 | 2.352941 | 0.4705882 | 0 | 0.4 | 0.5 | 0.1 | 0 | 0.82 | 3.44 | 2.62 | 2.642941 | 2.642941 | 6.10684
H2La2Ti3O10 | H2 La2 O10 Ti3 |  |  |  | 3.55 | 10.1155/2017/9628146 | -1 | -1 |  | 2 | 0 | 0 | 0 | 3.805 | 3.805 | 27.44 | C222 |  | 0 |  |  | 0 |  |  | 0 |  |  |  | 20 | 397.277006 | 0 | 0 | 0 | 0.1006854 |  |  |  | 1.882353 | 2.352941 | 0.4705882 | 0 | 0.4 | 0.5 | 0.1 | 0 | 1.1 | 3.44 | 2.34 | 2.683529 | 2.683529 | 6.24934
HNdTa2O7 | H Nd O7 Ta2 |  |  |  | 4.36 | 10.1134/S1070363214100041 | -1 | -1 | sd_1241784 | 1 | 0 | 0 | 1 | 3.89 | 3.89 | 10.48 | I4/mmm |  | 0 |  |  | 0 |  |  | 3.88 | 3.88 | 10.66 |  | 14 | 158.584408 | 0 | 0 | 160.479904 | 0.08828106 |  |  | 0.08723834 | 1.909091 | 2.545455 | 0.5454545 | 2.909091 | 0.2413793 | 0.3218391 | 0.06896552 | 0.3678161 | 1.14 | 3.44 | 2.3 | 2.765455 | 2.765455 | 6.421592 |  |  | 0
LiNdTa2O7 | Li Nd O7 Ta2 |  |  |  | 4.49 | 10.1134/S1070363214100041 | -1 | -1 | sd_1955780 |  | 0 | 0 | 4 | -1 |  |  |  |  | 0 |  |  | 0 |  |  | 5.4092 | 20.5011 | 5.4427 |  | 14 | 0 | 0 | 0 | 603.57 |  |  |  | 0.09278128 | 1.909091 | 2.545455 | 0.5454545 | 2.909091 | 0.2413793 | 0.3218391 | 0.06896552 | 0.3678161 | 0.98 | 3.44 | 2.46 | 2.654545 | 2.654545 | 6.042353
NaNdTa2O7 | Na Nd O7 Ta2 |  |  |  | 4.38 | 10.1134/S1070363214100041 | -1 | -1 | sd_1955782 |  | 0 | 0 | 4 | -1 |  | 21.024 |  |  | 0 |  |  | 0 |  |  | 5.4686 | 5.4686 | 21.1345 |  | 14 | 0 | 0 | 0 | 632 |  |  |  | 0.08860759 | 1.909091 | 2.545455 | 0.5454545 | 2.909091 | 0.2413793 | 0.3218391 | 0.06896552 | 0.3678161 | 0.93 | 3.44 | 2.51 | 2.65 | 2.65 | 6.027682
KNdTa2O7 | K Nd O7 Ta2 |  |  |  | 4.38 | 10.1134/S1070363214100041 | -1 | -1 | sd_1538044 |  | 0 | 0 | 4 | -1 |  |  |  |  | 0 |  |  | 0 |  |  | 7.7018 | 21.7688 | 3.8613 |  | 14 | 0 | 0 | 0 | 647.38 |  |  |  | 0.08650252 | 1.909091 | 2.545455 | 0.5454545 | 2.909091 | 0.2413793 | 0.3218391 | 0.06896552 | 0.3678161 | 0.82 | 3.44 | 2.62 | 2.64 | 2.64 | 5.989278
RbNdTa2O7 | Nd O7 Rb Ta2 |  |  |  | 4.54 | 10.1134/S1070363214100041 | -1 | -1 | sd_1050392 |  | 0 | 0 | 1 | -1 |  |  |  |  | 0 |  |  | 0 |  |  | 3.8445 | 3.8445 | 11.03 |  | 14 | 0 | 0 | 0 | 163.0254 |  |  |  | 0.08587619 | 1.909091 | 2.545455 | 0.5454545 | 2.909091 | 0.2413793 | 0.3218391 | 0.06896552 | 0.3678161 | 0.82 | 3.44 | 2.62 | 2.64 | 2.64 | 5.981138 |  |  | 0.538093
CsNdTa2O7 | Cs Nd O7 Ta2 |  |  |  | 4.4 | 10.1134/S1070363214100041 | -1 | -1 | sd_1150217 |  | 0 | 0 | 1 | -1 |  |  |  |  | 0 |  |  | 0 |  |  | 3.8898 | 3.8898 | 11.3665 |  | 14 | 0 | 0 | 0 | 172 |  |  |  | 0.08139535 | 1.909091 | 2.545455 | 0.5454545 | 2.909091 | 0.2413793 | 0.3218391 | 0.06896552 | 0.3678161 | 0.79 | 3.44 | 2.65 | 2.637273 | 2.637273 | 5.967615
HCa2Nb3O10 | Ca2 H Nb3 O10 |  |  |  | 3.5 | 10.3390/nano12152717 | -1 | -1 |  | 1 | 0 | 0 | 0 | 3.82 | 3.82 | 16 | tetragonal | 16 | 0 |  |  | 0 |  |  | 0 |  |  |  | 20 | 233.4784 | 0 | 0 | 0 | 0.08566103 |  |  |  | 1.75 | 2.5 | 0.75 | 0 | 0.35 | 0.5 | 0.15 | 0 | 1 | 3.44 | 2.44 | 2.7125 | 2.7125 | 6.264026
HCa2Nb3O10*BuNH2 | C4 H12 Ca2 N Nb3 O10 |  |  |  | 3.62 | 10.3390/nano12152717 | -1 | -1 |  | 1 | 0 | 0 | 0 | 3.86 | 3.86 | 25.4 | tetragonal | 25.4 | 0 |  |  | 0 |  |  | 0 |  |  |  | 20 | 378.44984 | 0 | 0 | 0 |  |  |  |  | 1.53125 | 1.59375 | 0.375 | 0 | 0.4375 | 0.4553571 | 0.1071429 | 0 | 1 | 3.44 | 2.44 | 2.52625 | 2.52625 | 6.607592
HCa2Nb3O10*EtOH | C2 H7 Ca2 Nb3 O11 |  |  |  | 3.5 | 10.3390/nano12152717 | -1 | -1 |  | 2 | 0 | 0 | 0 | 3.86 | 3.86 | 35.8 | tetragonal | 17.9 | 0 |  |  | 0 |  |  | 0 |  |  |  | 22 | 533.40568 | 0 | 0 | 0 |  |  |  |  | 1.6 | 1.92 | 0.48 | 0 | 0.4 | 0.48 | 0.12 | 0 | 1 | 3.44 | 2.44 | 2.6056 | 2.6056 | 6.53382
H2La2Ti3O10 | H La2 O10 Ti3 |  |  |  | 3.44 | 10.3390/nano12152717 | -1 | -1 | sd_1241787 | 2 | 0 | 0 | 0 | 3.79 | 3.79 | 27.2 | tetragonal | 13.6 | 0 |  |  | 0 |  |  | 3.8114 | 3.8114 | 27.478 |  | 20 | 390.70352 | 0 | 0 | 399.2 | 0.1023794 |  |  |  | 1.9375 | 2.5 | 0.5 | 0 | 0.3924051 | 0.5063291 | 0.1012658 | 0 | 1.1 | 3.44 | 2.34 | 2.71375 | 2.71375 | 6.191391
H2La2Ti3O10*EtNH2 | C2 H8 La2 N O10 Ti3 |  |  |  | 3.39 | 10.3390/nano12152717 | -1 | -1 |  | 1 | 0 | 0 | 0 | 3.82 | 3.82 | 20.2 | tetragonal | 20.2 | 0 |  |  | 0 |  |  | 0 |  |  |  | 20 | 294.76648 | 0 | 0 | 0 | 0.06785032 |  |  |  | 1.692308 | 1.807692 | 0.3076923 | 0 | 0.4444444 | 0.4747475 | 0.08080808 | 0 | 1.1 | 3.44 | 2.34 | 2.575385 | 2.575385 | 6.502013
H2La2Ti3O10*EtOH | C2 H7 La2 O11 Ti3 |  |  |  | 3.41 | 10.3390/nano12152717 | -1 | -1 |  | 2 | 0 | 0 | 0 | 3.83 | 3.83 | 39.5 | tetragonal | 19.8 | 0 |  |  | 0 |  |  | 0 |  |  |  | 20 | 579.42155 | 0 | 0 | 0 | 0.06903437 |  |  |  | 1.72 | 1.92 | 0.32 | 0 | 0.4343434 | 0.4848485 | 0.08080808 | 0 | 1.1 | 3.44 | 2.34 | 2.6064 | 2.6064 | 6.487334
HCa2Nb3O10 | Ca2 H Nb3 O10 |  |  |  | 3.49 | 10.1016/j.ceramint.2021.11.284 | -1 | -1 |  | 1 | 0 | 0 | 0 | 3.8531 | 3.8531 | 16.2151 | tetragonal |  | 0 |  |  | 0 |  |  | 0 |  |  |  | 20 | 240.7355 | 0 | 0 | 0 | 0.08307872 |  |  |  | 1.75 | 2.5 | 0.75 | 0 | 0.35 | 0.5 | 0.15 | 0 | 1 | 3.44 | 2.44 | 2.7125 | 2.7125 | 6.264026
HCa2Nb3O10*MeNH2 | C Ca2 H6 Nb3 O10 |  |  |  | 3.56 | 10.1016/j.ceramint.2021.11.284 | -1 | -1 |  | 1 | 0 | 0 | 0 | 3.86 | 3.86 | 16.08 | tetragonal |  | 0 |  |  | 0 |  |  | 0 |  |  |  | 20 | 239.585568 | 0 | 0 | 0 | 0.08347748 |  |  |  | 1.590909 | 1.909091 | 0.5454545 | 0 | 0.3932584 | 0.4719101 | 0.1348315 | 0 | 1 | 3.44 | 2.44 | 2.588636 | 2.588636 | 6.471281
HCa2Nb3O10*EtNH2 | C2 Ca2 H8 Nb3 O10 |  |  |  | 3.6 | 10.1016/j.ceramint.2021.11.284 | -1 | -1 |  | 1 | 0 | 0 | 0 | 3.87 | 3.87 | 20.49 | tetragonal |  | 0 |  |  | 0 |  |  | 0 |  |  |  | 20 | 306.876681 | 0 | 0 | 0 | 0.06517276 |  |  |  | 1.56 | 1.76 | 0.48 | 0 | 0.4105263 | 0.4631579 | 0.1263158 | 0 | 1 | 3.44 | 2.44 | 2.556 | 2.556 | 6.519297
HCa2Nb3O10*PrNH2 | C3 Ca2 H10 Nb3 O10 |  |  |  | 3.55 | 10.1016/j.ceramint.2021.11.284 | -1 | -1 |  | 1 | 0 | 0 | 0 | 3.87 | 3.87 | 22.22 | tetragonal |  | 0 |  |  | 0 |  |  | 0 |  |  |  | 20 | 332.786718 | 0 | 0 | 0 | 0.06009855 |  |  |  | 1.535714 | 1.642857 | 0.4285714 | 0 | 0.4257426 | 0.4554455 | 0.1188119 | 0 | 1 | 3.44 | 2.44 | 2.530357 | 2.530357 | 6.557024
HCa2Nb3O10*BuNH2 | C4 Ca2 H12 Nb3 O10 |  |  |  | 3.62 | 10.1016/j.ceramint.2021.11.284 | -1 | -1 |  | 1 | 0 | 0 | 0 | 3.86 | 3.86 | 25.35 | tetragonal |  | 0 |  |  | 0 |  |  | 0 |  |  |  | 20 | 377.70486 | 0 | 0 | 0 | 0.0529514 |  |  |  | 1.516129 | 1.548387 | 0.3870968 | 0 | 0.4392523 | 0.4485981 | 0.1121495 | 0 | 1 | 3.44 | 2.44 | 2.509677 | 2.509677 | 6.587448
HCa2Nb3O10*HxNH2 | C6 Ca2 H16 Nb3 O10 |  |  |  | 3.55 | 10.1016/j.ceramint.2021.11.284 | -1 | -1 |  | 1 | 0 | 0 | 0 | 3.86 | 3.86 | 29.53 | tetragonal |  | 0 |  |  | 0 |  |  | 0 |  |  |  | 20 | 439.985188 | 0 | 0 | 0 | 0.04545608 |  |  |  | 1.486486 | 1.405405 | 0.3243243 | 0 | 0.4621849 | 0.4369748 | 0.1008403 | 0 | 1 | 3.44 | 2.44 | 2.478378 | 2.478378 | 6.633496
HCa2Nb3O10*OcNH2 | C8 Ca2 H20 Nb3 O10 |  |  |  | 2.6 | 10.1016/j.ceramint.2021.11.284 | -1 | -1 |  | 1 | 0 | 0 | 0 | 3.86 | 3.86 | 33.53 | tetragonal |  | 0 |  |  | 0 |  |  | 0 |  |  |  | 20 | 499.583588 | 0 | 0 | 0 | 0.04003334 |  |  |  | 1.465116 | 1.302326 | 0.2790698 | 0 | 0.480916 | 0.4274809 | 0.09160305 | 0 | 1 | 3.44 | 2.44 | 2.455814 | 2.455814 | 6.666694
H2La2Ti3O10 | H2 La2 O10 Ti3 |  |  |  | 3.44 | 10.3390/catal11111279 | -1 | -1 |  | 2 | 0 | 0 | 0 | 3.79 | 3.79 | 27.2 | tetragonal | 13.6 | 0 |  |  | 0 |  |  | 0 |  |  |  | 20 | 390.70352 | 0 | 0 | 0 | 0.1023794 |  |  |  | 1.882353 | 2.352941 | 0.4705882 | 0 | 0.4 | 0.5 | 0.1 | 0 | 1.1 | 3.44 | 2.34 | 2.683529 | 2.683529 | 6.24934
H2La2Ti3O10*MeNH2 | C H6 La2 N O10 Ti3 |  |  |  | 3.34 | 10.3390/catal11111279 | -1 | -1 |  | 2 | 0 | 0 | 0 | 3.83 | 3.83 | 36.7 | tetragonal | 18.4 | 0 |  |  | 0 |  |  | 0 |  |  |  | 20 | 538.34863 | 0 | 0 | 0 | 0.07430129 |  |  |  | 1.73913 | 1.956522 | 0.3478261 | 0 | 0.4301075 | 0.483871 | 0.08602151 | 0 | 1.1 | 3.44 | 2.34 | 2.60913 | 2.60913 | 6.453831
H2La2Ti3O10*EtNH2 | C2 H8 La2 N O10 Ti3 |  |  |  | 3.39 | 10.3390/catal11111279 | -1 | -1 |  | 1 | 0 | 0 | 0 | 3.82 | 3.82 | 20.2 | tetragonal | 20.2 | 0 |  |  | 0 |  |  | 0 |  |  |  | 20 | 294.76648 | 0 | 0 | 0 | 0.06785032 |  |  |  | 1.692308 | 1.807692 | 0.3076923 | 0 | 0.4444444 | 0.4747475 | 0.08080808 | 0 | 1.1 | 3.44 | 2.34 | 2.575385 | 2.575385 | 6.502013
H2La2Ti3O10*PrNH2 | C3 H10 La2 N O10 Ti3 |  |  |  | 3.4 | 10.3390/catal11111279 | -1 | -1 |  | 1 | 0 | 0 | 0 | 3.82 | 3.82 | 21.7 | tetragonal | 21.7 | 0 |  |  | 0 |  |  | 0 |  |  |  | 20 | 316.65508 | 0 | 0 | 0 | 0.06316021 |  |  |  | 1.655172 | 1.689655 | 0.2758621 | 0 | 0.4571429 | 0.4666667 | 0.07619048 | 0 | 1.1 | 3.44 | 2.34 | 2.548621 | 2.548621 | 6.540227
H2La2Ti3O10*BuNH2 | C4 H12 La2 N O10 Ti3 |  |  |  | 3.42 | 10.3390/catal11111279 | -1 | -1 |  | 1 | 0 | 0 | 0 | 3.81 | 3.81 | 24.7 | tetragonal | 24.7 | 0 |  |  | 0 |  |  | 0 |  |  |  | 20 | 358.54767 | 0 | 0 | 0 | 0.05578059 |  |  |  | 1.625 | 1.59375 | 0.25 | 0 | 0.4684685 | 0.4594595 | 0.07207207 | 0 | 1.1 | 3.44 | 2.34 | 2.526875 | 2.526875 | 6.571275
H2La2Ti3O10*HxNH2 | C6 H16 La2 N O10 Ti3 |  |  |  | 3.41 | 10.3390/catal11111279 | -1 | -1 |  | 1 | 0 | 0 | 0 | 3.87 | 3.87 | 29.4 | tetragonal | 29.4 | 0 |  |  | 0 |  |  | 0 |  |  |  | 20 | 440.32086 | 0 | 0 | 0 | 0.04542142 |  |  |  | 1.578947 | 1.447368 | 0.2105263 | 0 | 0.4878049 | 0.4471545 | 0.06504065 | 0 | 1.1 | 3.44 | 2.34 | 2.493684 | 2.493684 | 6.618665
H2La2Ti3O10*OcNH2 | C8 H20 La2 N O10 Ti3 |  |  |  | 3.4 | 10.3390/catal11111279 | -1 | -1 |  | 1 | 0 | 0 | 0 | 3.85 | 3.85 | 34.2 | tetragonal | 34.2 | 0 |  |  | 0 |  |  | 0 |  |  |  | 20 | 506.9295 | 0 | 0 | 0 | 0.03945322 |  |  |  | 1.545455 | 1.340909 | 0.1818182 | 0 | 0.5037037 | 0.437037 | 0.05925926 | 0 | 1.1 | 3.44 | 2.34 | 2.469545 | 2.469545 | 6.653131
H2La2Ti3O10*MeOH | C H5 La2 O11 Ti3 |  |  |  | 3.33 | 10.3390/catal11111279 | -1 | -1 |  | 2 | 0 | 0 | 0 | 3.81 | 3.81 | 35.1 | tetragonal | 17.6 | 0 |  |  | 0 |  |  | 0 |  |  |  | 20 | 509.51511 | 0 | 0 | 0 | 0.07850601 |  |  |  | 1.772727 | 2.090909 | 0.3636364 | 0 | 0.4193548 | 0.4946237 | 0.08602151 | 0 | 1.1 | 3.44 | 2.34 | 2.645909 | 2.645909 | 6.434959
H2La2Ti3O10*EtOH | C2 H7 La2 O11 Ti3 |  |  |  | 3.41 | 10.3390/catal11111279 | -1 | -1 |  | 2 | 0 | 0 | 0 | 3.83 | 3.83 | 39.5 | tetragonal | 19.8 | 0 |  |  | 0 |  |  | 0 |  |  |  | 20 | 579.42155 | 0 | 0 | 0 | 0.06903437 |  |  |  | 1.72 | 1.92 | 0.32 | 0 | 0.4343434 | 0.4848485 | 0.08080808 | 0 | 1.1 | 3.44 | 2.34 | 2.6064 | 2.6064 | 6.487334
H2La2Ti3O10*PrOH | C3 H9 La2 O11 Ti3 |  |  |  | 3.38 | 10.3390/catal11111279 | -1 | -1 |  | 2 | 0 | 0 | 0 | 3.83 | 3.83 | 44.2 | tetragonal | 22.1 | 0 |  |  | 0 |  |  | 0 |  |  |  | 20 | 648.36538 | 0 | 0 | 0 | 0.06169361 |  |  |  | 1.678571 | 1.785714 | 0.2857143 | 0 | 0.447619 | 0.4761905 | 0.07619048 | 0 | 1.1 | 3.44 | 2.34 | 2.575357 | 2.575357 | 6.528485
H2La2Ti3O10*BuOH | C4 H11 La2 O11 Ti3 |  |  |  | 3.4 | 10.3390/catal11111279 | -1 | -1 |  | 2 | 0 | 0 | 0 | 3.82 | 3.82 | 48.5 | tetragonal | 24.3 | 0 |  |  | 0 |  |  | 0 |  |  |  | 20 | 707.7314 | 0 | 0 | 0 | 0.05651862 |  |  |  | 1.645161 | 1.677419 | 0.2580645 | 0 | 0.4594595 | 0.4684685 | 0.07207207 | 0 | 1.1 | 3.44 | 2.34 | 2.550323 | 2.550323 | 6.561671
H2La2Ti3O10*HxOH | C6 H15 La2 O11 Ti3 |  |  |  | 3.4 | 10.3390/catal11111279 | -1 | -1 |  | 1 | 0 | 0 | 0 | 3.82 | 3.82 | 29.2 | tetragonal | 29.2 | 0 |  |  | 0 |  |  | 0 |  |  |  | 20 | 426.09808 | 0 | 0 | 0 | 0.04693755 |  |  |  | 1.594595 | 1.513514 | 0.2162162 | 0 | 0.4796748 | 0.4552846 | 0.06504065 | 0 | 1.1 | 3.44 | 2.34 | 2.512432 | 2.512432 | 6.611899
H2La2Ti3O10*DcOH | C8 H19 La2 O11Ti3 |  |  |  | 3.38 | 10.3390/catal11111279 | -1 | -1 |  | 1 | 0 | 0 | 0 | 3.82 | 3.82 | 31.3 | tetragonal | 31.3 | 0 |  |  | 0 |  |  | 0 |  |  |  | 20 | 456.74212 | 0 | 0 | 0 | 0.04378839 |  |  |  | 1.55814 | 1.395349 | 0.1860465 | 0 | 0.4962963 | 0.4444444 | 0.05925926 | 0 | 1.1 | 3.44 | 2.34 | 2.485116 | 2.485116 | 6.64811
H2Nd2Ti3O10 | H2 Nd2 O10 Ti3 |  |  |  | 3.47 | 10.3390/catal11111279 | -1 | -1 |  | 2 | 0 | 0 | 0 | 3.78 | 3.78 | 27.2 | tetragonal | 13.6 | 0 |  |  | 0 |  |  | 0 |  |  |  | 20 | 388.64448 | 0 | 0 | 0 | 0.1029218 |  |  |  | 1.882353 | 2.352941 | 0.3529412 | 0.4705882 | 0.372093 | 0.4651163 | 0.06976744 | 0.09302326 | 1.14 | 3.44 | 2.3 | 2.688235 | 2.688235 | 6.219225
H2Nd2Ti3O10*MeNH2 | C H7 Nd2 O10 Ti3 |  |  |  | 3.4 | 10.3390/catal11111279 | -1 | -1 |  | 2 | 0 | 0 | 0 | 3.81 | 3.81 | 35.4 | tetragonal | 17.7 | 0 |  |  | 0 |  |  | 0 |  |  |  | 20 | 513.86994 | 0 | 0 | 0 | 0.07784071 |  |  |  | 1.695652 | 1.826087 | 0.2608696 | 0.3478261 | 0.4105263 | 0.4421053 | 0.06315789 | 0.08421053 | 1.14 | 3.44 | 2.3 | 2.576087 | 2.576087 | 6.429157
H2Nd2Ti3O10*EtNH2 | C2 H9 Nd2 O10 Ti3 |  |  |  | 3.32 | 10.3390/catal11111279 | -1 | -1 |  | 1 | 0 | 0 | 0 | 3.8 | 3.8 | 19.9 | tetragonal | 19.9 | 0 |  |  | 0 |  |  | 0 |  |  |  | 20 | 287.356 | 0 | 0 | 0 | 0.06960008 |  |  |  | 1.653846 | 1.692308 | 0.2307692 | 0.3076923 | 0.4257426 | 0.4356436 | 0.05940594 | 0.07920792 | 1.14 | 3.44 | 2.3 | 2.546154 | 2.546154 | 6.480186
H2Nd2Ti3O10*PrNH2 | C3 H11 Nd2 O10 Ti3 |  |  |  | 3.33 | 10.3390/catal11111279 | -1 | -1 |  | 1 | 0 | 0 | 0 | 3.78 | 3.78 | 21.5 | tetragonal | 21.5 | 0 |  |  | 0 |  |  | 0 |  |  |  | 20 | 307.2006 | 0 | 0 | 0 | 0.06510404 |  |  |  | 1.62069 | 1.586207 | 0.2068966 | 0.2758621 | 0.4392523 | 0.4299065 | 0.05607477 | 0.07476636 | 1.14 | 3.44 | 2.3 | 2.522414 | 2.522414 | 6.520658
H2Nd2Ti3O10*BuNH2 | C4 H13 Nd2 O10 Ti3 |  |  |  | 3.33 | 10.3390/catal11111279 | -1 | -1 |  | 1 | 0 | 0 | 0 | 3.78 | 3.78 | 24.4 | tetragonal | 24.4 | 0 |  |  | 0 |  |  | 0 |  |  |  | 20 | 348.63696 | 0 | 0 | 0 | 0.05736626 |  |  |  | 1.59375 | 1.5 | 0.1875 | 0.25 | 0.4513274 | 0.4247788 | 0.05309735 | 0.07079646 | 1.14 | 3.44 | 2.3 | 2.503125 | 2.503125 | 6.553541
H2Nd2Ti3O10*HxNH2 | C6 H17 Nd2 O10 Ti3 |  |  |  | 3.35 | 10.3390/catal11111279 | -1 | -1 |  | 1 | 0 | 0 | 0 | 3.8 | 3.8 | 29.2 | tetragonal | 29.2 | 0 |  |  | 0 |  |  | 0 |  |  |  | 20 | 421.648 | 0 | 0 | 0 | 0.04743293 |  |  |  | 1.552632 | 1.368421 | 0.1578947 | 0.2105263 | 0.472 | 0.416 | 0.048 | 0.064 | 1.14 | 3.44 | 2.3 | 2.473684 | 2.473684 | 6.603731
H2Nd2Ti3O10*OcNH2 | C8 H21 Nd2 O10 Ti3 |  |  |  | 3.36 | 10.3390/catal11111279 | -1 | -1 |  | 1 | 0 | 0 | 0 | 3.8 | 3.8 | 33.4 | tetragonal | 33.4 | 0 |  |  | 0 |  |  | 0 |  |  |  | 20 | 482.296 | 0 | 0 | 0 | 0.04146831 |  |  |  | 1.522727 | 1.272727 | 0.1363636 | 0.1818182 | 0.4890511 | 0.4087591 | 0.04379562 | 0.05839416 | 1.14 | 3.44 | 2.3 | 2.452273 | 2.452273 | 6.640233
H2Nd2Ti3O10*MeOH | C H6 Nd2 O11 Ti3 |  |  |  | 3.33 | 10.3390/catal11111279 | -1 | -1 |  | 2 | 0 | 0 | 0 | 3.76 | 3.76 | 34.1 | tetragonal | 17.1 | 0 |  |  | 0 |  |  | 0 |  |  |  | 22 | 482.09216 | 0 | 0 | 0 | 0.09126886 |  |  |  | 1.73913 | 2 | 0.2608696 | 0.3478261 | 0.4 | 0.46 | 0.06 | 0.08 | 1.14 | 3.44 | 2.3 | 2.63 | 2.63 | 6.444942
H2Nd2Ti3O10*EtOH | C2 H8 Nd2 O11 Ti3 |  |  |  | 3.33 | 10.3390/catal11111279 | -1 | -1 |  | 2 | 0 | 0 | 0 | 3.77 | 3.77 | 40.9 | tetragonal | 20.5 | 0 |  |  | 0 |  |  | 0 |  |  |  | 22 | 581.30761 | 0 | 0 | 0 | 0.07569142 |  |  |  | 1.692308 | 1.846154 | 0.2307692 | 0.3076923 | 0.4150943 | 0.4528302 | 0.05660377 | 0.0754717 | 1.14 | 3.44 | 2.3 | 2.593846 | 2.593846 | 6.49415
H2Nd2Ti3O10*PrOH | C3 H10 Nd2 O11 Ti3 |  |  |  | 3.32 | 10.3390/catal11111279 | -1 | -1 |  | 2 | 0 | 0 | 0 | 3.79 | 3.79 | 43.8 | tetragonal | 21.9 | 0 |  |  | 0 |  |  | 0 |  |  |  | 22 | 629.14758 | 0 | 0 | 0 | 0.0699359 |  |  |  | 1.655172 | 1.724138 | 0.2068966 | 0.2758621 | 0.4285714 | 0.4464286 | 0.05357143 | 0.07142857 | 1.14 | 3.44 | 2.3 | 2.565172 | 2.565172 | 6.533177
H2Nd2Ti3O10*BuOH | C4 H12 Nd2 O11 Ti3 |  |  |  | 3.33 | 10.3390/catal11111279 | -1 | -1 |  | 2 | 0 | 0 | 0 | 3.78 | 3.78 | 47.3 | tetragonal | 23.7 | 0 |  |  | 0 |  |  | 0 |  |  |  | 22 | 675.84132 | 0 | 0 | 0 | 0.06510404 |  |  |  | 1.625 | 1.625 | 0.1875 | 0.25 | 0.440678 | 0.440678 | 0.05084746 | 0.06779661 | 1.14 | 3.44 | 2.3 | 2.541875 | 2.541875 | 6.564887
H2Nd2Ti3O10*HxOH | C6 H16 Nd2 O11 Ti3 |  |  |  | 3.35 | 10.3390/catal11111279 | -1 | -1 |  | 1 | 0 | 0 | 0 | 3.81 | 3.81 | 28.3 | tetragonal | 28.3 | 0 |  |  | 0 |  |  | 0 |  |  |  | 22 | 410.80563 | 0 | 0 | 0 | 0.05355331 |  |  |  | 1.578947 | 1.473684 | 0.1578947 | 0.2105263 | 0.4615385 | 0.4307692 | 0.04615385 | 0.06153846 | 1.14 | 3.44 | 2.3 | 2.506316 | 2.506316 | 6.613285
H2Nd2Ti3O10*DcOH | C8 H20 Nd2 O11 Ti3 |  |  |  | 3.36 | 10.3390/catal11111279 | -1 | -1 |  | 1 | 0 | 0 | 0 | 3.74 | 3.74 | 30.8 | tetragonal | 30.8 | 0 |  |  | 0 |  |  | 0 |  |  |  | 22 | 430.81808 | 0 | 0 | 0 | 0.05106564 |  |  |  | 1.545455 | 1.363636 | 0.1363636 | 0.1818182 | 0.4788732 | 0.4225352 | 0.04225352 | 0.05633803 | 1.14 | 3.44 | 2.3 | 2.480455 | 2.480455 | 6.648484
H2K0.5Bi2.5Ti4O13*H2O | Bi2 H4 K O13 Ti4 |  |  |  | 3.29 | 10.1021/acsomega.0c00424 | -1 | -1 | sd_1530646 | 1 | 0 | 0 | 0 | 3.85 | 3.85 | 21.37 | C222 |  | 0 |  |  | 0 |  |  | 0 |  |  |  | 26 | 316.756825 | 0 | 0 | 0 | 0.08208189 |  |  |  | 1.791667 | 2.416667 | 1.166667 | 1.166667 | 0.2738854 | 0.3694268 | 0.1783439 | 0.1783439 | 0.82 | 3.44 | 2.62 | 2.689167 | 2.689167 | 6.299037
H2K0.5Bi2.5Ti4O13*H2O*MeNH2 | C Bi2 H7 K0.5 O13 Ti4 |  |  |  | 3.17 | 10.1021/acsomega.0c00424 | -2 | -1 |  | 1 | 0 | 0 | 0 | 3.85 | 3.85 | 21.88 |  |  | 0 |  |  | 0 |  |  | 0 |  |  |  | 26 | 324.3163 | 0 | 0 | 0 | 0.08016865 |  |  |  | 1.727273 | 2.181818 | 1.018182 | 1.018182 | 0.2905199 | 0.3669725 | 0.1712538 | 0.1712538 | 0.82 | 3.44 | 2.62 | 2.664727 | 2.664727 | 6.463894
H2K0.5Bi2.5Ti4O13*H2O*EtNH3 | C2 Bi2.5 H9 K0.5 O13 Ti4 |  |  |  | 3.19 | 10.1021/acsomega.0c00424 | -2 | -1 |  | 1 | 0 | 0 | 0 | 3.85 | 3.85 | 23.3 |  |  | 0 |  |  | 0 |  |  | 0 |  |  |  | 26 | 345.36425 | 0 | 0 | 0 | 0.07528284 |  |  |  | 1.693548 | 2.048387 | 1.064516 | 1.129032 | 0.2853261 | 0.3451087 | 0.1793478 | 0.1902174 | 0.82 | 3.44 | 2.62 | 2.620645 | 2.620645 | 6.465429
H2K0.5Bi2.5Ti4O13*H2O*PrNH4 | C3 Bi2.5 H11 K0.5 O13 Ti4 |  |  |  | 3.19 | 10.1021/acsomega.0c00424 | -2 | -1 |  | 1 | 0 | 0 | 0 | 3.85 | 3.85 | 25.26 |  |  | 0 |  |  | 0 |  |  | 0 |  |  |  | 26 | 374.41635 | 0 | 0 | 0 | 0.06944141 |  |  |  | 1.661765 | 1.926471 | 0.9705882 | 1.029412 | 0.2973684 | 0.3447368 | 0.1736842 | 0.1842105 | 0.82 | 3.44 | 2.62 | 2.593824 | 2.593824 | 6.501251
H2K0.5Bi2.5Ti4O13*H2O*BuNH5 | C4 Bi2.5 H13 K0.5 O13 Ti4 |  |  |  | 3.17 | 10.1021/acsomega.0c00424 | -2 | -1 |  | 1 | 0 | 0 | 0 | 3.85 | 3.85 | 27.23 |  |  | 0 |  |  | 0 |  |  | 0 |  |  |  | 26 | 403.616675 | 0 | 0 | 0 | 0.06441756 |  |  |  | 1.635135 | 1.824324 | 0.8918919 | 0.9459459 | 0.3086735 | 0.3443878 | 0.1683673 | 0.1785714 | 0.82 | 3.44 | 2.62 | 2.571351 | 2.571351 | 6.531264
H2K0.5Bi2.5Ti4O13*H2O*HxNH6 | C6 Bi2.5 H17 K0.5 O13 Ti4 |  |  |  | 3.15 | 10.1021/acsomega.0c00424 | -2 | -1 |  | 1 | 0 | 0 | 0 | 3.85 | 3.85 | 33.19 |  |  | 0 |  |  | 0 |  |  | 0 |  |  |  | 26 | 491.958775 | 0 | 0 | 0 | 0.05284996 |  |  |  | 1.593023 | 1.662791 | 0.7674419 | 0.8139535 | 0.3293269 | 0.34375 | 0.1586538 | 0.1682692 | 0.82 | 3.44 | 2.62 | 2.535814 | 2.535814 | 6.578726
H2K0.5Bi2.5Ti4O13*H2O*OcNH7 | C8 Bi2.5 H21 K0.5 O13 Ti4 |  |  |  | 3.15 | 10.1021/acsomega.0c00424 | -2 | -1 |  | 1 | 0 | 0 | 0 | 3.85 | 3.85 | 38.67 |  |  | 0 |  |  | 0 |  |  | 0 |  |  |  | 26 | 573.186075 | 0 | 0 | 0 | 0.04536049 |  |  |  | 1.561224 | 1.540816 | 0.6734694 | 0.7142857 | 0.3477273 | 0.3431818 | 0.15 | 0.1590909 | 0.82 | 3.44 | 2.62 | 2.50898 | 2.50898 | 6.614565
H2Nd2Ti3O10 | H2 Nd2 O10 Ti3 |  |  |  | 3.46 | 10.3389/fchem.2019.00863 | -1 | -1 |  | 2 | 0 | 0 | 0 | 3.783 | 3.783 | 27.18 | C222 |  | 0 |  |  | 0 |  |  | 0 |  |  |  | 20 | 388.9754 | 0 | 0 | 0 | 0.1028343 |  |  |  | 1.882353 | 2.352941 | 0.3529412 | 0.4705882 | 0.372093 | 0.4651163 | 0.06976744 | 0.09302326 | 1.14 | 3.44 | 2.3 | 2.688235 | 2.688235 | 6.219225
H2Nd2Ti3O10*BuNH2 | C4 H13 N Nd2 O10 Ti3 |  |  |  | 3.58 | 10.3389/fchem.2019.00863 | -1 | -1 |  | 1 | 0 | 0 | 0 | 3.802 | 3.802 | 24.7 | P4/mmm |  | 0 |  |  | 0 |  |  | 0 |  |  |  | 20 | 357.0435388 | 0 | 0 | 0 | 0.05601558 |  |  |  | 1.606061 | 1.545455 | 0.1818182 | 0.2424242 | 0.4491525 | 0.4322034 | 0.05084746 | 0.06779661 | 1.14 | 3.44 | 2.3 | 2.519394 | 2.519394 | 6.574102
SrBi2Ta2O9 | Bi2 O9 Sr Ta2 |  |  |  | 5.5 | 10.1063/1.118003 | mp-554675 | 1521923 |  |  | 1 | 4 | 0 | -1 |  |  |  |  | 12.88926011 | 12.88926011 | 12.88926011 | 5.52237 | 5.52408 | 25.0264 | 0 |  |  |  | 18 | 0 | 195.032 | 763.4557 | 0 |  | 0.09229253 | 0.09430803 |  | 2 | 3 | 1.857143 | 4 | 0.1842105 | 0.2763158 | 0.1710526 | 0.3684211 | 0.95 | 3.44 | 2.49 | 2.782143 | 2.782143 | 6.202161 | 0.5252456 | 0.536716
K2Gd1.4Eu0.6Ti3O10 | Eu0.6 Gd1.4 K2 O10 Ti3 |  |  |  | 3.76 | 10.1021/ja7114772 | -1 | -1 |  | 2 | 0 | 0 | 0 | 3.9 | 3.9 | 31.82 |  |  | 0 |  |  | 0 |  |  | 0 |  |  |  | 20 | 483.9822 | 0 | 0 | 0 | 0.08264767 |  |  |  | 1.882353 | 2.352941 | 0.4352941 | 0.8235294 | 0.3426124 | 0.4282655 | 0.07922912 | 0.1498929 | 0.82 | 3.44 | 2.62 | 2.532412 | 2.532941 | 5.690008
H2Gd1.4Eu0.6Ti3O10 | Eu0.6 Gd1.4 H2 O10 Ti3 |  |  |  | 3.88 | 10.1021/ja7114772 | -1 | -1 |  | 2 | 0 | 0 | 0 | 3.805 | 3.805 | 27.44 | C222 |  | 0 |  |  | 0 |  |  | 0 |  |  |  | 20 | 397.277006 | 0 | 0 | 0 | 0.1006854 |  |  |  | 1.882353 | 2.352941 | 0.4352941 | 0.8235294 | 0.3426124 | 0.4282655 | 0.07922912 | 0.1498929 | 1.185 | 3.44 | 2.255 | 2.694765 | 2.695294 | 6.249473
RbLa0.7Tb0.3Ta2O7 | La0.7 O7 Rb Ta2 Tb0.3 |  |  |  | 4.51 | 10.1021/ja7114772 | -1 | -1 | sd_1802718 |  | 0 | 0 | 0 | -1 |  |  |  |  | 0 |  |  | 0 |  |  | 0 |  |  |  | 14 | 0 | 0 | 0 | 0 |  |  |  |  | 1.909091 | 2.545455 | 0.6090909 | 2.790909 | 0.2430556 | 0.3240741 | 0.0775463 | 0.3553241 | 0.82 | 3.44 | 2.62 | 2.639364 | 2.636364 | 6.002509
HLa0.7Tb0.3Ta2O7 | La0.7 O7 Ta2 Tb0.3 |  |  |  | 5.4 | 10.1021/ja7114772 | -1 | -1 | sd_1241784 |  | 0 | 0 | 1 | 3.89 | 3.89 | 10.34 | I4/mmm |  | 0 |  |  | 0 |  |  | 3.88 | 3.88 | 10.66 |  | 14 | 156.465914 | 0 | 0 | 160.479904 |  |  |  | 0.08723834 | 2 | 2.8 | 0.67 | 3.07 | 0.234192 | 0.3278689 | 0.07845433 | 0.3594848 | 1.1 | 3.44 | 2.34 | 2.8213 | 2.818 | 6.369607592 |  |  | 0
La3Ni2O6.92 | La3 Ni2 O6.92 |  |  |  | 0.01 | 10.1006/jssc.1994.1059 | -1 | 4101345 |  |  | 0 | 2 | 2 | 5.396 | 5.449 | 20.522 | Fmmm |  | 0 |  |  | 3.9686 | 3.9686 | 19.3154 | 0 |  |  |  | 13.84 | 603.4043 | 0 | 0 | 304.21 |  |  |  | 0.09098978 | 2 | 2.322148 | 1.59396 | 0 | 0.3380601 | 0.3925128 | 0.2694271 | 0 | 1.1 | 3.44 | 2.34 | 2.594362 | 2.594362 | 5.886963 |  | 0.4635219
La3Ni2O6.35 | La3 Ni2 O6.35 |  |  |  | 0.15 | 10.1006/jssc.1994.1059 | -1 | 4101345 |  |  | 0 | 2 | 2 | 5.484 | 5.479 | 20.064 | Fmmm |  | 0 |  |  | 3.9686 | 3.9686 | 19.3154 | 0 |  |  |  | 12.7 | 602.8597 | 0 | 304.2134 |  |  |  | 0.09098876 |  | 2 | 2.237885 | 1.674009 | 0 | 0.338301 | 0.3785395 | 0.2831595 | 0 | 1.1 | 3.44 | 2.34 | 2.551894 | 2.551894 | 5.803968 |  | 0.4635219
La1/3NbO3 | La0.33 Nb O3 |  |  |  | 3.22 | 10.1021/ic101955v | -1 | -1 |  |  | 0 | 2 | 0 | 7.824 | 7.8432 | 7.9165 | Cmmm |  | 0 |  |  | 3.9686 | 3.9686 | 19.3154 | 0 |  |  |  | 6 | 485.7976 | 0 | 304.2134 | 0 |  |  | 0.08349402 |  | 1.769053 | 2.771363 | 1 | 0 | 0.3192997 | 0.5002084 | 0.1804919 | 0 | 1.1 | 3.44 | 2.34 | 2.836721 | 2.836721 | 6.343892
La1/3TaO3 | La0.33 O3 Ta |  |  |  | 3.87 | 10.1021/ic101955v | -1 | -1 |  |  | 0 | 0 | 0 | 3.9186 | 3.9186 | 7.9149 | P4/mmm |  | 0 |  |  | 0 |  |  | 0 |  |  |  | 6 | 121.5367 | 0 | 0 | 0 |  |  |  |  | 2 | 2.771363 | 0.7690531 | 3.233256 | 0.2279547 | 0.3158726 | 0.08765465 | 0.368518 | 1.1 | 3.44 | 2.34 | 2.813626 | 2.813626 | 6.366575
CaTiO3 | Ca O3 Ti |  |  |  | 3.56 | 10.1021/ic101955v | mp-3442 | 1000022 |  |  | 2 | 0 | 0 | -1 |  |  |  |  | 5.44114334 | 5.44114334 | 5.44114334 | 0 |  |  | 0 |  |  |  | 6 | 0 | 112.4131 | 0 | 0 |  | 0.1067491 |  |  | 2 | 2.4 | 0.4 | 0 | 0.4166667 | 0.5 | 0.08333333 | 0 | 1 | 3.44 | 2.44 | 2.572 | 2.572 | 5.827885237 | 0.5884612 | 0.5917621
Sr2Bi3Ta2O11Cl | Bi3 Cl O11 Sr2 Ta2 |  |  |  | 2.86 | 10.1021/acs.chemmater.9b00567 | -1 | -1 | sd_1958942 | 1 | 0 | 4 | 0 | 3.91 | 3.91 | 18.496 | P4/mmm |  | 0 |  |  | 5.38 | 5.44 | 7.639 | 0 |  |  |  | 22 | 282.7686976 | 0 | 223.5721408 | 0 |  |  | 0.1073479 |  | 2 | 3.052632 | 1.894737 | 3.684211 | 0.1881188 | 0.2871287 | 0.1782178 | 0.3465347 | 0.95 | 3.44 | 2.49 | 2.734737 | 2.734737 | 6.167737
SrPbBi3Ta2O11Cl | Bi3 Cl O11 Pb Sr Ta2 |  |  |  | 2.58 | 10.1021/acs.chemmater.9b00567 | -1 | -1 | sd_1958942 | 1 | 0 | 0 | 0 | 3.912 | 3.912 | 18.582 | P4/mmm |  | 0 |  |  | 0 |  |  | 0 |  |  |  | 22 | 284.3742 | 0 | 0 | 0 | 0.07736286 |  |  |  | 2 | 3.157895 | 2.421053 | 4.421053 | 0.1666667 | 0.2631579 | 0.2017544 | 0.3684211 | 0.95 | 3.44 | 2.49 | 2.807368 | 2.807368 | 6.221065
Ba2Bi3Ta2O11Cl | Ba2 Bi3 Cl O11 Ta2 |  |  |  | 2.57 | 10.1021/acs.chemmater.9b00567 | -1 | -1 | sd_1958942 | 1 | 0 | 0 | 0 | 3.96076 | 3.96076 | 18.7891 | P4/mmm |  | 0 |  |  | 0 |  |  | 0 |  |  |  | 22 | 294.7563 | 0 | 0 | 0 | 0.07463794 |  |  |  | 2 | 3.052632 | 1.894737 | 3.684211 | 0.1881188 | 0.2871287 | 0.1782178 | 0.3465347 | 0.89 | 3.44 | 2.55 | 2.728421 | 2.728421 | 6.147177
BaPbBi3Ta2O11Cl | Ba Bi3 Cl O11 Pb Ta2 |  |  |  | 2.6 | 10.1021/acs.chemmater.9b00567 | -1 | -1 | sd_1958942 | 1 | 0 | 0 | 0 | 3.93505 | 3.93505 | 18.7909 | P4/mmm |  | 0 |  |  | 0 |  |  | 0 |  |  |  | 22 | 290.9699 | 0 | 0 | 0 | 0.07560919 |  |  |  | 2 | 3.157895 | 2.421053 | 4.421053 | 0.1666667 | 0.2631579 | 0.2017544 | 0.3684211 | 0.89 | 3.44 | 2.55 | 2.804211 | 2.804211 | 6.210785
SrBi4TiTaO11Cl | Bi4 Cl O11 Sr Ta Ti |  |  |  | 2.57 | 10.1021/acs.chemmater.9b00567 | -1 | -1 | sd_1958942 | 1 | 0 | 0 | 0 | 3.8856 | 3.8856 | 18.357 | P4/mmm |  | 0 |  |  | 0 |  |  | 0 |  |  |  | 22 | 277.1519 | 0 | 0 | 0 | 0.07937885 |  |  |  | 2 | 3.210526 | 2.368421 | 3.684211 | 0.1775701 | 0.2850467 | 0.2102804 | 0.3271028 | 0.95 | 3.44 | 2.49 | 2.793158 | 2.793158 | 6.207524
BaBi4TiTaO11Cl | Ba Bi4 Cl O11 Ta Ti |  |  |  | 2.5 | 10.1021/acs.chemmater.9b00567 | -1 | -1 | sd_1958942 | 1 | 0 | 0 | 0 | 3.9122 | 3.9122 | 18.7243 | P4/mmm |  | 0 |  |  | 0 |  |  | 0 |  |  |  | 22 | 286.5812 | 0 | 0 | 0 | 0.07676707 |  |  |  | 2 | 3.210526 | 2.368421 | 3.684211 | 0.1775701 | 0.2850467 | 0.2102804 | 0.3271028 | 0.89 | 3.44 | 2.55 | 2.79 | 2.79 | 6.197244
PbBi4TiTaO11Cl | Bi4 Cl O11 Pb Ta Ti |  |  |  | 2.6 | 10.1021/acs.chemmater.9b00567 | -1 | -1 | sd_1958942 | 1 | 0 | 0 | 0 | 3.8752 | 3.8752 | 18.687 | P4/mmm |  | 0 |  |  | 0 |  |  | 0 |  |  |  | 22 | 280.6259 | 0 | 0 | 0 | 0.07839617 |  |  |  | 2 | 3.315789 | 2.894737 | 4.421053 | 0.1583333 | 0.2625 | 0.2291667 | 0.35 | 1.5 | 3.44 | 1.94 | 2.865789 | 2.865789 | 6.2608524
Sr2Bi3Nb2O11Cl | Bi3 Cl Nb2 O11 Sr2 |  |  |  | 2.82 | 10.1021/acs.chemmater.9b00567 | -1 | -1 | sd_1958942 | 1 | 0 | 0 | 0 | 3.9109 | 3.9109 | 18.455 | P4/mmm |  | 0 |  |  | 0 |  |  | 0 |  |  |  | 22 | 282.2718 | 0 | 0 | 0 | 0.07793907 |  |  |  | 1.894737 | 3.052632 | 2 | 2.210526 | 0.2068966 | 0.3333333 | 0.2183908 | 0.2413793 | 0.95 | 3.44 | 2.49 | 2.745263 | 2.745263 | 6.157398
SrPbBi3Nb2O11Cl | Bi3 Cl Nb2 O11 Pb Sr |  |  |  | 2.59 | 10.1021/acs.chemmater.9b00567 | -1 | -1 | sd_1958942 | 1 | 0 | 0 | 0 | 3.91 | 3.91 | 18.651 | P4/mmm |  | 0 |  |  | 0 |  |  | 0 |  |  |  | 22 | 285.1383531 | 0 | 0 | 0 | 0.07715553 |  |  |  | 1.894737 | 3.157895 | 2.526316 | 2.947368 | 0.18 | 0.3 | 0.24 | 0.28 | 0.95 | 3.44 | 2.49 | 2.817895 | 2.817895 | 6.210726
Ba2Bi3Nb2O11Cl | Ba2 Bi3 Cl Nb2 O11 |  |  |  | 2.66 | 10.1021/acs.chemmater.9b00567 | -1 | -1 | sd_1958942 | 1 | 0 | 0 | 0 | 3.9683 | 3.9683 | 18.799 | P4/mmm |  | 0 |  |  | 0 |  |  | 0 |  |  |  | 22 | 296.0355 | 0 | 0 | 0 | 0.07431542 |  |  |  | 1.894737 | 3.052632 | 2 | 2.210526 | 0.2068966 | 0.3333333 | 0.2183908 | 0.2413793 | 0.89 | 3.44 | 2.55 | 2.738947 | 2.738947 | 6.136838
BaPbBi3Nb2O11Cl | Ba Bi3 Cl Nb2 O11 Pb |  |  |  | 2.56 | 10.1021/acs.chemmater.9b00567 | -1 | -1 | sd_1958942 | 1 | 0 | 0 | 0 | 3.9488 | 3.9488 | 18.83 | P4/mmm |  | 0 |  |  | 0 |  |  | 0 |  |  |  | 22 | 293.6166 | 0 | 0 | 0 | 0.07492765 |  |  |  | 1.894737 | 3.157895 | 2.526316 | 2.947368 | 0.18 | 0.3 | 0.24 | 0.28 | 0.89 | 3.44 | 2.55 | 2.814737 | 2.814737 | 6.200446
SrBi4TiNbO11Cl | Bi4 Cl Nb O11 Sr Ti |  |  |  | 2.51 | 10.1021/acs.chemmater.9b00567 | -1 | -1 | sd_1958942 | 1 | 0 | 0 | 0 | 3.87884 | 3.87884 | 18.3658 | P4/mmm |  | 0 |  |  | 0 |  |  | 0 |  |  |  | 22 | 276.3208 | 0 | 0 | 0 | 0.0796176 |  |  |  | 1.947368 | 3.210526 | 2.421053 | 2.947368 | 0.185 | 0.305 | 0.23 | 0.28 | 0.95 | 3.44 | 2.49 | 2.798421 | 2.798421 | 6.202355
BaBi4TiNbO11Cl | Ba Bi4 Cl Nb O11 Ti |  |  |  | 2.48 | 10.1021/acs.chemmater.9b00567 | -1 | -1 | sd_1958942 | 1 | 0 | 0 | 0 | 3.9116 | 3.9116 | 18.6922 | P4/mmm |  | 0 |  |  | 0 |  |  | 0 |  |  |  | 22 | 286.0021 | 0 | 0 | 0 | 0.0769225 |  |  |  | 1.947368 | 3.210526 | 2.421053 | 2.947368 | 0.185 | 0.305 | 0.23 | 0.28 | 0.89 | 3.44 | 2.55 | 2.795263 | 2.795263 | 6.192075
PbBi4TiNbO11Cl | Bi4 Cl Nb O11 Pb Ti |  |  |  | 2.53 | 10.1021/acs.chemmater.9b00567 | -1 | -1 | sd_1958942 | 1 | 0 | 0 | 0 | 3.8759 | 3.8759 | 18.463 | P4/mmm |  | 0 |  |  | 0 |  |  | 0 |  |  |  | 22 | 277.3623 | 0 | 0 | 0 | 0.07931864 |  |  |  | 1.947368 | 3.315789 | 2.947368 | 3.684211 | 0.1637168 | 0.2787611 | 0.2477876 | 0.3097345 | 1.54 | 3.44 | 1.9 | 2.871053 | 2.871053 | 6.255683
HCa2Nb3O10 | Ca2 H Nb3 O10 |  |  |  | 3.45 | * | -1 | -1 |  | 1 | 0 | 0 | 0 | 3.8531 | 3.8531 | 16.2151 | P4 |  | 0 |  |  | 0 |  |  | 0 |  |  |  | 20 | 240.7355 | 0 | 0 | 0 | 0.08307872 |  |  |  | 1.75 | 2.5 | 0.75 | 0 | 0.35 | 0.5 | 0.15 | 0 | 1 | 3.44 | 2.44 | 2.7125 | 2.7125 | 6.264026
HCa2Nb3O10 | Ca2 H Nb3 O10 |  | Pt | 1 | 3.5 | * | -1 | -1 |  | 2 | 0 | 0 | 0 | 3.843 | 3.843 | 32.261 | P42cm |  | 0 |  |  | 0 |  |  | 0 |  |  |  | 20 | 476.4514 | 0 | 0 | 0 | 0.083954 |  |  |  | 1.75 | 2.5 | 0.75 | 0 | 0.35 | 0.5 | 0.15 | 0 | 1 | 3.44 | 2.44 | 2.7125 | 2.7125 | 6.264026
HCa2Nb3O10*MeNH2 | C Ca2 H6 N Nb3 O10 |  |  |  | 3.52 | * | -1 | -1 |  | 1 | 0 | 0 | 0 | 3.8693 | 3.8693 | 16.1247 | P42cm |  | 0 |  |  | 0 |  |  | 0 |  |  |  | 20 | 241.4107 | 0 | 0 | 0 | 0.08284638 |  |  |  | 1.608696 | 1.956522 | 0.5217391 | 0 | 0.393617 | 0.4787234 | 0.1276596 | 0 | 1 | 3.44 | 2.44 | 2.608261 | 2.608261 | 6.504359
HCa2Nb3O10*BuNH2 | C4 Ca2 H12 N Nb3 O10 |  |  |  | 3.58 | * | -1 | -1 |  | 1 | 0 | 0 | 0 | 3.8615 | 3.8615 | 25.2816 | P4 |  | 0 |  |  | 0 |  |  | 0 |  |  |  | 20 | 376.9785 | 0 | 0 | 0 | 0.05305342 |  |  |  | 1.53125 | 1.59375 | 0.375 | 0 | 0.4375 | 0.4553571 | 0.1071429 | 0 | 1 | 3.44 | 2.44 | 2.52625 | 2.52625 | 6.607592
HCa2Nb3O10*OcNH2 | C8 Ca2 H20 N Nb3 O10 |  |  |  | 3.52 | * | -1 | -1 |  | 1 | 0 | 0 | 0 | 3.8676 | 3.8676 | 34.565 | P4/n |  | 0 |  |  | 0 |  |  | 0 |  |  |  | 20 | 517.0347 | 0 | 0 | 0 | 0.03868213 |  |  |  | 1.477273 | 1.340909 | 0.2727273 | 0 | 0.4779412 | 0.4338235 | 0.08823529 | 0 | 1 | 3.44 | 2.44 | 2.469091 | 2.469091 | 6.679543
HCa2Nb3O10*MeNH2/Pt | C Ca2 H6 N Nb3 O10 |  | Pt | 1 | 3.57 | * | -1 | -1 |  | 2 | 0 | 0 | 0 | 3.8533 | 3.8533 | 31.7422 | P42cm |  | 0 |  |  | 0 |  |  | 0 |  |  |  | 20 | 471.3057 | 0 | 0 | 0 | 0.08487061 |  |  |  | 1.608696 | 1.956522 | 0.5217391 | 0 | 0.393617 | 0.4787234 | 0.1276596 | 0 | 1 | 3.44 | 2.44 | 2.608261 | 2.608261 | 6.504359
HCa2Nb3O10*BuNH2/Pt | C4 Ca2 H12 N Nb3 O10 |  | Pt | 1 | 3.52 | * | -1 | -1 |  | 1 | 0 | 0 | 0 | 3.858 | 3.858 | 23.8798 | P4 |  | 0 |  |  | 0 |  |  | 0 |  |  |  | 20 | 355.4309 | 0 | 0 | 0 | 0.05626973 |  |  |  | 1.53125 | 1.59375 | 0.375 | 0 | 0.4375 | 0.4553571 | 0.1071429 | 0 | 1 | 3.44 | 2.44 | 2.52625 | 2.52625 | 6.607592
HCa2Nb3O10*OcNH2/Pt | C8 Ca2 H20 N Nb3 O10 |  | Pt | 1 | 3.59 | * | -1 | -1 |  | 1 | 0 | 0 | 0 | 3.8639 | 3.8639 | 34.09 | P42cm |  | 0 |  |  | 0 |  |  | 0 |  |  |  | 20 | 508.9543 | 0 | 0 | 0 | 0.03929626 |  |  |  | 1.477273 | 1.340909 | 0.2727273 | 0 | 0.4779412 | 0.4338235 | 0.08823529 | 0 | 1 | 3.44 | 2.44 | 2.469091 | 2.469091 | 6.679543
HCa2Nb3O10/Pt*MeNH2 | C Ca2 H6 N Nb3 O10 |  | Pt | 1 | 3.57 | * | -1 | -1 |  | 1 | 0 | 0 | 0 | 3.8664 | 3.8664 | 16.1164 | P4 |  | 0 |  |  | 0 |  |  | 0 |  |  |  | 20 | 240.9249 | 0 | 0 | 0 | 0.08301344 |  |  |  | 1.608696 | 1.956522 | 0.5217391 | 0 | 0.393617 | 0.4787234 | 0.1276596 | 0 | 1 | 3.44 | 2.44 | 2.608261 | 2.608261 | 6.504359
HCa2Nb3O10/Pt*BuNH2 | C4 Ca2 H12 N Nb3 O10 |  | Pt | 1 | 3.57 | * | -1 | -1 |  | 2 | 0 | 0 | 0 | 3.8982 | 3.8982 | 51.1031 | P42/nmc |  | 0 |  |  | 0 |  |  | 0 |  |  |  | 20 | 776.5608 | 0 | 0 | 0 | 0.05150917 |  |  |  | 1.53125 | 1.59375 | 0.375 | 0 | 0.4375 | 0.4553571 | 0.1071429 | 0 | 1 | 3.44 | 2.44 | 2.52625 | 2.52625 | 6.607592
Bi4Ti3O12 | C8 Ca2 H20 N Nb3 O10 |  | Pt | 1 | 3.61 | * | -1 | -1 |  | 2 | 0 | 0 | 0 | 3.8875 | 3.8875 | 34.478 | P4212 |  |  |  |  | 0 |  |  | 0 |  |  |  | 20 | 521.0542 | 0 | 0 | 0 | 0.07676745 |  |  |  | 1.477273 | 1.340909 | 0.2727273 | 0 | 0.4779412 | 0.4338235 | 0.08823529 | 0 | 1 | 3.44 | 2.44 | 2.469091 | 2.469091 | 6.679543
KCa2Nb3O10 |  |  |  |  | 3.5 |  |  |  |  | 2 |  | 0 | 0 | 3.86 | 3.86 | 29.5 | [5 empty] | 0 |  |  | 0 |  |  |  | 20 | 439.5382 |  | 0 | 0 | 0.0910046
KCa2Nb2TaO10 |  |  |  |  | 3.6 |  |  |  |  | 2 |  | 4 | 0 | 3.85 | 3.85 | 29.5 | [5 empty] | 3.8802 | 29.508 | 7.714 | 0 |  |  |  | 20 | 437.26375 |  | 883.2294 | 0 | 0.09147797 |  | 0.09057669
KCa2NbTa2O10 |  |  |  |  | 3.8 |  |  |  |  | 2 |  | 0 | 0 | 3.88 | 3.88 | 29.8 | [5 empty] | 0 |  |  | 0 |  |  |  | 20 | 448.62112 |  | 0 | 0 | 0.0891621
KCa2Ta3O10 |  |  |  |  | 4.2 |  |  |  |  | 2 |  | 0 | 0 | 3.86 | 3.86 | 29.8 | [5 empty] | 0 |  |  | 0 |  |  |  | 20 | 444.00808 |  | 0 | 0 | 0.09008845
KCa2Ta3O10 |  |  |  |  | 4.2 |  |  |  |  | 2 |  | 2 | 0 | 3.86 | 3.86 | 29.8 | [5 empty] | 3.8657 | 29.777 | 3.852 | 0 |  |  |  | 20 | 444.00808 |  | 443.3997 | 0 | 0.09008845 |  | 0.09021207

## Export
Perovskite | Hill formula | Interlayer space composition | Dopant | Dopant, wt% | Bandgap, eV | DOI | Materials Project ID | COD_ID | Springer_ID | Z | Z_MP | Z_COD | Z_Springer | a, A | b, A | c, A | Symmetry group | d,A | a_MP | b_MP | c_MP | a_COD | b_COD | c_COD | a_Springer | b_Springer | c_Springer | Number of octahedrons on a layer | Valence electrons | Volume | Volume_MP | Volume_COD | Volume_Springer | Valence Electrons Density_MP | Valence Electrons Density_COD | Springer_Valence Electrons Density | avg s valence electrons | avg p valence electrons | avg d valence electrons | avg f valence electrons | frac s valence electrons | frac p valence electrons | frac d valence electrons | frac f valence electrons | MagpieData minimum Electronegativity | MagpieData maximum Electronegativity | MagpieData range Electronegativity | MagpieData mean Electronegativity | Average Pauling electronegativity | Average Mulliken electronegativity | MP_packing_fraction | COD_packing_fraction | Springer_packing_fraction | Oxygen_count | Oxygen_concentration_MP | Oxygen_concentration_COD | Oxygen_concentration_Springer | Valence Electrons Density | Oxygen_concentration | Packing fraction
K4Nb6O17 | K4 Nb6 O17 |  |  |  | 3.5 | 10.1007/BF00765319 | mp-560692 | 1001842 |  |  | 4 | 4 | 0 | [5 empty] | 6.604068 | 7.938952 | 33.703336 | 7.83 | 33.20999 | 6.46 | 0 |  |  |  | 34 | 0 | 1767.045 | 1679.821 | 0 | 0.07696465 | 0.080961 |  | 1.62963 | 2.518519 | 0.8888889 | 0 | 0.3235294 | 0.5 | 0.1764706 | 0 | 0.82 | 3.44 | 2.62 | 2.642963 | 2.642963 | 5.958736 | 0.4826438 | 0.5077049 |  | 17 | 0.03848233 | 0.0404805 |  | 0.07896283 | 0.03948141 | 0.4951744
KLaNb2O7 | K La Nb2 O7 |  |  |  | 3.2 | 10.1007/BF00765319 | mp-1223501 | 1545643 |  |  | 1 | 1 | 0 | 7.806 | 7.668 | 21.54 | Pmaa |  | 3.932702 | 3.9458 | 11.35639878 | 3.906 | 21.603 | 3.8879 | 0 |  |  | 2 | 14 | 1289.307 | 173.545 | 328.0661 | 0 | 0.08067071 | 0.04267432 |  | 1.727273 | 2.545455 | 0.8181818 | 0 | 0.3392857 | 0.5 | 0.1607143 | 0 | 0.82 | 3.44 | 2.62 | 2.654545 | 2.654545 | 5.994691 | 0.4845036 |  |  | 7 | 0.04033535 | 0.02133716 |  | 0.06167252 | 0.03083626 | 0.4845036
RbLaNb2O7 | La Nb2 O7 Rb |  |  |  | 3.35 | 10.1007/BF00765319 | mp-553965 | -1 |  |  | 2 | 0 | 0 | 3.885 | 3.885 | 10.989 | P4/mmm |  | 11.92921406 | 11.92921406 | 11.92921406 | 0 |  |  | 0 |  |  | 2 | 14 | 165.8594 | 349.0088 | 0 | 0 | 0.08022721 |  |  | 1.727273 | 2.545455 | 0.8181818 | 0 | 0.3392857 | 0.5 | 0.1607143 | 0 | 0.82 | 3.44 | 2.62 | 2.654545 | 2.654545 | 5.986551 | 0.5073439 |  |  | 7 | 0.04011361 |  |  | 0.08022721 | 0.04011361 | 0.5073439
CsLaNb2O7 | Cs La Nb2 O7 |  |  |  | 3.3 | 10.1007/BF00765319 | mp-553248 | 2004917 |  |  | 1 | 1 | 0 | 3.905 | 3.905 | 11.185 | P4/mmm |  | 3.952105 | 3.952105 | 11.503833 | 3.908 | 3.908 | 11.16 | 0 |  |  | 2 | 14 | 170.5603 | 179.6799 | 170.4407 | 0 | 0.07791634 | 0.08214001 |  | 1.727273 | 2.545455 | 0.8181818 | 0 | 0.3392857 | 0.5 | 0.1607143 | 0 | 0.79 | 3.44 | 2.65 | 2.651818 | 2.651818 | 5.973028 | 0.5243291 | 0.5527518 |  | 7 | 0.03895817 | 0.04107 |  | 0.08002817 | 0.04001409 | 0.5385405
KCa2Nb3O10 | Ca2 K Nb3 O10 |  |  |  | 3.35 | 10.1007/BF00765319 | mp-557195 | 1521061 |  |  | 4 | 4 | 0 | 7.727 | 7.727 | 29.466 | P42412 |  | 7.808443 | 7.854881 | 15.19056011 | 3.8802 | 29.508 | 7.714 | 0 |  |  | 3 | 20 | 1759.313 | 924.7469 | 883.2294 | 0 | 0.08651015 | 0.09057669 |  | 1.75 | 2.5 | 0.75 | 0 | 0.35 | 0.5 | 0.15 | 0 | 0.82 | 3.44 | 2.62 | 2.62625 | 2.62625 | 5.96681 | 0.5055521 | 0 |  | 10 | 0.04325508 | 0.04528835 |  | 0.08854342 | 0.04427171 | 0.252776
RbCa2Nb3O10 | Ca2 Nb3 O10 Rb |  |  |  | 3.5 | 10.1007/BF00765319 | mp-20396 | 2238958 |  |  | 1 | 1 | 0 | 7.725 | 7.725 | 14.909 | P4212 |  | 3.966101 | 3.966101 | 15.283337 | 3.85865 | 3.85865 | 14.9108 | 0 |  |  | 3 | 20 | 889.7039 | 240.4062 | 222.0096 | 0 | 0.08319252 | 0.0900862 |  | 1.75 | 2.5 | 0.75 | 0 | 0.35 | 0.5 | 0.15 | 0 | 0.82 | 3.44 | 2.62 | 2.62625 | 2.62625 | 5.961213 | 0.5046769 | 0.5464965 |  | 10 | 0.04159626 | 0.0450431 |  | 0.08663936 | 0.04331968 | 0.5255867
CsCa2Nb3O10 | Ca2 Cs Nb3 O10 |  |  |  | 3.5 | 10.1007/BF00765319 | mp-581330 | 1518045 |  |  | 8 | 8 | 0 | 7.727 | 7.727 | 30.176 | P42412 |  | 7.825225 | 7.834523 | 31.031406 | 30.185 | 7.74 | 7.746 | 0 |  |  | 3 | 20 | 1801.704 | 1902.439 | 1809.713 | 0 | 0.08410254 | 0.08841182 |  | 1.75 | 2.5 | 0.75 | 0 | 0.35 | 0.5 | 0.15 | 0 | 0.79 | 3.44 | 2.65 | 2.624375 | 2.624375 | 5.951916 | 0.5340728 | 0.5614378 |  | 10 | 0.04205127 | 0.04420591 |  | 0.08625718 | 0.04312859 | 0.5477553
KSr2Nb3O10 | K Nb3 O10 Sr2 |  |  |  | 3.16 | 10.1007/BF00765319 | -1 | -1 |  | 4 | 0 | 0 | 0 | 7.831 | 7.801 | 15.05 | P21/m | 15.05 | 0 |  |  | 0 |  |  | 0 |  |  | 3 | 20 | 919.3989 | 911.6585 | 0 | 0 |  |  |  | 1.75 | 2.5 | 0.75 | 0 | 0.35 | 0.5 | 0.15 | 0 | 0.82 | 3.44 | 2.62 | 2.62 | 2.62 | 5.942386 |  |  |  | 10 | 0 |  |  | 0 | 0 | 0
KCa2NaNb4O13 | Ca2 K Na Nb4 O13 |  |  |  | 3.21 | 10.1007/BF00765319 | -1 | -1 |  | 8 | 0 | 0 | 0 | 7.749 | 7.736 | 37.37 | orthorombic | 18.685 | 0 |  |  | 0 |  |  | 0 |  |  | 4 | 26 | 2240.192 | 2240 | 0 | 0 |  |  |  | 1.714286 | 2.47619 | 0.7619048 | 0 | 0.3461538 | 0.5 | 0.1538462 | 0 | 0.82 | 3.44 | 2.62 | 2.612857 | 2.612857 | 5.941396 |  |  |  | 13 | 0 |  |  | 0 | 0 | 0
TiO2 | O2 Ti |  |  |  | 3 | 10.1007/BF00765319 | mp-1245098 | 1010942 |  |  | 30 | 4 | 0 | [5 empty] | 10.59112378 | 10.78473663 | 10.48617618 | 3.73 | 3.73 | 9.37 | 0 |  |  | inf | 4 | 0 | 1182.741 | 130.363873 | 0 | 0.1014592 | 0.1227334 |  | 2 | 2.666667 | 0.6666667 | 0 | 0.375 | 0.5 | 0.125 | 0 | 1.54 | 3.44 | 1.9 | 2.806667 | 2.806667 | 6.1769976 | 0.4690041 | 0.5673458 |  | 2 | 0.05072961 | 0.06136669 |  | 0.1120963 | 0.05604815 | 0.5181749
RbLaTa2O7 | La O7 Rb Ta2 |  |  |  | 3.9 | 10.1016/s1466-6049(01)00071-x | mp-541600 | -1 |  |  | 1 | 0 | 0 | 3.885 | 3.885 | 11.12 | P4/mmm |  | 3.910394 | 3.910394 | 11.314458 | 0 |  |  | 0 |  |  | 2 | 14 | 167.836662 | 173.0114 | 0 | 0 | 0.08091951 |  |  | 1.909091 | 2.545455 | 0.6363636 | 2.545455 | 0.25 | 0.3333333 | 0.08333333 | 0.3333333 | 0.82 | 3.44 | 2.62 | 2.636364 | 2.636364 | 6.004409 | 0.5117219 |  |  | 7 | 0.04045976 |  |  | 0.08091951 | 0.04045976 | 0.5117219
RbPrTa2O7 | O7 Pr Rb Ta2 |  |  |  | 3.6 | 10.1016/s1466-6049(01)00071-x | -1 | -1 | sd_1050391 |  | 0 | 0 | 1 | [5 empty] | 0 |  |  | 0 |  |  | 3.8653 | 3.8653 | 11.0131 | 2 | 14 | 0 | 0 | 0 | 164.5417 |  |  | 0.08508481 | 1.909091 | 2.545455 | 0.5454545 | 2.818182 | 0.244186 | 0.3255814 | 0.06976744 | 0.3604651 | 0.82 | 3.44 | 2.62 | 2.639091 | 2.639091 | 5.979181 |  |  | 0.5338127 | 7 |  |  | 0.04254241 | 0.08508481 | 0.04254241 | 0.5338127
RbNdTa2O7 | Nd O7 Rb Ta2 |  |  |  | 4.2 | 10.1016/s1466-6049(01)00071-x | -1 | -1 | sd_1050392 |  | 0 | 0 | 1 | [5 empty] | 0 |  |  | 0 |  |  | 3.8445 | 3.8445 | 11.03 | 2 | 14 | 0 | 0 | 0 | 163.0254 |  |  | 0.08587619 | 1.909091 | 2.545455 | 0.5454545 | 2.909091 | 0.2413793 | 0.3218391 | 0.06896552 | 0.3678161 | 0.82 | 3.44 | 2.62 | 2.64 | 2.64 | 5.981138 |  |  | 0.538093 | 7 |  |  | 0.0429381 | 0.08587619 | 0.0429381 | 0.538093
RbSmTa2O7 | O7 Rb Sm Ta2 |  |  |  | 4.2 | 10.1016/s1466-6049(01)00071-x | -1 | -1 | sd_1050393 |  | 0 | 0 | 1 | [5 empty] | 0 |  |  | 0 |  |  | 3.8252 | 3.8252 | 11.0135 | 2 | 14 | 0 | 0 | 0 | 161.1512 |  |  | 0.08687491 | 1.909091 | 2.545455 | 0.5454545 | 3.090909 | 0.2359551 | 0.3146067 | 0.06741573 | 0.3820225 | 0.82 | 3.44 | 2.62 | 2.642727 | 2.642727 | 5.989466 |  |  | 0.5419467 | 7 |  |  | 0.04343746 | 0.08687491 | 0.04343746 | 0.5419467
CaTa2O6 | Ca O6 Ta2 |  |  |  | 4 | 10.1070/rcr4547 | mp-554038 | 2002339 |  |  | 4 | 4 | 0 | [5 empty] | 7.856868 | 7.856868 | 7.856868 | 7.78 | 7.78 | 7.78 | 0 |  |  |  | 12 | 0 | 485.0074 | 470.910952 | 0 | 0.09896756 | 0.1019301 |  | 2 | 2.666667 | 0.6666667 | 3.111111 | 0.2368421 | 0.3157895 | 0.07894737 | 0.3684211 | 1 | 3.44 | 2.44 | 2.737778 | 2.737778 | 6.242114 | 0.4986019 | 0.5135273 |  | 6 | 0.04948378 | 0.05096505 |  | 0.1004488 | 0.05022441 | 0.5060646
SrTa2O6 | O6 Sr Ta2 |  |  |  | 4.4 | 10.1070/rcr4547 | mp-17715 | 1534928 |  |  | 4 | 4 | 0 | [5 empty] | 5.63450966 | 7.6422105 | 11.06642043 | 11.013 | 7.632 | 5.621 | 0 |  |  |  | 12 | 0 | 476.5213 | 472.4519 | 0 | 0.10073 | 0.1015976 |  | 2 | 2.666667 | 0.6666667 | 3.111111 | 0.2368421 | 0.3157895 | 0.07894737 | 0.3684211 | 0.95 | 3.44 | 2.49 | 2.732222 | 2.732222 | 6.220404 | 0.5362582 | 0.5408772 |  | 6 | 0.05036501 | 0.05079882 |  | 0.1011638 | 0.05058192 | 0.5385677
BaTa2O6 | Ba O6 Ta2 |  |  |  | 4.1 | 10.1070/rcr4547 | mp-676339 | 1537578 |  |  | 6 | 12 | 0 | [5 empty] | 9.290658 | 9.85373748 | 14.19785074 | 21.14 | 21.14 | 3.917 | 0 |  |  |  | 12 | 0 | 1160.71 | 1515.982 | 0 | 0.06203102 | 0.09498791 |  | 2 | 2.666667 | 0.6666667 | 3.111111 | 0.2368421 | 0.3157895 | 0.07894737 | 0.3684211 | 0.89 | 3.44 | 2.55 | 2.725556 | 2.725556 | 6.198702 | 0.3520614 | 0.5391105 |  | 6 | 0.03101551 | 0.04749395 |  | 0.07850946 | 0.03925473 | 0.4455859
CaBi2Ta2O9 | Bi2 Ca O9 Ta2 |  |  |  | 3.67 | 10.1016/j.jssc.2008.05.020 | mp-556848 | 1525923 |  |  | 1 | 4 | 0 | 5.467 | 5.427 | 24.931 | A21am |  | 13.46934785 | 13.46934785 | 13.46934785 | 5.4659 | 5.4318 | 24.9619 | 0 |  |  | 2 | 18 | 739.688 | 189.2215 | 741.1107 | 0 | 0.09512662 | 0.09715148 |  | 2 | 3 | 1.857143 | 4 | 0.1842105 | 0.2763158 | 0.1710526 | 0.3684211 | 1 | 3.44 | 2.44 | 2.785714 | 2.785714 | 6.216117 | 0.5232572 |  |  | 9 | 0.04756331 | 0.04857574 |  | 0.09613905 | 0.04806952 | 0.5232572
SrBi2Ta2O9 | Bi2 O9 Sr Ta2 |  |  |  | 3.64 | 10.1016/j.jssc.2008.05.020 | mp-554675 | 1521923 |  |  | 1 | 4 | 0 | 5.473 | 5.527 | 25.031 | A21am |  | 12.88926011 | 12.88926011 | 12.88926011 | 5.52237 | 5.52408 | 25.0264 | 0 |  |  | 2 | 18 | 757.1695 | 195.032 | 763.4557 | 0 | 0.09229253 | 0.09430803 |  | 2 | 3 | 1.857143 | 4 | 0.1842105 | 0.2763158 | 0.1710526 | 0.3684211 | 0.95 | 3.44 | 2.49 | 2.782143 | 2.782143 | 6.202161 | 0.5252456 | 0.536716 |  | 9 | 0.04614626 | 0.04715401 |  | 0.09330028 | 0.04665014 | 0.5309808
BaBi2Ta2O9 | Ba Bi2 O9 Ta2 |  |  |  | 3.52 | 10.1016/j.jssc.2008.05.020 | mp-23611 | 1525921 |  |  | 1 | 1 | 0 | 3.954 | 3.954 | 25.487 | I4/mmm |  | 12.93976145 | 12.93976145 | 12.93976145 | 3.9355 | 3.9355 | 25.5686 | 0 |  |  | 2 | 18 | 398.4667 | 198.961 | 396.0106 | 0 | 0.09047001 | 0.04545333 |  | 2 | 3 | 1.857143 | 4 | 0.1842105 | 0.2763158 | 0.1710526 | 0.3684211 | 0.89 | 3.44 | 2.55 | 2.777857 | 2.777857 | 6.18821 | 0.5360948 |  |  | 9 | 0.045235 | 0.02272667 |  | 0.06796167 | 0.03398084 | 0.5360948
CaBi2Nb2O9 | Bi2 Ca Nb2 O9 |  |  |  | 3.46 | 10.1016/J.IJHYDENE.2009.04.021 | mp-555616 | -1 |  |  | 1 | 0 | 0 | - | - | - | A21am |  | 13.83861243 | 13.83861243 | 13.83861243 | 0 |  |  | 0 |  |  | 2 | 18 | #VALUE! | 208.2631 | 0 | 0 | 0.08642915 |  |  | 1.857143 | 3 | 2 | 2 | 0.2096774 | 0.3387097 | 0.2258065 | 0.2258065 | 1 | 3.44 | 2.44 | 2.8 | 2.8 | 6.202086 | 0.4754156 |  |  | 9 | 0.04321458 |  |  | 0.08642915 | 0.04321458 | 0.4754156
SrBi2Nb2O9 | Bi2 Nb2 O9 Sr |  |  |  | 3.43 | 10.1016/J.IJHYDENE.2009.04.021 | mp-23614 | 1531753 |  |  | 2 | 4 | 0 | - | - | - | A21am |  | 13.01244535 | 13.01244535 | 5.688484 | 5.506 | 5.506 | 25 | 0 |  |  | 2 | 18 | #VALUE! | 408.0805 | 757.9009 | 0 | 0.08821789 | 0.09499923 |  | 1.857143 | 3 | 2 | 2 | 0.2096774 | 0.3387097 | 0.2258065 | 0.2258065 | 0.95 | 3.44 | 2.49 | 2.796429 | 2.796429 | 6.18813 | 0.5020565 | 0.5406497 |  | 9 | 0.04410895 | 0.04749961 |  | 0.09160856 | 0.04580428 | 0.5213531
BaBi2Nb2O9 | Ba Bi2 Nb2 O9 |  |  |  | 3.3 | 10.1016/J.IJHYDENE.2009.04.021 | mp-555867 | 7221049 |  |  | 2 | 2 | 0 | - | - | - | I4/mmm |  | 13.05287155 | 13.05287155 | 5.760265 | 3.939 | 3.939 | 25.6364 | 0 |  |  | 2 | 18 | #VALUE! | 419.8791 | 397.7672 | 0 | 0.08573897 | 0.09050519 |  | 1.857143 | 3 | 2 | 2 | 0.2096774 | 0.3387097 | 0.2258065 | 0.2258065 | 0.89 | 3.44 | 2.55 | 2.792143 | 2.792143 | 6.174179 | 0.5080603 | 0 |  | 9 | 0.04286948 | 0.0452526 |  | 0.08812208 | 0.04406104 | 0.2540301
PbBi2Nb1.8W0.2O9 | Bi2 Nb1.8 O9 Pb W0.2 |  |  |  | 2.74 | 10.1016/j.matlet.2007.08.089 | mp-23101 | 1531664 |  |  | 0 | 4 | 0 | [5 empty] | 0 |  |  | 5.5453 | 5.5453 | 25.6867 | 0 |  |  | - | 18 | 0 | 0 | 789.8751 | 0 |  | 0.09115366 |  | 1.871429 | 3.142857 | 2.714286 | 3.2 | 0.1712418 | 0.2875817 | 0.248366 | 0.2928105 | 1.6 | 3.44 | 1.84 | 2.905857 | 2.905857 | 6.267675795 | 0.5199562 | 0.5198814 |  | 9 |  | 0.04557683 |  | 0.09115366 | 0.04557683 | 0.5199188
PbBi2Nb1.85W0.15O9 | Bi2 Nb1.85 O9 Pb W0.15 |  |  |  | 2.74 | 10.1016/j.matlet.2007.08.089 | mp-23101 | 1531664 |  |  | 0 | 4 | 0 | [5 empty] | 0 |  |  | 5.5453 | 5.5453 | 25.6867 | 0 |  |  | - | 18 | 0 | 0 | 789.8751 | 0 |  | 0.09115366 |  | 1.867857 | 3.142857 | 2.714286 | 3.15 | 0.171757 | 0.2889984 | 0.2495895 | 0.2896552 | 1.6 | 3.44 | 1.84 | 2.903143 | 2.903143 | 6.265883 | 0.5199562 | 0.5198814 |  | 9 |  | 0.04557683 |  | 0.09115366 | 0.04557683 | 0.5199188
PbBi2Nb1.9W0.1O9 | Bi2 Nb1.9 O9 Pb W0.1 |  |  |  | 2.75 | 10.1016/j.matlet.2007.08.089 | mp-23101 | 1531664 |  |  | 0 | 4 | 0 | [5 empty] | 0 |  |  | 5.5453 | 5.5453 | 25.6867 | 0 |  |  | - | 18 | 0 | 0 | 789.8751 | 0 |  | 0.09115366 |  | 1.864286 | 3.142857 | 2.714286 | 3.1 | 0.1722772 | 0.290429 | 0.2508251 | 0.2864686 | 1.6 | 3.44 | 1.84 | 2.900429 | 2.900429 | 6.26409 | 0.5199562 | 0.5198814 |  | 9 |  | 0.04557683 |  | 0.09115366 | 0.04557683 | 0.5199188
PbBi2Nb2O9 | Bi2 Nb2 O9 Pb |  |  |  | 2.88 | 10.1016/j.matlet.2007.08.089 | mp-23101 | 1531664 |  |  | 1 | 4 | 0 | 5.496 | 5.496 | 25.55 | A21am |  | 12.86882012 | 12.86882012 | 12.86882012 | 5.5453 | 5.5453 | 25.6867 | 0 |  |  | 4 | 18 | 771.7637088 | 197.4404 | 789.8751 | 0 | 0.09116676 | 0.09115366 |  | 1.857143 | 3.142857 | 2.714286 | 3 | 0.1733333 | 0.2933333 | 0.2533333 | 0.28 | 1.6 | 3.44 | 1.84 | 2.895 | 2.895 | 6.260504 | 0.5199562 | 0.5198814 |  | 9 | 0.04558338 | 0.04557683 |  | 0.09116021 | 0.0455801 | 0.5199188
PbBi2Nb1.9Ti0.1O9 | Bi2 Nb1.9 O9 Pb Ti0.1 |  |  |  | 2.91 | 10.1016/j.matlet.2007.08.089 | mp-23101 | 1531664 |  |  | 0 | 4 | 0 | [5 empty] | 0 |  |  | 5.5453 | 5.5453 | 25.6867 | 0 |  |  | - | 18 | 0 | 0 | 789.8751 | 0 |  | 0.09115366 |  | 1.864286 | 3.142857 | 2.7 | 3 | 0.1741161 | 0.293529 | 0.2521681 | 0.2801868 | 1.54 | 3.44 | 1.9 | 2.894571 | 2.894571 | 6.257745 | 0.5199562 | 0.5198814 |  | 9 |  | 0.04557683 |  | 0.09115366 | 0.04557683 | 0.5199188
TiO2 | O2 Ti |  | N | NaN | 2.73 | 10.1016/j.matlet.2007.08.089 | mp-1245098 | 1010942 |  |  | 30 | 4 | 0 | [5 empty] | 10.59112378 | 10.78473663 | 10.48617618 | 3.73 | 3.73 | 9.37 | 0 |  |  | - | 4 | 0 | 1182.741 | 130.363873 | 0 | 0.1014592 | 0.1227334 |  | 2 | 2.666667 | 0.6666667 | 0 | 0.375 | 0.5 | 0.125 | 0 | 1.54 | 3.44 | 1.9 | 2.806667 | 2.806667 | 6.1769976 | 0.4690041 | 0.5673458 |  | 2 | 0.05072961 | 0.06136669 |  | 0.1120963 | 0.05604815 | 0.5181749
RbLaTa2O7 | La O7 Rb Ta2 |  |  |  | 3.9 | 10.1021/cm990577j | mp-541600 | -1 |  |  | 1 | 0 | 0 | 3.885 | 3.885 | 11.12 | P4/mmm |  | 3.910394 | 3.910394 | 11.314458 | 0 |  |  | 0 |  |  | 2 | 14 | 167.836662 | 173.0114 | 0 | 0 | 0.08091951 |  |  | 1.909091 | 2.545455 | 0.6363636 | 2.545455 | 0.25 | 0.3333333 | 0.08333333 | 0.3333333 | 0.82 | 3.44 | 2.62 | 2.636364 | 2.636364 | 6.004409 | 0.5117219 |  |  | 7 | 0.04045976 |  |  | 0.08091951 | 0.04045976 | 0.5117219
RbPrTa2O7 | O7 Pr Rb Ta2 |  |  |  | 3.5 | 10.1021/cm990577j | -1 | -1 | sd_1050391 |  | 0 | 0 | 1 | 3.884 | 3.884 | 11.12 | P4/mmm |  | 0 |  |  | 0 |  |  | 3.8653 | 3.8653 | 11.0131 | 2 | 14 | 167.7503 | 0 | 0 | 164.5417 |  |  | 0.08508481 | 1.909091 | 2.545455 | 0.5454545 | 2.818182 | 0.244186 | 0.3255814 | 0.06976744 | 0.3604651 | 0.82 | 3.44 | 2.62 | 2.639091 | 2.639091 | 5.979181 |  |  | 0.5338127 | 7 |  |  | 0.04254241 | 0.08508481 | 0.04254241 | 0.5338127
RbNdTa2O7 | Nd O7 Rb Ta2 |  |  |  | 3.8 | 10.1021/cm990577j | -1 | -1 | sd_1050392 |  | 0 | 0 | 1 | 3.846 | 3.846 | 11.1 | P4/mmm |  | 0 |  |  | 0 |  |  | 3.8445 | 3.8445 | 11.03 | 2 | 14 | 164.1880476 | 0 | 0 | 163.0254 |  |  | 0.08587619 | 1.909091 | 2.545455 | 0.5454545 | 2.909091 | 0.2413793 | 0.3218391 | 0.06896552 | 0.3678161 | 0.82 | 3.44 | 2.62 | 2.64 | 2.64 | 5.981138 |  |  | 0.538093 | 7 |  |  | 0.0429381 | 0.08587619 | 0.0429381 | 0.538093
RbSmTa2O7 | O7 Rb Sm Ta2 |  |  |  | 3.8 | 10.1021/cm990577j | -1 | -1 | sd_1050393 |  | 0 | 0 | 1 | 3.842 | 3.842 | 11.11 | P4/mmm |  | 0 |  |  | 0 |  |  | 3.8252 | 3.8252 | 11.0135 | 2 | 14 | 163.9943 | 0 | 0 | 161.1512 |  |  | 0.08687491 | 1.909091 | 2.545455 | 0.5454545 | 3.090909 | 0.2359551 | 0.3146067 | 0.06741573 | 0.3820225 | 0.82 | 3.44 | 2.62 | 2.642727 | 2.642727 | 5.989466 |  |  | 0.5419467 | 7 |  |  | 0.04343746 | 0.08687491 | 0.04343746 | 0.5419467
CaBi4Ti4O15 | Bi4 Ca O15 Ti4 |  |  |  | 3.36 | 10.1016/j.jssc.2006.01.024 | -1 | 1533576 |  |  | 0 | 4 | 0 | 5.4324 | 5.4152 | 40.78 |  |  | 0 |  |  | 5.4234 | 5.4021 | 40.5935 | 0 |  |  | - | 30 | 1199.647 | 0 | 1189.298 | 0 |  | 0.1008998 |  | 2 | 3 | 2 | 2.333333 | 0.2142857 | 0.3214286 | 0.2142857 | 0.25 | 1 | 3.44 | 2.44 | 2.785 | 2.785 | 6.101068 |  |  |  | 15 |  | 0.05044992 |  | 0.1008998 | 0.05044992 | 0
PbBi4Ti4O15 | Bi4 O15 Pb Ti4 |  |  |  | 3.02 | 10.1016/j.jssc.2006.01.024 | -1 | -1 | sd_0551678 |  | 0 | 0 | 4 | - | - | - |  |  | 0 |  |  | 0 |  |  | 41.36 | 5.437 | 5.55 | - | 30 | #VALUE! | 0 | 0 | 1248.052476 |  |  | 0.0961498 | 2 | 3.083333 | 2.416667 | 2.916667 | 0.192 | 0.296 | 0.232 | 0.28 | 1.54 | 3.44 | 1.9 | 2.840417 | 2.840417 | 6.135145 |  |  |  | 15 |  |  | 0.0480749 | 0.0961498 | 0.0480749 | 0
CaBi2Nb2O9 | Bi2 Ca Nb2 O9 |  |  |  | 3.18 | 10.1016/j.jssc.2006.01.024 | mp-555616 | -1 |  |  | 1 | 0 | 0 | - | - | - |  |  | 13.83861243 | 13.83861243 | 13.83861243 | 0 |  |  | 0 |  |  | 2 | 18 | #VALUE! | 208.2631 | 0 | 0 | 0.08642915 |  |  | 1.857143 | 3 | 2 | 2 | 0.2096774 | 0.3387097 | 0.2258065 | 0.2258065 | 1 | 3.44 | 2.44 | 2.8 | 2.8 | 6.202086 | 0.4754156 |  |  | 9 | 0.04321458 |  |  | 0.08642915 | 0.04321458 | 0.4754156
PbBi2Nb2O9 | Bi2 Nb2 O9 Pb |  |  |  | 2.88 | 10.1016/j.jssc.2006.01.024 | mp-23101 | 1531664 |  |  | 1 | 4 | 0 | - | - | - |  |  | 12.86882012 | 12.86882012 | 12.86882012 | 5.5453 | 5.5453 | 25.6867 | 0 |  |  | 2 | 18 | #VALUE! | 197.4404 | 789.8751 | 0 | 0.09116676 | 0.09115366 |  | 1.857143 | 3.142857 | 2.714286 | 3 | 0.1733333 | 0.2933333 | 0.2533333 | 0.28 | 1.6 | 3.44 | 1.84 | 2.895 | 2.895 | 6.260504 | 0.5199562 | 0.5198814 |  | 9 | 0.04558338 | 0.04557683 |  | 0.09116021 | 0.0455801 | 0.5199188
K0.5La0.5Ca1.5Nb3O10 | Ca1.5 K0.5 La0.5 Nb3 O10 |  |  |  | 3.44 | 10.1016/j.jssc.2006.01.024 | -1 | -1 | sd_1502563 |  | 0 | 0 |  | 3.9 | 3.9 | 29.65 | Cmcm |  | 0 |  |  | 0 | [5 empty] | - | 20 | 450.9765 | 0 | 0 |  |  |  |  | 1.774194 | 2.580645 | 0.8064516 | 0 | 0.34375 | 0.5 | 0.15625 | 0 | 0.82 | 3.44 | 2.62 | 2.687742 | 2.687742 | 6.081136 |  |  | 0 | 10 |  |  |  | 0 | 0 | 0
K0.5La0.5Ca0.75Pb0.75Nb3O10 | Ca0.75 K0.5 La0.5 Nb3 O10 Pb0.75 |  |  |  | 3.09 | 10.1016/j.jssc.2006.01.024 | -2 | -1 |  |  | 0 | 0 | 0 | - | - | - |  |  | 0 |  |  | 0 |  |  | 0 |  |  | - | 20 | #VALUE! | 0 | 0 | 0 |  |  |  | 1.774194 | 2.677419 | 1.290323 | 0.6774194 | 0.2763819 | 0.4170854 | 0.201005 | 0.1055276 | 0.82 | 3.44 | 2.62 | 2.752097 | 2.752097 | 6.120709 |  |  |  | 10 |  |  |  | 0 | 0 | 0
K0.5La0.25Bi0.25Ca0.75Pb0.75Nb3O10 | Bi0.25 Ca0.75 K0.5 La0.25 Nb3 O10 Pb0.75 |  |  |  | 3.06 | 10.1016/j.jssc.2006.01.024 | -2 | -1 |  |  | 0 | 0 | 0 | - | - | - |  |  | 0 |  |  | 0 |  |  | 0 |  |  | - | 20 | #VALUE! | 0 | 0 | 0 |  |  |  | 1.774194 | 2.725806 | 1.435484 | 0.9032258 | 0.259434 | 0.3985849 | 0.2099057 | 0.1320755 | 0.82 | 3.44 | 2.62 | 2.766935 | 2.766935 | 6.137592 |  |  |  | 10 |  |  |  | 0 | 0 | 0
Sr3Ti2O7 | O7 Sr3 Ti2 |  |  |  | 3.31 | 10.1016/j.jssc.2006.01.024 | mp-3349 | 1530317 |  |  | 1 | 2 | 0 | 3.9 | 3.9 | 29.65 | I4/mmm |  | 3.90867599 | 3.9086761 | 10.55260473 | 3.899 | 3.899 | 20.39999 | 0 |  |  | - | 14 | 450.9765 | 155.5914 | 310.1247 | 0 | 0.08997929 | 0.09028625 |  | 2 | 2.333333 | 0.3333333 | 0 | 0.4285714 | 0.5 | 0.07142857 | 0 | 0.95 | 3.44 | 2.49 | 2.500833 | 2.500833 | 5.691761 | 0.5849966 | 0.5869923 |  | 7 | 0.04498964 | 0.04514312 |  | 0.09013277 | 0.04506638 | 0.5859944
PbTiO3 | O3 Pb Ti |  |  |  | 2.98 | 10.1016/j.jssc.2006.01.024 | mp-19845 | 1011028 |  |  | 1 | 1 | 0 | - | - | - | I4/mmm |  | 3.969049 | 3.969049 | 3.969049 | 4 | 4.211 | 3.875 | 0 |  |  | - | 6 | #VALUE! | 62.52582 | 65.2705 | 0 | 0.09596036 | 0.09192514 |  | 2 | 2.8 | 2.4 | 2.8 | 0.2 | 0.28 | 0.24 | 0.28 | 1.54 | 3.44 | 1.9 | 2.838 | 2.838 | 5.9914547 | 0.5873447 | 0.5626463 |  | 3 | 0.04798018 | 0.04596257 |  | 0.09394275 | 0.04697138 | 0.5749955
Sr5Nb4O15 | Nb4 O15 Sr5 |  |  |  | 4.04 | 10.1039/B818922F | mp-561133 | 8101224 |  |  | 1 | 2 | 0 | [5 empty] | 5.74585644 | 5.74585644 | 11.67169612 | 5.666 | 5.666 | 22.968 | 0 |  |  | - | 30 | 0 | 333.3025 | 638.5677 | 0 | 0.09000833 | 0.09396028 |  | 1.833333 | 2.5 | 0.6666667 | 0 | 0.3666667 | 0.5 | 0.1333333 | 0 | 0.95 | 3.44 | 2.49 | 2.614583 | 2.614583 | 5.950565 | 0.5454773 | 0.5694273 |  | 15 | 0.04500417 | 0.04698014 |  | 0.09198431 | 0.04599215 | 0.5574523
Ba5Nb4O15 | Ba5 Nb4 O15 |  |  |  | 3.91 | 10.1039/B818922F | mp-3563 | 7039788 |  |  | 1 | 1 | 0 | [5 empty] | 5.85323813 | 5.85323716 | 11.91281149 | 5.7946 | 5.7946 | 11.7876 | 0 |  |  | - | 30 | 0 | 353.4576 | 342.7701 | 0 | 0.08487581 | 0.08752222 |  | 1.833333 | 2.5 | 0.6666667 | 0 | 0.3666667 | 0.5 | 0.1333333 | 0 | 0.89 | 3.44 | 2.55 | 2.602083 | 2.602083 | 5.909873 | 0.5741001 | 0.5920004 |  | 15 | 0.0424379 | 0.04376111 |  | 0.08619901 | 0.04309951 | 0.5830503
CaLa4Ti4O15 | Ca La4 O15 Ti4 |  |  |  | 3.79 | 10.1039/B818922F | -1 | -1 | sd_0306542 |  | 0 | 0 | 1 | [5 empty] | 0 |  |  | 0 |  |  | 5.532 | 5.532 | 11.016 | - | 30 | 0 | 0 | 0 | 291.957 |  |  | 0.1027549 | 2 | 2.5 | 0.5 | 0 | 0.4 | 0.5 | 0.1 | 0 | 1 | 3.44 | 2.44 | 2.631667 | 2.631667 | 5.926616 |  |  | 0 | 15 |  |  | 0.05137743 | 0.1027549 | 0.05137743 | 0
BaLa4Ti4O15 | Ba La4 O15 Ti4 |  |  |  | 3.85 | 10.1039/B818922F | mp-1228245 | 1526777 |  |  | 2 | 2 | 0 | [5 empty] | 5.62698752 | 5.62698752 | 22.749475 | 5.5671 | 5.5671 | 22.4603 | 0 |  |  | - | 30 | 0 | 623.8123 | 602.843 | 0 | 0.09618278 | 0.0995284 |  | 2 | 2.5 | 0.5 | 0 | 0.4 | 0.5 | 0.1 | 0 | 0.89 | 3.44 | 2.55 | 2.627083 | 2.627083 | 5.910336 | 0.5560805 | 0 |  | 15 | 0.04809139 | 0.0497642 |  | 0.09785559 | 0.04892779 | 0.2780402
La4Ti3O12 | La4 O12 Ti3 |  |  |  | 3.95 | 10.1039/B818922F | mp-3249 | 1526720 |  |  | 1 | 3 | 0 | [5 empty] | 9.36623491 | 9.36623491 | 9.3662351 | 5.561 | 5.561 | 26.24 | 0 |  |  | - | 24 | 0 | 238.9089 | 702.749 | 0 | 0.1004567 | 0.1024548 |  | 2 | 2.526316 | 0.5263158 | 0 | 0.3958333 | 0.5 | 0.1041667 | 0 | 1.1 | 3.44 | 2.34 | 2.647368 | 2.647368 | 5.952597 | 0.5555219 | 0.5665712 |  | 12 | 0.05022835 | 0.05122739 |  | 0.1014557 | 0.05072787 | 0.5610465
CaLa4Ti4O15 | Ca La4 O15 Ti4 |  |  |  | 3.79 | 10.1039/B818922F | -1 | -1 | sd_0306542 |  | 0 | 0 | 1 | [5 empty] | 0 |  |  | 0 |  |  | 5.532 | 5.532 | 11.016 | - | 30 | 0 | 0 | 0 | 291.957 |  |  | 0.1027549 | 2 | 2.5 | 0.5 | 0 | 0.4 | 0.5 | 0.1 | 0 | 1 | 3.44 | 2.44 | 2.631667 | 2.631667 | 5.926616 |  |  | 0 | 15 |  |  | 0.05137743 | 0.1027549 | 0.05137743 | 0
SrLa4Ti4O15 | La4 O15 Sr Ti4 |  |  |  | 3.82 | 10.1039/B818922F | -1 | -1 | sd_0306445 |  | 0 | 0 | 1 | [5 empty] | 0 |  |  | 0 |  |  | 5.55 | 5.55 | 11.066 | - | 30 | 0 | 0 | 0 | 295.1938 |  |  | 0.1016281 | 2 | 2.5 | 0.5 | 0 | 0.4 | 0.5 | 0.1 | 0 | 0.95 | 3.44 | 2.49 | 2.629583 | 2.629583 | 5.918475 |  |  | 0 | 15 |  |  | 0.05081407 | 0.1016281 | 0.05081407 | 0
BaLa4Ti4O15 | Ba La4 O15 Ti4 |  |  |  | 3.85 | 10.1039/B818922F | mp-1228245 | 1526777 |  |  | 2 | 2 | 0 | [5 empty] | 5.62698752 | 5.62698752 | 22.749475 | 5.5671 | 5.5671 | 22.4603 | 0 |  |  | - | 30 | 0 | 623.8123 | 602.843 | 0 | 0.09618278 | 0.0995284 |  | 2 | 2.5 | 0.5 | 0 | 0.4 | 0.5 | 0.1 | 0 | 0.89 | 3.44 | 2.55 | 2.627083 | 2.627083 | 5.910336 | 0.5560805 | 0 |  | 15 | 0.04809139 | 0.0497642 |  | 0.09785559 | 0.04892779 | 0.2780402
Ba3LaNb3O12 | Ba3 La Nb3 O12 |  |  |  | 4.07 | 10.1039/B818922F | mp-1228150 | -1 |  |  | 1 | 0 | 0 | [5 empty] | 9.93219031 | 9.93219031 | 9.93218995 | 0 |  |  | 0 |  |  | - | 24 | 0 | 275.1761 | 0 | 0 | 0.08721687 |  |  | 1.842105 | 2.526316 | 0.6842105 | 0 | 0.3645833 | 0.5 | 0.1354167 | 0 | 0.89 | 3.44 | 2.55 | 2.623684 | 2.623684 | 5.952158 | 0.5626413 |  |  | 12 | 0.04360844 |  |  | 0.08721687 | 0.04360844 | 0.5626413
Sr5Nb4O15 | Nb4 O15 Sr5 |  |  |  | 4.04 | 10.1039/B818922F | mp-561133 | 8101224 |  |  | 1 | 2 | 0 | [5 empty] | 5.74585644 | 5.74585644 | 11.67169612 | 5.666 | 5.666 | 22.968 | 0 |  |  | - | 30 | 0 | 333.3025 | 638.5677 | 0 | 0.09000833 | 0.09396028 |  | 1.833333 | 2.5 | 0.6666667 | 0 | 0.3666667 | 0.5 | 0.1333333 | 0 | 0.95 | 3.44 | 2.49 | 2.614583 | 2.614583 | 5.950565 | 0.5454773 | 0.5694273 |  | 15 | 0.04500417 | 0.04698014 |  | 0.09198431 | 0.04599215 | 0.5574523
Ba5Nb4O15 | Ba5 Nb4 O15 |  |  |  | 3.87 | 10.1039/B818922F | mp-3563 | 7039788 |  |  | 1 | 1 | 0 | [5 empty] | 5.85323813 | 5.85323716 | 11.91281149 | 5.7946 | 5.7946 | 11.7876 | 0 |  |  | - | 30 | 0 | 353.4576 | 342.7701 | 0 | 0.08487581 | 0.08752222 |  | 1.833333 | 2.5 | 0.6666667 | 0 | 0.3666667 | 0.5 | 0.1333333 | 0 | 0.89 | 3.44 | 2.55 | 2.602083 | 2.602083 | 5.909873 | 0.5741001 | 0.5920004 |  | 15 | 0.0424379 | 0.04376111 |  | 0.08619901 | 0.04309951 | 0.5830503
K2La2Ti3O10 | K2 La2 O10 Ti3 |  |  |  | 3.4 | 10.1039/B818922F | mp-6548 | -1 |  |  | 1 | 0 | 0 | [5 empty] | 15.28115725 | 15.28115725 | 15.28115725 | 0 |  |  | 0 |  |  | - | 20 | 0 | 229.9025 | 0 | 0 | 0.0869934 |  |  | 1.882353 | 2.352941 | 0.4705882 | 0 | 0.4 | 0.5 | 0.1 | 0 | 0.82 | 3.44 | 2.62 | 2.521176 | 2.521176 | 5.689875 | 0.5736984 |  |  | 10 | 0.0434967 |  |  | 0.0869934 | 0.0434967 | 0.5736984
Sr3Ti2O7 | O7 Sr3 Ti2 |  |  |  | 3.2 | 10.1039/B818922F | mp-3349 | 1530317 |  |  | 1 | 2 | 0 | [5 empty] | 3.90867599 | 3.9086761 | 10.55260473 | 3.899 | 3.899 | 20.39999 | 0 |  |  | - | 14 | 0 | 155.5914 | 310.1247 | 0 | 0.08997929 | 0.09028625 |  | 2 | 2.333333 | 0.3333333 | 0 | 0.4285714 | 0.5 | 0.07142857 | 0 | 0.95 | 3.44 | 2.49 | 2.500833 | 2.500833 | 5.691761 | 0.5849966 | 0.5869923 |  | 7 | 0.04498964 | 0.04514312 |  | 0.09013277 | 0.04506638 | 0.5859944
Sr4Ti3O10 | O10 Sr4 Ti3 |  |  |  | 3.3 | 10.1039/B818922F | mp-31213 | -1 |  |  | 1 | 0 | 0 | [5 empty] | 3.91068857 | 3.91068745 | 14.36037665 | 0 |  |  | 0 |  |  | - | 20 | 0 | 215.5099 | 0 | 0 | 0.09280317 |  |  | 2 | 2.352941 | 0.3529412 | 0 | 0.425 | 0.5 | 0.075 | 0 | 0.95 | 3.44 | 2.49 | 2.518824 | 2.518824 | 5.720304 | 0.5917316 |  |  | 10 | 0.04640158 |  |  | 0.09280317 | 0.04640158 | 0.5917316
La2Ti2O7 | La2 O7 Ti2 |  |  |  | 3.8 | 10.1039/B818922F | mp-4423 | 1001022 |  |  | 2 | 4 | 0 | [5 empty] | 7.41544296 | 7.41544296 | 7.41544296 | 7.8 | 13.011 | 5.546 | 0 |  |  | - | 14 | 0 | 288.3343 | 556.5119 | 0 | 0.0971095 | 0.1006268 |  | 2 | 2.545455 | 0.5454545 | 0 | 0.3928571 | 0.5 | 0.1071429 | 0 | 1.1 | 3.44 | 2.34 | 2.669091 | 2.669091 | 5.983197 | 0.5244241 | 0.5434186 |  | 7 | 0.04855475 | 0.05031339 |  | 0.09886814 | 0.04943407 | 0.5339214
La4CaTi5O17 | Ca La4 O17 Ti5 |  |  |  | 3.8 | 10.1039/B818922F | -1 | -1 | sd_1835408 |  | 0 | 0 | 2 | [5 empty] | 0 |  |  | 0 |  |  | 5.517 | 31.275 | 3.8942 | - | 34 | 0 | 0 | 0 | 671.9215 |  |  | 0.1012023 | 2 | 2.518519 | 0.5185185 | 0 | 0.3970588 | 0.5 | 0.1029412 | 0 | 1 | 3.44 | 2.44 | 2.651111 | 2.651111 | 5.954436 |  |  |  | 17 |  |  | 0.05060115 | 0.1012023 | 0.05060115 | 0
BaLa4Ti4O15 | Ba La4 O15 Ti4 |  |  |  | 3.85 | 10.1039/B818922F | mp-1228245 | 1526777 |  |  | 2 | 2 | 0 | [5 empty] | 5.62698752 | 5.62698752 | 22.749475 | 5.5671 | 5.5671 | 22.4603 | 0 |  |  | - | 30 | 0 | 623.8123 | 602.843 | 0 | 0.09618278 | 0.0995284 |  | 2 | 2.5 | 0.5 | 0 | 0.4 | 0.5 | 0.1 | 0 | 0.89 | 3.44 | 2.55 | 2.627083 | 2.627083 | 5.910336 | 0.5560805 | 0 |  | 15 | 0.04809139 | 0.0497642 |  | 0.09785559 | 0.04892779 | 0.2780402
Ca2Nb2O7 | Ca2 Nb2 O7 |  |  |  | 4.3 | 10.1039/B818922F | mp-4155 | 1011128 |  |  | 2 | 8 | 0 | [5 empty] | 7.48360946 | 7.48360946 | 7.48360946 | 10.34 | 10.34 | 10.34 | 0 |  |  | - | 14 | 0 | 296.3592 | 1105.507304 | 0 | 0.09447996 | 0.101311 |  | 1.818182 | 2.545455 | 0.7272727 | 0 | 0.3571429 | 0.5 | 0.1428571 | 0 | 1 | 3.44 | 2.44 | 2.661818 | 2.661818 | 6.05373 | 0.5064223 | 0.5430371 |  | 7 | 0.04723998 | 0.05065548 |  | 0.09789546 | 0.04894773 | 0.5247297
Sr2Nb2O7 | Nb2 O7 Sr2 |  |  |  | 4 | 10.1039/B818922F | mp-15590 | 2002850 |  |  | 8 | 8 | 0 | [5 empty] | 5.80171801 | 7.97565209 | 27.3520934 | 26.64699 | 7.936 | 5.705 | 0 |  |  | - | 14 | 0 | 1265.649 | 1206.439 | 0 | 0.08849213 | 0.09283517 |  | 1.818182 | 2.545455 | 0.7272727 | 0 | 0.3571429 | 0.5 | 0.1428571 | 0 | 0.95 | 3.44 | 2.49 | 2.652727 | 2.652727 | 6.018205 | 0.5176654 | 0.5430715 |  | 7 | 0.04424606 | 0.04641759 |  | 0.09066365 | 0.04533183 | 0.5303684
Ba5Nb4O15 | Ba5 Nb4 O15 |  |  |  | 3.91 | 10.1039/B818922F | mp-3563 | 7039788 |  |  | 1 | 1 | 0 | [5 empty] | 5.85323813 | 5.85323716 | 11.91281149 | 5.7946 | 5.7946 | 11.7876 | 0 |  |  | - | 30 | 0 | 353.4576 | 342.7701 | 0 | 0.08487581 | 0.08752222 |  | 1.833333 | 2.5 | 0.6666667 | 0 | 0.3666667 | 0.5 | 0.1333333 | 0 | 0.89 | 3.44 | 2.55 | 2.602083 | 2.602083 | 5.909873 | 0.5741001 | 0.5920004 |  | 15 | 0.0424379 | 0.04376111 |  | 0.08619901 | 0.04309951 | 0.5830503
SrBi2Ta2O9 | Bi2 O9 Sr Ta2 |  |  |  | 5.5 | 10.1063/1.118003 | mp-554675 | 1521923 |  |  | 1 | 4 | 0 | [5 empty] | 12.88926011 | 12.88926011 | 12.88926011 | 5.52237 | 5.52408 | 25.0264 | 0 |  |  | - | 18 | 0 | 195.032 | 763.4557 | 0 | 0.09229253 | 0.09430803 |  | 2 | 3 | 1.857143 | 4 | 0.1842105 | 0.2763158 | 0.1710526 | 0.3684211 | 0.95 | 3.44 | 2.49 | 2.782143 | 2.782143 | 6.202161 | 0.5252456 | 0.536716 |  | 9 | 0.04614626 | 0.04715401 |  | 0.09330028 | 0.04665014 | 0.5309808
Sr2SnFeO6 | Fe O6 Sn Sr2 |  |  |  | 1.96 | 10.1016/j.jmmm.2017.05.058 | mp-1218821 | -1 |  |  | 1 | 0 | 0 |  |  |  | Fm3m |  | 5.690435 | 5.690435 | 4.036291 | 0 |  |  | 0 |  |  | - | 12 | 0 | 130.6993 | 0 | 0 | 0.09181377 |  |  | 2 | 2.6 | 1.6 | 0 | 0.3225806 | 0.4193548 | 0.2580645 | 0 | 0.95 | 3.44 | 2.49 | 2.633 | 2.633 | 5.924026067 | 0 |  |  | 6 | 0.04590689 |  |  | 0.09181377 | 0.04590689 | 0
K2La2Ti3O10 | K2 La2 O10 Ti3 |  |  |  | 3.63 | 10.1016/j.jhazmat.2011.02.064 | mp-6548 | -1 |  |  | 1 | 0 | 0 | 3.8769 | 3.8769 | 29.824 | I4/mmm |  | 15.28115725 | 15.28115725 | 15.28115725 | 0 |  |  | 0 |  |  | - | 20 | 448.2653 | 229.9025 | 0 | 0 | 0.0869934 |  |  | 1.882353 | 2.352941 | 0.4705882 | 0 | 0.4 | 0.5 | 0.1 | 0 | 0.82 | 3.44 | 2.62 | 2.521176 | 2.521176 | 5.689875 | 0.5736984 |  |  | 10 | 0.0434967 |  |  | 0.0869934 | 0.0434967 | 0.5736984
Sn0.45K0.2H0.9La2Ti3O10 | H0.9 K0.2 La2 O10 Sn0.45 Ti3 |  |  |  | 2.67 | 10.1016/j.jhazmat.2011.02.064 | -1 | -1 |  |  | 0 | 0 | 0 | 3.808 | 3.808 | 28.87 | I4/mmm |  | 0 |  |  | 0 |  |  | 0 |  |  | - | 20 | 418.6399 | 0 | 0 | 0 |  |  |  | 1.933535 | 2.471299 | 0.755287 | 0 | 0.3747073 | 0.4789227 | 0.14637 | 0 | 0.82 | 3.44 | 2.62 | 2.673474 | 2.673474 | 6.086491 |  |  |  | 10 |  |  |  | 0 | 0 | 0
K2La2Ti3O10 | K2 La2 O10 Ti3 |  | N | NaN | 3.59 | 10.1016/j.jhazmat.2011.02.064 | mp-6548 | -1 |  |  | 1 | 0 | 0 | 3.857 | 3.857 | 14.692 | P4/mmm |  | 15.28115725 | 15.28115725 | 15.28115725 | 0 |  |  | 0 |  |  | - | 20 | 218.5648 | 229.9025 | 0 | 0 | 0.0869934 |  |  | 1.882353 | 2.352941 | 0.4705882 | 0 | 0.4 | 0.5 | 0.1 | 0 | 0.82 | 3.44 | 2.62 | 2.521176 | 2.521176 | 5.689875 | 0.5736984 |  |  | 10 | 0.0434967 |  |  | 0.0869934 | 0.0434967 | 0.5736984
Bi4Ti3O12 | Bi2 O10 Ti3 |  |  |  | 2.34 | 10.1038/ncomms1690 | mp-1179025 | 1528445 |  |  | 0 | 4 | 0 | [5 empty] | 0 |  |  | 32.83 | 5.411 | 5.448 | 0 |  |  |  | 20 | 0 | 0 | 967.7998 | 0 |  | 0.08266173 |  | 2 | 3.066667 | 1.733333 | 1.866667 | 0.2307692 | 0.3538462 | 0.2 | 0.2153846 | 1.54 | 3.44 | 1.9 | 2.870667 | 2.870667 | 6.265278 | 0.5281891 | 0.5479698 |  | 10 |  | 0.04133086 |  | 0.08266173 | 0.04133086 | 0.5380794
Bi4Ti3O12 | Bi2 O10 Ti3 |  | Co | NaN | 1.64 | 10.1038/ncomms1690 | mp-1179025 | 1528445 |  |  | 0 | 4 | 0 | [5 empty] | 0 |  |  | 32.83 | 5.411 | 5.448 | 0 |  |  |  | 20 | 0 | 0 | 967.7998 | 0 |  | 0.08266173 |  | 2 | 3.066667 | 1.733333 | 1.866667 | 0.2307692 | 0.3538462 | 0.2 | 0.2153846 | 1.54 | 3.44 | 1.9 | 2.870667 | 2.870667 | 6.265278 | 0.5281891 | 0.5479698 |  | 10 |  | 0.04133086 |  | 0.08266173 | 0.04133086 | 0.5380794
Sr2Ta2O7 | O7 Sr2 Ta2 |  |  |  | 4.6 | 10.1021/jp9919056 | mp-13664 | 2106523 |  |  | 2 | 4 | 0 | [5 empty] | 13.81974189 | 13.81974189 | 5.71108702 | 3.94 | 27.15 | 5.692 | 0 |  |  |  | 14 | 0 | 309.4414 | 608.878932 | 0 | 0.09048563 | 0.09197231 |  | 2 | 2.545455 | 0.5454545 | 2.545455 | 0.2619048 | 0.3333333 | 0.07142857 | 0.3333333 | 0.95 | 3.44 | 2.49 | 2.634545 | 2.634545 | 6.036062 | 0.5293271 | 0.5380239 |  | 7 | 0.04524282 | 0.04598615 |  | 0.09122897 | 0.04561449 | 0.5336755
Sr2Nb2O7 | Nb2 O7 Sr2 |  |  |  | 3.9 | 10.1021/jp9919056 | mp-15590 | 2002850 |  |  | 8 | 8 | 0 | [5 empty] | 5.80171801 | 7.97565209 | 27.3520934 | 26.64699 | 7.936 | 5.705 | 0 |  |  |  | 14 | 0 | 1265.649 | 1206.439 | 0 | 0.08849213 | 0.09283517 |  | 1.818182 | 2.545455 | 0.7272727 | 0 | 0.3571429 | 0.5 | 0.1428571 | 0 | 0.95 | 3.44 | 2.49 | 2.652727 | 2.652727 | 6.018205 | 0.5176654 | 0.5430715 |  | 7 | 0.04424606 | 0.04641759 |  | 0.09066365 | 0.04533183 | 0.5303684
NiO | Ni O |  |  |  | 3.6 | 10.1021/jp9919056 | mp-1180047 | 1010093 |  |  | 1 | 4 | 0 | [5 empty] | 2.92483936 | 2.92483936 | 3.442262 | 4.1684 | 4.1684 | 4.1684 | 0 |  |  |  | 2 | 0 | 25.50226 | 72.42828 | 0 | 0.07842442 | 0.1104541 |  | 2 | 2 | 4 | 0 | 0.25 | 0.25 | 0.5 | 0 | 1.91 | 3.44 | 1.53 | 2.675 | 2.675 | 5.969049875 | 0.3285652 | 0.462756 |  | 1 | 0.03921221 | 0.05522705 |  | 0.09443926 | 0.04721963 | 0.3956606
Rb4Ta6O17 | O17 Rb4 Ta6 |  |  |  | 4.2 | 10.1021/jp9919056 | -1 | -1 |  |  | 0 | 0 | 0 | 44.2 | 7.92 | 6.46 |  | orthorombic | 0 |  |  | 0 |  |  | 0 |  |  |  | 34 | 2261.41344 | 0 | 0 | 0 |  |  |  | 1.851852 | 2.518519 | 0.6666667 | 3.111111 | 0.2272727 | 0.3090909 | 0.08181818 | 0.3818182 | 0.82 | 3.44 | 2.62 | 2.620741 | 2.620741 | 5.967297 |  |  |  | 17 |  |  |  | 0 | 0 | 0
Rb4Nb6O17 | Nb6 O17 Rb4 |  |  |  | 3.55 | 10.1021/jp9919056 | -1 | -1 | sd_0376709 |  | 0 | 0 | 4 | [5 empty] | 0 |  |  | 0 |  |  | 34.1 | 7.85 | 6.52 |  | 34 | 0 | 0 | 0 | 1745.3062 |  |  | 0.07792329 | 1.62963 | 2.518519 | 0.8888889 | 0 | 0.3235294 | 0.5 | 0.1764706 | 0 | 0.82 | 3.44 | 2.62 | 2.642963 | 2.642963 | 5.945471 |  |  | 0.5294555 | 17 |  |  | 0.03896164 | 0.07792329 | 0.03896164 | 0.5294555
Sr2TiO4 | O4 Sr2 Ti |  |  |  | 2.54 | 10.1021/acscatal.8b00369 | mp-5532 | 1517788 |  |  | 1 | 2 | 0 | 3.8861 | 3.8861 | 12.5922 | I4/mmm |  | 3.8962357 | 3.89623532 | 6.87349342 | 3.884 | 3.884 | 12.6 | 0 |  |  |  | 8 | 190.1645 | 95.59543 | 190.0767456 | 0 | 0.08368601 | 0.08417653 |  | 2 | 2.285714 | 0.2857143 | 0 | 0.4375 | 0.5 | 0.0625 | 0 | 0.95 | 3.44 | 2.49 | 2.457143 | 2.457143 | 5.622441 | 0.570287 | 0.5736296 |  | 4 | 0.04184301 | 0.04208826 |  | 0.08393127 | 0.04196563 | 0.5719583
Sr1.9La0.1TiO4 | La0.1 O4 Sr1.9 Ti |  |  |  | 2.32 | 10.1021/acscatal.8b00369 | mp-5532 | 1517788 |  |  | 0 | 2 | 0 | 3.8915 | 3.8915 | 12.5895 | I4/mmm |  | 0 |  |  | 3.884 | 3.884 | 12.6 | 0 |  |  |  | 8 | 190.6525 | 0 | 190.0767456 | 0 |  | 0.08417653 |  | 2 | 2.285714 | 0.3 | 0 | 0.4361371 | 0.4984424 | 0.06542056 | 0 | 0.95 | 3.44 | 2.49 | 2.459286 | 2.459286 | 5.625209 | 0.570287 | 0.5736296 |  | 4 |  | 0.04208826 |  | 0.08417653 | 0.04208826 | 0.5719583
Sr1.8La0.2TiO4 | La0.2 O4 Sr1.8 Ti |  |  |  | 2.22 | 10.1021/acscatal.8b00369 | mp-5532 | 1517788 |  |  | 0 | 2 | 0 | 3.8965 | 3.8965 | 12.6137 | I4/mmm |  | 0 |  |  | 3.884 | 3.884 | 12.6 | 0 |  |  |  | 8 | 191.5102 | 0 | 190.0767456 | 0 |  | 0.08417653 |  | 2 | 2.285714 | 0.3142857 | 0 | 0.4347826 | 0.4968944 | 0.06832298 | 0 | 0.95 | 3.44 | 2.49 | 2.461429 | 2.461429 | 5.627977 | 0.570287 | 0.5736296 |  | 4 |  | 0.04208826 |  | 0.08417653 | 0.04208826 | 0.5719583
Sr1.7La0.3TiO4 | La0.3 O4 Sr1.7 Ti |  |  |  | 2.16 | 10.1021/acscatal.8b00369 | mp-5532 | 1517788 |  |  | 0 | 2 | 0 | 3.9017 | 3.9017 | 12.5935 | I4/mmm |  | 0 |  |  | 3.884 | 3.884 | 12.6 | 0 |  |  |  | 8 | 191.7142 | 0 | 190.0767456 | 0 |  | 0.08417653 |  | 2 | 2.285714 | 0.3285714 | 0 | 0.4334365 | 0.495356 | 0.07120743 | 0 | 0.95 | 3.44 | 2.49 | 2.463571 | 2.463571 | 5.630745 | 0.570287 | 0.5736296 |  | 4 |  | 0.04208826 |  | 0.08417653 | 0.04208826 | 0.5719583
Sr1.6La0.4TiO4 | La0.4 O4 Sr1.6 Ti |  |  |  | 2.1 | 10.1021/acscatal.8b00369 | mp-5532 | 1517788 |  |  | 0 | 2 | 0 | 3.9022 | 3.9022 | 12.6189 | I4/mmm |  | 0 |  |  | 3.884 | 3.884 | 12.6 | 0 |  |  |  | 8 | 192.1501 | 0 | 190.0767456 | 0 |  | 0.08417653 |  | 2 | 2.285714 | 0.3428571 | 0 | 0.4320988 | 0.4938272 | 0.07407407 | 0 | 0.95 | 3.44 | 2.49 | 2.465714 | 2.465714 | 5.633513 | 0.570287 | 0.5736296 |  | 4 |  | 0.04208826 |  | 0.08417653 | 0.04208826 | 0.5719583
Sr1.5La0.5TiO4 | La0.5 O4 Sr1.5 Ti |  |  |  | 2.08 | 10.1021/acscatal.8b00369 | mp-5532 | 1517788 |  |  | 0 | 2 | 0 | 3.9044 | 3.9044 | 12.6092 | I4/mmm |  | 0 |  |  | 3.884 | 3.884 | 12.6 | 0 |  |  |  | 8 | 192.2189 | 0 | 190.0767456 | 0 |  | 0.08417653 |  | 2 | 2.285714 | 0.3571429 | 0 | 0.4307692 | 0.4923077 | 0.07692308 | 0 | 0.95 | 3.44 | 2.49 | 2.467857 | 2.467857 | 5.636281 | 0.570287 | 0.5736296 |  | 4 |  | 0.04208826 |  | 0.08417653 | 0.04208826 | 0.5719583
CsCa2Ta3O10 | Ca2 Cs O10 Ta3 |  |  |  | 4.1 | 10.1021/jp044833d | mp-10347 | 1522043 |  |  | 1 | 1 | 0 | 3.87 | 3.87 | 15.1 | P4/mmm |  | 3.950634 | 3.950634 | 15.513552 | 3.8659 | 3.8659 | 15.2538 | 0 |  |  |  | 20 | 226.15119 | 242.1279 | 227.9708 | 0 | 0.08260097 | 0.08773052 |  | 1.9375 | 2.5 | 0.5625 | 2.625 | 0.2540984 | 0.3278689 | 0.07377049 | 0.3442623 | 0.79 | 3.44 | 2.65 | 2.605625 | 2.605625 | 5.970332 | 0.5245374 | 0.5571114 |  | 10 | 0.04130049 | 0.04386526 |  | 0.08516575 | 0.04258287 | 0.5408244
Cs0.03Na0.91Ca1.97Ta3O10 | Ca1.97 Cs0.03 Na0.91 O10 Ta3 | 1.86 H2O |  |  | 4.3 | 10.1021/jp044833d | mp-1221096 | 7221084 |  |  | 0 | 2 | 0 | 3.87 | 3.87 | 17.2 | P4/mmm |  | 0 |  |  | 3.8607 | 3.8607 | 29.216 | 0 |  |  |  | 20 | 257.60268 | 0 | 435.4646 | 0 |  | 0.09185591 |  | 1.940918 | 2.514142 | 0.565682 | 2.639849 | 0.253364 | 0.3281917 | 0.07384312 | 0.3446012 | 0.79 | 3.44 | 2.65 | 2.623507 | 2.623507 | 6.027879 |  | 0 |  | 10 |  | 0.04592796 |  | 0.09185591 | 0.04592796 | 0
Cs0.03Na0.1H0.87Ca2.11Ta3O10 | H0.87 Ca2.11 Cs0.03 Na0.1 O10 Ta3 | 0.38 H2O |  |  | 4.2 | 10.1021/jp044833d | -1 | -1 |  |  | 0 | 0 | 0 | 3.87 | 3.87 | 14.4 | P4/mmm |  | 0 |  |  | 0 |  |  | 0 |  |  |  | 20 | 215.66736 | 0 | 0 | 0 |  |  |  | 1.937927 | 2.48293 | 0.5586592 | 2.607076 | 0.255441 | 0.3272787 | 0.0736377 | 0.3436426 | 0.79 | 3.44 | 2.65 | 2.671676 | 2.671676 | 6.224303 |  |  |  | 10 |  |  |  | 0 | 0 | 0
HCa2Ta3O10 | H Ca2 O10 Ta3 | 1 C6H13NH2 |  |  | 4 | 10.1021/jp044833d | -1 | -1 |  |  | 0 | 0 | 0 | 3.87 | 3.87 | 28.5 | P4/mmm |  | 0 |  |  | 0 |  |  | 0 |  |  |  | 20 | 426.84165 | 0 | 0 | 0 |  |  |  | 1.9375 | 2.5 | 0.5625 | 2.625 | 0.2540984 | 0.3278689 | 0.07377049 | 0.3442623 | 1 | 3.44 | 2.44 | 2.69375 | 2.69375 | 6.282441 |  |  |  | 10 |  |  |  | 0 | 0 | 0
Bi5Ti3FeO15 | Bi5 Fe O15 Ti3 |  |  |  | 2.62 | 10.1021/am505767c | mp-1217452 | 1521427 |  |  | 2 | 4 | 0 | 5.458 | 5.421 | 41.02 | A21am |  | 5.534428 | 5.486071 | 20.96113527 | 5.4677 | 5.4396 | 41.2475 | 0 |  |  |  | 30 | 1213.692 | 630.9547 | 1226.787 | 0 | 0.09509398 | 0.09781647 |  | 2 | 3.125 | 2.583333 | 2.916667 | 0.1882353 | 0.2941176 | 0.2431373 | 0.2745098 | 1.54 | 3.44 | 1.9 | 2.839583 | 2.839583 | 6.168614 | 0.5276252 | 0 |  | 15 | 0.04754699 | 0.04890823 |  | 0.09645523 | 0.04822761 | 0.2638126
Bi4LaTi3FeO15 | Bi4 Fe La O15 Ti3 |  |  |  | 2.67 | 10.1021/am505767c | -1 | -1 |  |  | 0 | 0 | 0 | 5.436 | 5.42 | 41.19 | A21am |  | 0 |  |  | 0 |  |  | 0 |  |  |  | 30 | 1213.586 | 0 | 0 | 0 |  |  |  | 2 | 3 | 2.208333 | 2.333333 | 0.209607 | 0.3144105 | 0.231441 | 0.2445415 | 1.1 | 3.44 | 2.34 | 2.80125 | 2.80125 | 6.125001 |  |  |  | 15 |  |  |  | 0 | 0 | 0
Bi3La2Ti3FeO15 | Bi3 Fe La2 O15 Ti3 |  |  |  | 2.71 | 10.1021/am505767c | -1 | -1 |  |  | 0 | 0 | 0 | 5.437 | 5.436 | 41.29 | A21am |  | 0 |  |  | 0 |  |  | 0 |  |  |  | 30 | 1220.348 | 0 | 0 | 0 |  |  |  | 2 | 2.875 | 1.833333 | 1.75 | 0.2364532 | 0.3399015 | 0.2167488 | 0.2068966 | 1.1 | 3.44 | 2.34 | 2.762917 | 2.762917 | 6.081388 |  |  |  | 15 |  |  |  | 0 | 0 | 0
Bi2WO6 | Bi2 O6 W |  |  |  | 2.75 | 10.1039/C6TC02069K | mp-554500 | 1528730 |  |  | 2 | 4 | 0 | [5 empty] | 8.31958214 | 8.31958214 | 8.24255817 | 5.533997 | 5.49983 | 16.55071 | 0 |  |  |  | 12 | 0 | 248.8092 | 503.7381 | 0 | 0.09645947 | 0.09528761 |  | 2 | 3.333333 | 2.666667 | 4.666667 | 0.1578947 | 0.2631579 | 0.2105263 | 0.3684211 | 2.02 | 3.44 | 1.42 | 3.004444 | 3.004444 | 6.422834 | 0.5256235 | 0.5192378 |  | 6 | 0.04822973 | 0.0476438 |  | 0.09587354 | 0.04793677 | 0.5224307
KLaTiO4 | K La O4 Ti |  |  |  | 3.59 | 10.1023/a:1025812125852 | mp-1104930 | 2229871 |  |  | 2 | 2 | 0 | [5 empty] | 3.870388 | 3.870388 | 13.60485 | 3.84155 | 3.84155 | 13.4695 | 0 |  |  |  | 8 | 0 | 203.7993 | 198.7762 | 0 | 0.0785086 | 0.08049252 |  | 1.857143 | 2.285714 | 0.4285714 | 0 | 0.40625 | 0.5 | 0.09375 | 0 | 0.82 | 3.44 | 2.62 | 2.46 | 2.46 | 5.58549109 | 0.556451 | 0.5705126 |  | 4 | 0.0392543 | 0.04024626 |  | 0.07950056 | 0.03975028 | 0.5634818
KLaZr0.1Ti0.9O4 | K La O4 Ti0.9 Zr0.1 |  |  |  | 3.74 | 10.1023/a:1025812125852 | mp-1104930 | 2229871 |  |  | 0 | 2 | 0 | [5 empty] | 0 |  |  | 3.84155 | 3.84155 | 13.4695 | 0 |  |  |  | 8 | 0 | 0 | 198.7762 | 0 |  | 0.08049252 |  | 1.857143 | 2.285714 | 0.4285714 | 0 | 0.40625 | 0.5 | 0.09375 | 0 | 0.82 | 3.44 | 2.62 | 2.457 | 2.457 | 5.586661 | 0.556451 | 0.5705126 |  | 4 |  | 0.04024626 |  | 0.08049252 | 0.04024626 | 0.5634818
KLaZr0.3Ti0.7O4 | K La O4 Ti0.7 Zr0.3 |  |  |  | 3.82 | 10.1023/a:1025812125852 | mp-1104931 | 2229872 |  |  | 0 | 1 | 0 | [5 empty] | 0 |  |  | 6.7353 | 8.0757 | 15.017 | 0 |  |  |  | 8 | 0 | 0 | 801.3133 | 0 |  | 0.009983611 |  | 1.857143 | 2.285714 | 0.4285714 | 0 | 0.40625 | 0.5 | 0.09375 | 0 | 0.82 | 3.44 | 2.62 | 2.451 | 2.451 | 5.589 |  | 0.2669337 |  | 4 |  | 0.004991806 |  | 0.009983611 | 0.004991806 | 0.2669337
KLaZr0.5Ti0.5O4 | K La O4 Ti0.5 Zr0.5 |  |  |  | 4.16 | 10.1023/a:1025812125852 | mp-1104932 | 2229873 |  |  | 0 | 4 | 0 | [5 empty] | 0 |  |  | 18.184 | 13.009 | 13.112 | 0 |  |  |  | 8 | 0 | 0 | 2626.67 | 0 |  | 0.01218273 |  | 1.857143 | 2.285714 | 0.4285714 | 0 | 0.40625 | 0.5 | 0.09375 | 0 | 0.82 | 3.44 | 2.62 | 2.445 | 2.445 | 5.591339 |  |  |  | 4 |  | 0.006091363 |  | 0.01218273 | 0.006091363 | 0
KLaZr0.7Ti0.3O4 | K La O4 Ti0.3 Zr0.7 |  |  |  | 3.52 | 10.1023/a:1025812125852 | mp-1104933 | 2229874 |  |  | 0 | 4 | 0 | [5 empty] | 0 |  |  | 10.1039 | 13.9448 | 16.4237 | 0 |  |  |  | 8 | 0 | 0 | 2303.309 | 0 |  | 0.01389306 |  | 1.857143 | 2.285714 | 0.4285714 | 0 | 0.40625 | 0.5 | 0.09375 | 0 | 0.82 | 3.44 | 2.62 | 2.439 | 2.439 | 5.59367859 |  |  |  | 4 |  | 0.006946528 |  | 0.01389306 | 0.006946528 | 0
KLaZrO4 | K La O4 Zr |  |  |  | 3.43 | 10.1023/a:1025812125852 | mp-1104934 | 2229875 |  |  | 0 | 2 | 0 | [5 empty] | 0 |  |  | 5.4507 | 9.7352 | 31.3738 | 0 |  |  |  | 8 | 0 | 0 | 1647.019 | 0 |  | 0.009714523 |  | 1.857143 | 2.285714 | 0.4285714 | 0 | 0.40625 | 0.5 | 0.09375 | 0 | 0.82 | 3.44 | 2.62 | 2.43 | 2.43 | 5.597188 |  |  |  | 4 |  | 0.004857262 |  | 0.009714523 | 0.004857262 | 0
K2La2Ti3O10 | K2 La2 O10 Ti3 |  | N | NaN | 3.44 | 10.1016/j.solmat.2009.12.020 | mp-6548 | -1 |  |  | 1 | 0 | 0 | [5 empty] | 15.28115725 | 15.28115725 | 15.28115725 | 0 |  |  | 0 |  |  |  | 20 | 0 | 229.9025 | 0 | 0 | 0.0869934 |  |  | 1.882353 | 2.352941 | 0.4705882 | 0 | 0.4 | 0.5 | 0.1 | 0 | 0.82 | 3.44 | 2.62 | 2.521176 | 2.521176 | 5.689875 | 0.5736984 |  |  | 10 | 0.0434967 |  |  | 0.0869934 | 0.0434967 | 0.5736984
K2La2Ti3O10 | K2 La2 O10 Ti3 |  |  |  | 3.69 | 10.1016/j.solmat.2009.12.020 | mp-6548 | -1 |  |  | 1 | 0 | 0 | 3.87 | 3.87 | 29.8 | I4/mmm |  | 15.28115725 | 15.28115725 | 15.28115725 | 0 |  |  | 0 |  |  | 3 | 20 | 446.31162 | 229.9025 | 0 | 0 | 0.0869934 |  |  | 1.882353 | 2.352941 | 0.4705882 | 0 | 0.4 | 0.5 | 0.1 | 0 | 0.82 | 3.44 | 2.62 | 2.521176 | 2.521176 | 5.689875 | 0.5736984 |  |  | 10 | 0.0434967 |  |  | 0.0869934 | 0.0434967 | 0.5736984
K2La2Ti3O10 | K2 La2 O10 Ti3 |  |  |  | 3.78 | 10.1016/j.ijhydene.2010.01.022 | mp-6548 | -1 |  |  | 1 | 0 | 0 | 3.859 | 3.859 | 29.048 | I4/mmm |  | 15.28115725 | 15.28115725 | 15.28115725 | 0 |  |  | 0 |  |  | 3 | 20 | 432.5794 | 229.9025 | 0 | 0 | 0.0869934 |  |  | 1.882353 | 2.352941 | 0.4705882 | 0 | 0.4 | 0.5 | 0.1 | 0 | 0.82 | 3.44 | 2.62 | 2.521176 | 2.521176 | 5.689875 | 0.5736984 |  |  | 10 | 0.0434967 |  |  | 0.0869934 | 0.0434967 | 0.5736984
K2La2Ti2.9Fe0.1O10 | Fe0.1 K2 La2 O10 Ti2.9 |  |  |  | 3.2 | 10.1016/j.ijhydene.2010.01.022 | -1 | -1 |  |  | 0 | 0 | 0 | 3.865 | 3.865 | 29.241 |  |  | 0 |  |  | 0 |  |  | 0 |  |  | 3 | 20 | 436.8086 | 0 | 0 | 0 |  |  |  | 1.882353 | 2.352941 | 0.4941176 | 0 | 0.39801 | 0.4975124 | 0.1044776 | 0 | 0.82 | 3.44 | 2.62 | 2.522882 | 2.522882 | 5.693263 |  |  |  | 10 |  |  |  | 0 | 0 | 0
K2La2Ti2.8Fe0.2O10 | Fe0.2 K2 La2 O10 Ti2.8 |  |  |  | 2.93 | 10.1016/j.ijhydene.2010.01.022 | -1 | -1 |  |  | 0 | 0 | 0 | 3.866 | 3.866 | 29.145 |  |  | 0 |  |  | 0 |  |  | 0 |  |  | 3 | 20 | 435.5999 | 0 | 0 | 0 |  |  |  | 1.882353 | 2.352941 | 0.5176471 | 0 | 0.3960396 | 0.4950495 | 0.1089109 | 0 | 0.82 | 3.44 | 2.62 | 2.524588 | 2.524588 | 5.696651 |  |  |  | 10 |  |  |  | 0 | 0 | 0
K2La2Ti2.7Fe0.3O10 | Fe0.3 K2 La2 O10 Ti2.7 |  |  |  | 2.69 | 10.1016/j.ijhydene.2010.01.022 | -1 | -1 |  |  | 0 | 0 | 0 | 3.871 | 3.871 | 29.241 |  |  | 0 |  |  | 0 |  |  | 0 |  |  | 3 | 20 | 438.1659 | 0 | 0 | 0 |  |  |  | 1.882353 | 2.352941 | 0.5411765 | 0 | 0.3940887 | 0.4926108 | 0.1133005 | 0 | 0.82 | 3.44 | 2.62 | 2.526294 | 2.526294 | 5.70004 |  |  |  | 10 |  |  |  | 0 | 0 | 0
K2La2Ti2.6Fe0.4O10 | Fe0.4 K2 La2 O10 Ti2.6 |  |  |  | 2.43 | 10.1016/j.ijhydene.2010.01.022 | -1 | -1 |  |  | 0 | 0 | 0 | 3.874 | 3.874 | 32.946 |  |  | 0 |  |  | 0 |  |  | 0 |  |  | 3 | 20 | 494.4495 | 0 | 0 | 0 |  |  |  | 1.882353 | 2.352941 | 0.5647059 | 0 | 0.3921569 | 0.4901961 | 0.1176471 | 0 | 0.82 | 3.44 | 2.62 | 2.528 | 2.528 | 5.703428 |  |  |  | 10 |  |  |  | 0 | 0 | 0
K2La2Ti2.5Fe0.5O10 | Fe0.5 K2 La2 O10 Ti2.5 |  |  |  | 2.41 | 10.1016/j.ijhydene.2010.01.022 | -1 | -1 |  |  | 0 | 0 | 0 | 3.876 | 3.876 | 30.14325 |  |  | 0 |  |  | 0 |  |  | 0 |  |  | 3 | 20 | 452.8534 | 0 | 0 | 0 |  |  |  | 1.882353 | 2.352941 | 0.5882353 | 0 | 0.3902439 | 0.4878049 | 0.1219512 | 0 | 0.82 | 3.44 | 2.62 | 2.529706 | 2.529706 | 5.706816 |  |  |  | 10 |  |  |  | 0 | 0 | 0
K2La2Ti2.8W0.2O10 | K2 La2 O10 Ti2.8 W0.2 |  |  |  | 3.06 | 10.1016/j.ijhydene.2010.01.022 | -1 | -1 |  |  | 0 | 0 | 0 | 3.866 | 3.866 | 29.114 |  |  | 0 |  |  | 0 |  |  | 0 |  |  | 3 | 20 | 435.1366 | 0 | 0 | 0 |  |  |  | 1.882353 | 2.352941 | 0.4941176 | 0.1647059 | 0.3846154 | 0.4807692 | 0.1009615 | 0.03365385 | 0.82 | 3.44 | 2.62 | 2.530824 | 2.530824 | 5.700325 |  |  |  | 10 |  |  |  | 0 | 0 | 0
K2La2Ti2.8Ni0.2O10 | K2 La2 Ni0.2 O10 Ti2.8 |  |  |  | 2.12 | 10.1016/j.ijhydene.2010.01.022 | -1 | -1 |  |  | 0 | 0 | 0 | 3.857 | 3.857 | 29.534 |  |  | 0 |  |  | 0 |  |  | 0 |  |  | 3 | 20 | 439.361 | 0 | 0 | 0 |  |  |  | 1.882353 | 2.352941 | 0.5411765 | 0 | 0.3940887 | 0.4926108 | 0.1133005 | 0 | 0.82 | 3.44 | 2.62 | 2.525529 | 2.525529 | 5.701012 |  |  |  | 10 |  |  |  | 0 | 0 | 0
H2SrTa2O7 | H2 O7 Sr Ta2 |  |  |  | 3.9 | 10.1039/b312620j | -1 | -1 | sd_1200159 |  | 0 | 0 | 2 | 3.9038 | 3.9038 | 9.7742 | P4/mmm |  | 0 |  |  | 0 |  |  | 3.93 | 3.93 | 18.515 | 3 | 14 | 148.9554 | 0 | 0 | 285.9623235 |  |  | 0.097915 | 1.833333 | 2.333333 | 0.5 | 2.333333 | 0.2619048 | 0.3333333 | 0.07142857 | 0.3333333 | 0.95 | 3.44 | 2.49 | 2.7025 | 2.7025 | 6.489688 |  |  | 0.392702 | 7 |  |  | 0.0489575 | 0.097915 | 0.0489575 | 0.392702
Li2SrTa2O7 | Li2 O7 Sr Ta2 |  |  |  | 3.9 | 10.1039/b312620j | mp-6259 | 7221013 |  |  | 1 | 2 | 0 | 3.847 | 3.847 | 18.1094 | I4/mmm |  | 3.94070066 | 3.94070016 | 9.44985323 | 3.9499 | 3.9499 | 18.2 | 0 |  |  | 3 | 14 | 268.0084 | 140.223 | 283.9511 | 0 | 0.09984096 | 0.09860852 |  | 1.833333 | 2.333333 | 0.5 | 2.333333 | 0.2619048 | 0.3333333 | 0.07142857 | 0.3333333 | 0.95 | 3.44 | 2.49 | 2.499167 | 2.499167 | 5.794415 | 0.5589027 | 0.5520036 |  | 7 | 0.04992048 | 0.04930426 |  | 0.09922474 | 0.04961237 | 0.5554532
K2SrTa2O7 | K2 O7 Sr Ta2 |  |  |  | 3.9 | 10.1039/b312620j | -1 | -1 |  |  | 0 | 0 | 0 | 3.9974 | 3.9974 | 12.133 | P4/mmm |  | 0 |  |  | 0 |  |  | 0 |  |  | 3 | 14 | 193.8757 | 0 | 0 | 0 |  |  |  | 1.833333 | 2.333333 | 0.5 | 2.333333 | 0.2619048 | 0.3333333 | 0.07142857 | 0.3333333 | 0.82 | 3.44 | 2.62 | 2.4725 | 2.4725 | 5.697112 |  |  |  | 7 |  |  |  | 0 | 0 | 0
Rb2SrTa2O7 | O7 Rb2 Sr Ta2 |  |  |  | 3.9 | 10.1039/b312620j | -1 | -1 |  |  | 0 | 0 | 0 | 3.9727 | 3.9727 | 12.7632 | P4/mmm |  | 0 |  |  | 0 |  |  | 0 |  |  | 3 | 14 | 201.4332 | 0 | 0 | 0 |  |  |  | 1.833333 | 2.333333 | 0.5 | 2.333333 | 0.2619048 | 0.3333333 | 0.07142857 | 0.3333333 | 0.82 | 3.44 | 2.62 | 2.4725 | 2.4725 | 5.682189 |  |  |  | 7 |  |  |  | 0 | 0 | 0
KTaO3 | K O3 Ta |  |  |  | 3.6 | 10.1039/b312620j | mp-3614 | 2102087 |  |  | 1 | 1 | 0 | [5 empty] | 3.99488137 | 3.99488137 | 3.99488137 | 3.9883 | 3.9883 | 3.9883 | 0 |  |  |  | 6 | 0 | 63.75462 | 63.44004 | 0 | 0.09411083 | 0.09457749 |  | 1.8 | 2.4 | 0.6 | 2.8 | 0.2368421 | 0.3157895 | 0.07894737 | 0.3684211 | 0.82 | 3.44 | 2.62 | 2.528 | 2.528 | 5.795229476 | 0.6561955 | 0.6594493 |  | 3 | 0.04705541 | 0.04728875 |  | 0.09434416 | 0.04717208 | 0.6578224
K6La2Ta6O21 | K6 La2 O21 Ta6 |  |  |  | 4 | 10.1021/cm050982c | -1 | -1 |  |  | 0 | 0 | 0 | 3.9608 | 3.9608 | 21.8126 | I4/mmm |  | 0 |  |  | 0 |  |  | 0 |  |  |  | 42 | 342.1947 | 0 | 0 | 0 |  |  |  | 1.828571 | 2.4 | 0.5714286 | 2.4 | 0.2539683 | 0.3333333 | 0.07936508 | 0.3333333 | 0.82 | 3.44 | 2.62 | 2.524571 | 2.524571 | 5.788859 |  |  |  | 21 |  |  |  | 0 | 0 | 0
H6La2Ta6O21 | H6 La2 O21 Ta6 |  |  |  | 4 | 10.1021/cm050982c | -1 | -1 |  |  | 0 | 0 | 0 | 3.9484 | 3.9484 | 9.7742 | P4/mmm |  | 0 |  |  | 0 |  |  | 0 |  |  |  | 42 | 152.3784 | 0 | 0 | 0 |  |  |  | 1.828571 | 2.4 | 0.5714286 | 2.4 | 0.2539683 | 0.3333333 | 0.07936508 | 0.3333333 | 1.1 | 3.44 | 2.34 | 2.761143 | 2.761143 | 6.60408 |  |  |  | 21 |  |  |  | 0 | 0 | 0
LaTa3O9 | La O9 Ta3 |  |  |  | 4 | 10.1021/cm050982c | mp-5308 | 1540895 |  |  | 0 | 4 | 0 | [5 empty] | 0 |  |  | 6.5429 | 7.6491 | 12.583 | 0 |  |  |  | 18 | 0 | 0 | 629.7451 | 0 |  | 0.114332 |  | 2 | 2.769231 | 0.7692308 | 3.230769 | 0.2280702 | 0.3157895 | 0.0877193 | 0.3684211 | 1.1 | 3.44 | 2.34 | 2.812308 | 2.812308 | 6.364037 |  | 0.5597126 |  | 9 |  | 0.05716598 |  | 0.114332 | 0.05716598 | 0.5597126
H2SrTa2O7 | H2 O7 Sr Ta2 |  |  |  | 3.9 | 10.1021/cm050982c | mp-990430 | -1 |  |  | 1 | 0 | 0 | [5 empty] | 9.90515426 | 9.90515426 | 9.90515426 | 0 |  |  | 0 |  |  |  | 14 | 0 | 150.757 | 0 | 0 | 0.0928647 |  |  | 1.833333 | 2.333333 | 0.5 | 2.333333 | 0.2619048 | 0.3333333 | 0.07142857 | 0.3333333 | 0.95 | 3.44 | 2.49 | 2.7025 | 2.7025 | 6.489688 | 0.4793395 |  |  | 7 | 0.04643235 |  |  | 0.0928647 | 0.04643235 | 0.4793395
K2Sr1.5Ta3O10 | K2 O10 Sr1.5 Ta3 |  |  |  | 4.1 | 10.1016/j.cplett.2006.12.047 | -1 | -1 |  |  | 0 | 0 | 0 | 3.9499 | 3.9499 | 17.031 | P4/mmm |  | 0 |  |  | 0 |  |  | 0 |  |  |  | 20 | 265.7127 | 0 | 0 | 0 |  |  |  | 1.878788 | 2.424242 | 0.5454545 | 2.545455 | 0.2540984 | 0.3278689 | 0.07377049 | 0.3442623 | 0.82 | 3.44 | 2.62 | 2.543333 | 2.543333 | 5.839828 |  |  |  | 10 |  |  |  | 0 | 0 | 0
Sr3Ti2O7 | O7 Sr3 Ti2 |  |  |  | 3.2 | 10.1016/j.ijhydene.2005.10.005 | mp-3349 | 1530317 |  |  | 1 | 2 | 0 | [5 empty] | 3.90867599 | 3.9086761 | 10.55260473 | 3.899 | 3.899 | 20.39999 | 0 |  |  |  | 14 | 0 | 155.5914 | 310.1247 | 0 | 0.08997929 | 0.09028625 |  | 2 | 2.333333 | 0.3333333 | 0 | 0.4285714 | 0.5 | 0.07142857 | 0 | 0.95 | 3.44 | 2.49 | 2.500833 | 2.500833 | 5.691761 | 0.5849966 | 0.5869923 |  | 7 | 0.04498964 | 0.04514312 |  | 0.09013277 | 0.04506638 | 0.5859944
Na2Ca2Nb4O13 | Ca2 Na2 Nb4 O13 |  |  |  | 3.3 | 10.1111/jace.12122 | -1 | 1544411 |  |  | 0 | 1 | 0 | 3.8918 | 3.882 | 36.127 | Immm |  | 0 |  |  | 3.8716 | 3.8716 | 36.937 | 0 |  |  | 4 | 26 | 545.8055 | 0 | 553.6593 | 0 |  | 0.04696029 |  | 1.714286 | 2.47619 | 0.7619048 | 0 | 0.3461538 | 0.5 | 0.1538462 | 0 | 0.93 | 3.44 | 2.51 | 2.618095 | 2.618095 | 5.961513 |  |  |  | 13 |  | 0.02348014 |  | 0.04696029 | 0.02348014 | 0
Sr2FeTaO6 | Fe O6 Sr2 Ta |  |  |  | 2.01 | 10.1016/j.apcatb.2017.01.011 | mp-31760 | 1528814 |  |  | 4 | 2 | 0 | 5.63 | 5.63 | 7.951 | Pbnm |  | 5.667175 | 9.81577371 | 9.81532669 | 5.6201 | 5.6343 | 7.9375 | 0 |  |  |  | 12 | 252.0220519 | 515.3235 | 251.3435 | 0 | 0.09314537 | 0.09548684 |  | 2 | 2.4 | 0.9 | 1.4 | 0.2985075 | 0.358209 | 0.1343284 | 0.2089552 | 0.95 | 3.44 | 2.49 | 2.587 | 2.587 | 5.894861207 | 0.5709592 | 0.5853118 |  | 6 | 0.04657269 | 0.04774342 |  | 0.0943161 | 0.04715805 | 0.5781355
Sr3FeTaO8 | Fe O8 Sr3 Ta |  |  |  | 2.21 | 10.1016/j.apcatb.2017.01.012 | -1 | -1 |  |  | 0 | 0 | 0 | 3.9668 | 5.63 | 20.598 | I4/mmm |  | 0 |  |  | 0 |  |  | 0 |  |  |  | 16 | 460.0169 | 0 | 0 | 0 |  |  |  | 2 | 2.461538 | 0.6923077 | 1.076923 | 0.3209877 | 0.3950617 | 0.1111111 | 0.1728395 | 0.95 | 3.44 | 2.49 | 2.592308 | 2.592308 | 5.91548 |  |  |  | 8 |  |  |  | 0 | 0 | 0
Sr4FeTaO9 | Fe O9 Sr4 Ta |  |  |  | 2.27 | 10.1016/j.apcatb.2017.01.013 | -1 | -1 |  |  | 0 | 0 | 0 | 3.9493 | 5.63 | 12.727 | I4/mmm |  | 0 |  |  | 0 |  |  | 0 |  |  |  | 18 | 282.9792 | 0 | 0 | 0 |  |  |  | 2 | 2.4 | 0.6 | 0.9333333 | 0.3370787 | 0.4044944 | 0.1011236 | 0.1573034 | 0.95 | 3.44 | 2.49 | 2.539333 | 2.539333 | 5.820952398 |  |  |  | 9 |  |  |  | 0 | 0 | 0
K2.33Sr0.67Nb5O14.335 | K2.33 Nb5 O14.335 Sr0.67 |  |  |  | 3.157 | 10.1016/j.ijhydene.2009.07.047 | -1 | -1 |  |  | 0 | 0 | 0 | 12.449 | 12.449 | 9.2 | P4/mbm |  | 0 |  |  | 0 |  |  | 0 |  |  | 3 | 28.67 | 1425.794 | 0 | 0 | 0 |  |  |  | 1.671816 | 2.567271 | 0.8954556 | 0 | 0.3256017 | 0.5 | 0.1743983 | 0 | 0.82 | 3.44 | 2.62 | 2.680076 | 2.680076 | 6.037019 |  |  |  | 14.335 |  |  |  | 0 | 0 | 0
H2.33Sr0.67Nb5O14.335 | H2.33 Nb5 O14.335 Sr0.67 |  |  |  | 3.188 | 10.1016/j.ijhydene.2009.07.047 | -1 | -1 |  |  | 0 | 0 | 0 | 12.449 | 12.449 | 8.11 |  |  | 0 |  |  | 0 |  |  | 0 |  |  | 3 | 28.67 | 1256.868 | 0 | 0 | 0 |  |  |  | 1.671816 | 2.567271 | 0.8954556 | 0 | 0.3256017 | 0.5 | 0.1743983 | 0 | 0.95 | 3.44 | 2.49 | 2.824039 | 2.824039 | 6.533111 |  |  |  | 14.335 |  |  |  | 0 | 0 | 0
H2.33Sr0.67Nb5O14.335 | H2.33 Nb5 O14.335 Sr0.67 |  | Pt | 1.12 | 3.204 | 10.1016/j.ijhydene.2009.07.047 | -1 | -1 |  |  | 0 | 0 | 0 | 12.449 | 12.449 | 8.04 |  |  | 0 |  |  | 0 |  |  | 0 |  |  | 3 | 28.67 | 1246.02 | 0 | 0 | 0 |  |  |  | 1.671816 | 2.567271 | 0.8954556 | 0 | 0.3256017 | 0.5 | 0.1743983 | 0 | 0.95 | 3.44 | 2.49 | 2.824039 | 2.824039 | 6.533111 |  |  |  | 14.335 |  |  |  | 0 | 0 | 0
Bi2W2O9 | Bi2 O9 W2 |  |  |  | 3 | 10.1246/cl.1999.1103 | mp-1197485 | 7213033 |  |  | 4 | 4 | 0 | [5 empty] | 5.452661 | 5.45315 | 24.558718 | 5.44 | 5.413 | 23.74 | 0 |  |  |  | 18 | 0 | 730.2333 | 699.0651328 | 0 | 0.09859863 | 0.1029947 |  | 2 | 3.230769 | 2.153846 | 4.307692 | 0.1710526 | 0.2763158 | 0.1842105 | 0.3684211 | 2.02 | 3.44 | 1.42 | 3.055385 | 3.055385 | 6.520338 | 0.5051801 | 0.5277038 |  | 9 | 0.04929931 | 0.05149735 |  | 0.1007967 | 0.05039833 | 0.516442
Bi2WO6 | Bi2 O6 W |  |  |  | 2.8 | 10.1246/cl.1999.1103 | mp-554500 | 1528730 |  |  | 2 | 4 | 0 | [5 empty] | 8.31958214 | 8.31958214 | 8.24255817 | 5.533997 | 5.49983 | 16.55071 | 0 |  |  | 1 | 12 | 0 | 248.8092 | 503.7381 | 0 | 0.09645947 | 0.09528761 |  | 2 | 3.333333 | 2.666667 | 4.666667 | 0.1578947 | 0.2631579 | 0.2105263 | 0.3684211 | 2.02 | 3.44 | 1.42 | 3.004444 | 3.004444 | 6.422834 | 0.5256235 | 0.5192378 |  | 6 | 0.04822973 | 0.0476438 |  | 0.09587354 | 0.04793677 | 0.5224307
Bi14W2O27 | Bi14 O27 W2 |  |  |  | 2.8 | 10.1246/cl.1999.1103 | -1 | -1 | sd_1922152 |  | 0 | 0 | [6 empty] | 0 |  |  | 0 | [6 empty] | 54 | 0 | 0 | 0 |  |  |  |  | 2 | 3.488372 | 3.44186 | 5.209302 | 0.1414474 | 0.2467105 | 0.2434211 | 0.3684211 | 2.02 | 3.44 | 1.42 | 2.927442 | 2.927442 | 6.275444 |  |  | 0 | 27 |  |  |  | 0 | 0 | 0
Bi2Ti2O7 | Bi2 O7 Ti2 |  |  |  | 2.9 | 10.1246/cl.1999.1103 | mp-559482 | 1533740 |  |  | 2 | 1 | 0 | [5 empty] | 7.36317079 | 7.36317079 | 7.36317079 | 10.35907 | 10.35907 | 10.35907 | 0 |  |  |  | 14 | 0 | 282.2797 | 1111.635 | 0 | 0.0991924 | 0.01259406 |  | 2 | 3.090909 | 2.181818 | 2.545455 | 0.2037037 | 0.3148148 | 0.2222222 | 0.2592593 | 1.54 | 3.44 | 1.9 | 2.836364 | 2.836364 | 6.173509 | 0.5351841 |  |  | 7 | 0.0495962 | 0.00629703 |  | 0.05589323 | 0.02794662 | 0.5351841
Bi4Ti3O12 | Bi4 O12 Ti3 |  |  |  | 3.1 | 10.1246/cl.1999.1103 | mp-1179025 | 1528445 |  |  | 1 | 4 | 0 | [5 empty] | 3.86469438 | 3.86469438 | 16.97887473 | 32.83 | 5.411 | 5.448 | 0 |  |  |  | 24 | 0 | 251.011 | 967.7998 | 0 | 0.09561334 | 0.09919407 |  | 2 | 3.157895 | 2.421053 | 2.947368 | 0.19 | 0.3 | 0.23 | 0.28 | 1.54 | 3.44 | 1.9 | 2.841053 | 2.841053 | 6.172959 | 0.5281891 | 0.5479698 |  | 12 | 0.04780667 | 0.04959704 |  | 0.09740371 | 0.04870185 | 0.5380794
Bi3TiNbO9 | Bi3 Nb O9 Ti |  |  |  | 3.1 | 10.1246/cl.1999.1103 | mp-1216832 | 1529003 |  |  | 1 | 4 | 0 | [5 empty] | 12.95140779 | 12.95140779 | 12.95140779 | 5.431 | 5.389 | 25.04999 | 0 |  |  |  | 18 | 0 | 189.231 | 733.1546 | 0 | 0.09512185 | 0.09820576 |  | 1.928571 | 3.214286 | 2.571429 | 3 | 0.18 | 0.3 | 0.24 | 0.28 | 1.54 | 3.44 | 1.9 | 2.868571 | 2.868571 | 6.249143 | 0.5245373 | 0 |  | 9 | 0.04756093 | 0.04910288 |  | 0.0966638 | 0.0483319 | 0.2622686
Bi2MoO6 | Bi2 Mo O6 |  |  |  | 3 | 10.1246/cl.1999.1103 | mp-23423 | 1525625 |  |  | 16 | 16 | 0 | [5 empty] | 22.855297 | 5.655962 | 17.48922452 | 17.24399 | 22.42899 | 5.586 | 0 |  |  |  | 12 | 0 | 2260.712 | 2160.393 | 0 | 0.08492901 | 0.08887271 |  | 1.888889 | 3.333333 | 2.777778 | 3.111111 | 0.17 | 0.3 | 0.25 | 0.28 | 2.02 | 3.44 | 1.42 | 2.982222 | 2.982222 | 6.37613767 | 0.4623117 | 0.4837792 |  | 6 | 0.04246451 | 0.04443636 |  | 0.08690086 | 0.04345043 | 0.4730455
BaBi4Ti4O15 | Ba Bi4 O15 Ti4 |  |  |  | 3.3 | 10.1246/cl.1999.1103 | mp-1227554 | 1531494 |  |  | 1 | 1 | 0 | [5 empty] | 20.55167809 | 20.55167809 | 20.55167809 | 41.857 | 5.4551 | 5.468 | 0 |  |  |  | 30 | 0 | 309.5919 | 1248.531 | 0 | 0.09690176 | 0.02402824 |  | 2 | 3 | 2 | 2.333333 | 0.2142857 | 0.3214286 | 0.2142857 | 0.25 | 0.89 | 3.44 | 2.55 | 2.780417 | 2.780417 | 6.084789 | 0.559792 |  |  | 15 | 0.04845088 | 0.01201412 |  | 0.060465 | 0.0302325 | 0.559792
Bi2MoO6 | Bi2 Mo O6 |  |  |  | 2.64 | 10.1246/cl.2005.1528 | mp-23423 | 1525625 |  |  | 16 | 16 | 0 | [5 empty] | 22.855297 | 5.655962 | 17.48922452 | 17.24399 | 22.42899 | 5.586 | 0 |  |  |  | 12 | 0 | 2260.712 | 2160.393 | 0 | 0.08492901 | 0.08887271 |  | 1.888889 | 3.333333 | 2.777778 | 3.111111 | 0.17 | 0.3 | 0.25 | 0.28 | 2.02 | 3.44 | 1.42 | 2.982222 | 2.982222 | 6.37613767 | 0.4623117 | 0.4837792 |  | 6 | 0.04246451 | 0.04443636 |  | 0.08690086 | 0.04345043 | 0.4730455
PbBi2Nb2O9 | Bi2 Nb2 O9 Pb |  |  |  | 2.88 | 10.1021/ja049676a | mp-23101 | 1531664 |  |  | 1 | 4 | 0 | 5.496 | 5.496 | 25.55 | A21am |  | 12.86882012 | 12.86882012 | 12.86882012 | 5.5453 | 5.5453 | 25.6867 | 0 |  |  |  | 18 | 771.7637088 | 197.4404 | 789.8751 | 0 | 0.09116676 | 0.09115366 |  | 1.857143 | 3.142857 | 2.714286 | 3 | 0.1733333 | 0.2933333 | 0.2533333 | 0.28 | 1.6 | 3.44 | 1.84 | 2.895 | 2.895 | 6.260504 | 0.5199562 | 0.5198814 |  | 9 | 0.04558338 | 0.04557683 |  | 0.09116021 | 0.0455801 | 0.5199188
TiO2 | O2 Ti |  | N | NaN | 2.73 | 10.1021/ja049676a | mp-1245098 | 1010942 |  |  | 30 | 4 | 0 | [5 empty] | 10.59112378 | 10.78473663 | 10.48617618 | 3.73 | 3.73 | 9.37 | 0 |  |  |  | 4 | 0 | 1182.741 | 130.363873 | 0 | 0.1014592 | 0.1227334 |  | 2 | 2.666667 | 0.6666667 | 0 | 0.375 | 0.5 | 0.125 | 0 | 1.54 | 3.44 | 1.9 | 2.806667 | 2.806667 | 6.1769976 | 0.4690041 | 0.5673458 |  | 2 | 0.05072961 | 0.06136669 |  | 0.1120963 | 0.05604815 | 0.5181749
CaBi2Nb2O9 | Bi2 Ca Nb2 O9 |  |  |  | 3.46 | 10.1016/j.ijhydene.2009.04.021 | mp-555616 | -1 |  |  | 1 | 0 | 0 |  |  |  | A21am |  | 13.83861243 | 13.83861243 | 13.83861243 | 0 |  |  | 0 |  |  |  | 18 | 0 | 208.2631 | 0 | 0 | 0.08642915 |  |  | 1.857143 | 3 | 2 | 2 | 0.2096774 | 0.3387097 | 0.2258065 | 0.2258065 | 1 | 3.44 | 2.44 | 2.8 | 2.8 | 6.202086 | 0.4754156 |  |  | 9 | 0.04321458 |  |  | 0.08642915 | 0.04321458 | 0.4754156
SrBi2Nb2O9 | Bi2 Nb2 O9 Sr |  |  |  | 3.43 | 10.1016/j.ijhydene.2009.04.021 | mp-23614 | 1531753 |  |  | 2 | 4 | 0 |  |  |  | A21am |  | 13.01244535 | 13.01244535 | 5.688484 | 5.506 | 5.506 | 25 | 0 |  |  |  | 18 | 0 | 408.0805 | 757.9009 | 0 | 0.08821789 | 0.09499923 |  | 1.857143 | 3 | 2 | 2 | 0.2096774 | 0.3387097 | 0.2258065 | 0.2258065 | 0.95 | 3.44 | 2.49 | 2.796429 | 2.796429 | 6.18813 | 0.5020565 | 0.5406497 |  | 9 | 0.04410895 | 0.04749961 |  | 0.09160856 | 0.04580428 | 0.5213531
BaBi2Nb2O9 | Ba Bi2 Nb2 O9 |  |  |  | 3.3 | 10.1016/j.ijhydene.2009.04.021 | mp-555867 | 7221049 |  |  | 2 | 2 | 0 |  |  |  | I4/mmm |  | 13.05287155 | 13.05287155 | 5.760265 | 3.939 | 3.939 | 25.6364 | 0 |  |  |  | 18 | 0 | 419.8791 | 397.7672 | 0 | 0.08573897 | 0.09050519 |  | 1.857143 | 3 | 2 | 2 | 0.2096774 | 0.3387097 | 0.2258065 | 0.2258065 | 0.89 | 3.44 | 2.55 | 2.792143 | 2.792143 | 6.174179 | 0.5080603 | 0 |  | 9 | 0.04286948 | 0.0452526 |  | 0.08812208 | 0.04406104 | 0.2540301
CaBi2Ta2O9 | Bi2 Ca O9 Ta2 |  |  |  | 3.67 | 10.1016/j.jssc.2008.05.020 | mp-556848 | 1525923 |  |  | 1 | 4 | 0 | 5.467 | 5.427 | 24.931 | A21am |  | 13.46934785 | 13.46934785 | 13.46934785 | 5.4659 | 5.4318 | 24.9619 | 0 |  |  |  | 18 | 739.688 | 189.2215 | 741.1107 | 0 | 0.09512662 | 0.09715148 |  | 2 | 3 | 1.857143 | 4 | 0.1842105 | 0.2763158 | 0.1710526 | 0.3684211 | 1 | 3.44 | 2.44 | 2.785714 | 2.785714 | 6.216117 | 0.5232572 |  |  | 9 | 0.04756331 | 0.04857574 |  | 0.09613905 | 0.04806952 | 0.5232572
SrBi2Ta2O9 | Bi2 O9 Sr Ta2 |  |  |  | 3.64 | 10.1016/j.jssc.2008.05.020 | mp-554675 | 1521923 |  |  | 1 | 4 | 0 | 5.473 | 5.527 | 25.031 | A21am |  | 12.88926011 | 12.88926011 | 12.88926011 | 5.52237 | 5.52408 | 25.0264 | 0 |  |  |  | 18 | 757.1695 | 195.032 | 763.4557 | 0 | 0.09229253 | 0.09430803 |  | 2 | 3 | 1.857143 | 4 | 0.1842105 | 0.2763158 | 0.1710526 | 0.3684211 | 0.95 | 3.44 | 2.49 | 2.782143 | 2.782143 | 6.202161 | 0.5252456 | 0.536716 |  | 9 | 0.04614626 | 0.04715401 |  | 0.09330028 | 0.04665014 | 0.5309808
BaBi2Ta2O9 | Ba Bi2 O9 Ta2 |  |  |  | 3.52 | 10.1016/j.jssc.2008.05.020 | mp-23611 | 1525921 |  |  | 1 | 1 | 0 | 3.954 | 3.954 | 25.487 | I4/mmm |  | 12.93976145 | 12.93976145 | 12.93976145 | 3.9355 | 3.9355 | 25.5686 | 0 |  |  |  | 18 | 398.4667 | 198.961 | 396.0106 | 0 | 0.09047001 | 0.04545333 |  | 2 | 3 | 1.857143 | 4 | 0.1842105 | 0.2763158 | 0.1710526 | 0.3684211 | 0.89 | 3.44 | 2.55 | 2.777857 | 2.777857 | 6.18821 | 0.5360948 |  |  | 9 | 0.045235 | 0.02272667 |  | 0.06796167 | 0.03398084 | 0.5360948
K0.5La0.5Bi2Ta2O9 | Bi2 K0.5 La0.5 O9 Ta2 |  |  |  | 3.44 | 10.1016/j.ijhydene.2012.05.090 | -1 | -1 |  |  | 0 | 0 | 0 | 5.492 | 5.565 | 24.88 | I4/mmm |  | 0 |  |  | 0 |  |  | 0 |  |  |  | 18 | 760.4069424 | 0 | 0 | 0 |  |  |  | 1.964286 | 3 | 1.892857 | 4 | 0.1809211 | 0.2763158 | 0.1743421 | 0.3684211 | 0.82 | 3.44 | 2.62 | 2.782857 | 2.782857 | 6.192924 |  |  |  | 9 |  |  |  | 0 | 0 | 0
K0.5La0.5Bi2Nb2O9 | Bi2 K0.5 La0.5 Nb2 O9 |  |  |  | 3.22 | 10.1016/j.ijhydene.2012.05.090 | -1 | -1 |  |  | 0 | 0 | 0 | 5.502 | 5.507 | 25.09 | I4/mmm |  | 0 |  |  | 0 |  |  | 0 |  |  |  | 18 | 760.2148 | 0 | 0 | 0 |  |  |  | 1.821429 | 3 | 2.035714 | 2 | 0.2056452 | 0.3387097 | 0.2298387 | 0.2258065 | 0.82 | 3.44 | 2.62 | 2.797143 | 2.797143 | 6.178893 |  |  |  | 9 |  |  |  | 0 | 0 | 0
H1.9K0.3La0.5Bi0.1Ta2O7 | H1.9 Bi0.1 K0.3 La0.5 O7 Ta2 |  |  |  | 4 | 10.1016/j.ijhydene.2012.05.090 | -1 | -1 |  |  | 0 | 0 | 0 | 3.906 | 3.906 | 9.884 |  |  | 0 |  |  | 0 |  |  | 0 |  |  |  | 14 | 150.7986 | 0 | 0 | 0 |  |  |  | 1.813559 | 2.398305 | 0.6355932 | 2.491525 | 0.2471132 | 0.3267898 | 0.08660508 | 0.3394919 | 0.82 | 3.44 | 2.62 | 2.733729 | 2.733729 | 6.521734 |  |  |  | 7 |  |  |  | 0 | 0 | 0
H1.6K0.2La0.3Bi0.1Nb2O6.5 | H1.6 Bi0.1 K0.2 La0.3 Nb2 O6.5 |  |  |  | 3.49 | 10.1016/j.ijhydene.2012.05.090 | -1 | -1 |  |  | 0 | 0 | 0 | 3.903 | 3.903 | 10.05 |  |  | 0 |  |  | 0 |  |  | 0 |  |  |  | 13 | 153.0958 | 0 | 0 | 0 |  |  |  | 1.64486 | 2.457944 | 0.8691589 | 0.1308411 | 0.3223443 | 0.481685 | 0.1703297 | 0.02564103 | 0.82 | 3.44 | 2.62 | 2.782804 | 2.782804 | 6.540348 |  |  |  | 6.5 |  |  |  | 0 | 0 | 0
K2LaTa5O15 | K2 La O15 Ta5 |  |  |  | 4 | 10.1016/j.ijhydene.2012.05.090 | mp-1204933 | -1 | sd_1820105 |  | 0 | 0 | 2 | [5 empty] | 0 |  |  | 0 |  |  | 12.5602 | 12.5602 | 3.9214 |  | 34 | 0 | 0 | 0 | 618.6347 |  |  | 0.1099195 | 1.92 | 2.72 | 0.64 | 2.8 | 0.2376238 | 0.3366337 | 0.07920792 | 0.3465347 | 0.82 | 3.44 | 2.62 | 2.7488 | 2.7488 | 6.230557 |  |  | 0.5553845 | 15 |  |  | 0.04849389 | 0.1099195 | 0.04849389 | 0.5553845
H1.8Ca0.8Bi0.2Ta2O7 | Bi0.2 Ca0.8 H1.8 O7 Ta2 |  |  |  | 3.7 | 10.1016/j.ijhydene.2012.05.090 | -2 | -1 |  |  | 0 | 0 | 0 | [5 empty] | 0 |  |  | 0 |  |  | 0 |  |  |  | 14 | 0 | 0 | 0 | 0 |  |  |  | 1.847458 | 2.423729 | 0.6779661 | 2.610169 | 0.2443946 | 0.3206278 | 0.0896861 | 0.3452915 | 1 | 3.44 | 2.44 | 2.732542 | 2.732542 | 6.512318 |  |  |  | 7 |  |  |  | 0 | 0 | 0
H1.8Sr0.8Bi0.2Ta2O7 | Bi0.2 H1.8 O7 Sr Ta2 |  |  |  | 3.9 | 10.1016/j.ijhydene.2012.05.090 | -2 | -1 |  |  | 0 | 0 | 0 | [5 empty] | 0 |  |  | 0 |  |  | 0 |  |  |  | 14 | 0 | 0 | 0 | 0 |  |  |  | 1.85 | 2.383333 | 0.6666667 | 2.566667 | 0.2477679 | 0.3191964 | 0.08928571 | 0.34375 | 0.95 | 3.44 | 2.49 | 2.6995 | 2.6995 | 6.438645 |  |  |  | 7 |  |  |  | 0 | 0 | 0
H1.9Ba0.8Bi0.1Ta2O7 | Ba0.8 Bi0.1 H1.9 O7 Ta2 |  |  |  | 4 | 10.1016/j.ijhydene.2012.05.090 | -2 | -1 |  |  | 0 | 0 | 0 | [5 empty] | 0 |  |  | 0 |  |  | 0 |  |  |  | 14 | 0 | 0 | 0 | 0 |  |  |  | 1.838983 | 2.398305 | 0.5932203 | 2.491525 | 0.2511574 | 0.3275463 | 0.08101852 | 0.3402778 | 0.89 | 3.44 | 2.55 | 2.72661 | 2.72661 | 6.511783 |  |  |  | 7 |  |  |  | 0 | 0 | 0
H1.9K0.3La0.5Bi0.1Ta2O7 | Bi0.1 H1.9 K0.3 La0.5 O7 Ta2 |  |  |  | 4.3 | 10.1016/j.ijhydene.2012.05.090 | -2 | -1 |  |  | 0 | 0 | 0 | [5 empty] | 0 |  |  | 0 |  |  | 0 |  |  |  | 14 | 0 | 0 | 0 | 0 |  |  |  | 1.813559 | 2.398305 | 0.6355932 | 2.491525 | 0.2471132 | 0.3267898 | 0.08660508 | 0.3394919 | 0.82 | 3.44 | 2.62 | 2.733729 | 2.733729 | 6.521734 |  |  |  | 7 |  |  |  | 0 | 0 | 0
Bi4Nb8OCl | Bi4 Cl Nb8 O |  |  |  | 2.39 | 10.1021/jacs.5b11191 | -1 | -1 |  |  | 0 | 0 | 0 | 5.493 | 5.493 | 28.75 |  | 14.375 | 0 |  |  | 0 |  |  | 0 |  |  |  | 2 | 867.4752 | 0 | 0 | 0 |  |  |  | 1.428571 | 1.5 | 5.142857 | 4 | 0.1183432 | 0.1242604 | 0.4260355 | 0.3313609 | 1.6 | 3.44 | 1.84 | 1.962857 | 1.962857 | 4.499325 |  |  |  | 1 |  |  |  | 0 | 0 | 0
BiOCl | Bi Cl O |  |  |  | 3.42 | 10.1021/jacs.5b11191 | mp-22939 | 1011175 |  |  | 2 | 2 | 0 | [5 empty] | 3.8933967 | 3.8933967 | 7.49318875 | 3.89 | 3.89 | 7.37 | 0 |  |  |  | 2 | 0 | 113.5858 | 111.523577 | 0 | 0.03521567 | 0.03586686 |  | 2 | 4 | 3.333333 | 4.666667 | 0.1428571 | 0.2857143 | 0.2380952 | 0.3333333 | 2.02 | 3.44 | 1.42 | 2.873333 | 2.873333 | 6.647899 | 0.6091803 | 0.6204448 |  | 1 | 0.01760784 | 0.01793343 |  | 0.03554126 | 0.01777063 | 0.6148126
Bi4NbO8Cl | Bi4 Cl Nb O8 |  |  |  | 2.39 | 10.1039/c8cy00959g | mp-23630 | 1529527 |  |  | 4 | 4 | 0 | [5 empty] | 5.50261782 | 5.55825167 | 28.88222052 | 5.493 | 5.496 | 28.75 | 0 |  |  |  | 16 | 0 | 883.3608 | 867.94893 | 0 | 0.07245058 | 0.07373706 |  | 1.928571 | 3.5 | 3.142857 | 4 | 0.1534091 | 0.2784091 | 0.25 | 0.3181818 | 1.6 | 3.44 | 1.84 | 2.882857 | 2.882857 | 6.35005 | 0.5223934 | 0.5316693 |  | 8 | 0.03622529 | 0.03686853 |  | 0.07309382 | 0.03654691 | 0.5270314
Bi4NbO8Br | Bi4 Br Nb O8 |  |  |  | 2.22 | 10.1039/c8cy00959g | mp-1198841 | -1 |  |  | 4 | 0 | 0 | [5 empty] | 5.580904 | 5.653938 | 29.812772 | 0 |  |  | 0 |  |  |  | 16 | 0 | 940.7147 | 0 | 0 | 0.06803338 |  |  | 1.928571 | 3.5 | 3.857143 | 4 | 0.1451613 | 0.2634409 | 0.2903226 | 0.3010753 | 1.6 | 3.44 | 1.84 | 2.868571 | 2.868571 | 6.299945 | 0.5149647 |  |  | 8 | 0.03401669 |  |  | 0.06803338 | 0.03401669 | 0.5149647
Bi4TaO8Cl | Bi4 Cl O8 Ta |  |  |  | 2.29 | 10.1039/c8cy00959g | mp-558314 | 7221321 |  |  | 1 | 4 | 0 | [5 empty] | 3.907064 | 3.907064 | 14.317355 | 5.4589 | 5.5044 | 28.6998 | 0 |  |  |  | 16 | 0 | 218.5566 | 862.3707 | 0 | 0.07320759 | 0.07421402 |  | 2 | 3.5 | 3.071429 | 5 | 0.1473684 | 0.2578947 | 0.2263158 | 0.3684211 | 1.5 | 3.44 | 1.94 | 2.875714 | 2.875714 | 6.357066 | 0.5278517 | 0.5351084 |  | 8 | 0.0366038 | 0.03710701 |  | 0.07371081 | 0.0368554 | 0.5314801
Bi4TaO8Br | Bi4 Br O8 Ta |  |  |  | 2.27 | 10.1039/c8cy00959g | mp-554207 | -1 |  |  | 4 | 0 | 0 | [5 empty] | 5.49521318 | 5.54216272 | 29.45139572 | 0 |  |  | 0 |  |  |  | 16 | 0 | 896.953 | 0 | 0 | 0.07135268 |  |  | 2 | 3.5 | 3.785714 | 5 | 0.14 | 0.245 | 0.265 | 0.35 | 1.5 | 3.44 | 1.94 | 2.861429 | 2.861429 | 6.30696 | 0.5400895 |  |  | 8 | 0.03567634 |  |  | 0.07135268 | 0.03567634 | 0.5400895
HLaTa2O7 | H La O7 Ta2 |  |  |  | 3.8 | 10.1039/B301938C | -1 | -1 | sd_1241784 |  | 0 | 0 | 1 | 3.89 | 3.89 | 10.34 | I4/mmm |  | 0 |  |  | 0 |  |  | 3.88 | 3.88 | 10.66 | 2 | 14 | 156.465914 | 0 | 0 | 160.479904 |  |  | 0.08723834 | 1.909091 | 2.545455 | 0.6363636 | 2.545455 | 0.25 | 0.3333333 | 0.08333333 | 0.3333333 | 1.1 | 3.44 | 2.34 | 2.761818 | 2.761818 | 6.444863 |  |  | 0 | 7 |  |  | 0.04361917 | 0.08723834 | 0.04361917 | 0
NaLaTa2O7 | La Na O7 Ta2 |  |  |  | 3.85 | 10.1039/B301938C | mp-1220741 | 1544432 |  |  | 1 | 2 | 0 | 3.85 | 3.85 | 12.77 | I4/mmm |  | 11.21002991 | 11.21002991 | 11.21002991 | 3.8955 | 3.8955 | 21.436 | 0 |  |  | 2 | 14 | 189.283325 | 167.364 | 325.2896 | 0 | 0.08365001 | 0.08607715 |  | 1.909091 | 2.545455 | 0.6363636 | 2.545455 | 0.25 | 0.3333333 | 0.08333333 | 0.3333333 | 0.93 | 3.44 | 2.51 | 2.646364 | 2.646364 | 6.050952 | 0.4535697 | 0 |  | 7 | 0.041825 | 0.04303857 |  | 0.08486358 | 0.04243179 | 0.2267848
RbLaTa2O7 | La O7 Rb Ta2 |  |  |  | 3.9 | 10.1039/B301938C | mp-541600 | -1 |  |  | 1 | 0 | 0 | 3.88 | 3.88 | 11.07 | P4/mmm |  | 3.910394 | 3.910394 | 11.314458 | 0 |  |  | 0 |  |  | 2 | 14 | 166.652208 | 173.0114 | 0 | 0 | 0.08091951 |  |  | 1.909091 | 2.545455 | 0.6363636 | 2.545455 | 0.25 | 0.3333333 | 0.08333333 | 0.3333333 | 0.82 | 3.44 | 2.62 | 2.636364 | 2.636364 | 6.004409 | 0.5117219 |  |  | 7 | 0.04045976 |  |  | 0.08091951 | 0.04045976 | 0.5117219
CsLaTa2O7 | Cs La O7 Ta2 |  |  |  | 3.95 | 10.1039/B301938C | -1 | -1 | sd_1432286 |  | 0 | 0 | 1 | 3.88 | 3.88 | 11.07 | P4/mmm |  | 0 |  |  | 0 |  |  | 3.899 | 3.899 | 11.292 | 2 | 14 | 166.652208 | 0 | 0 | 171.6633 |  |  | 0.08155502 | 1.909091 | 2.545455 | 0.6363636 | 2.545455 | 0.25 | 0.3333333 | 0.08333333 | 0.3333333 | 0.79 | 3.44 | 2.65 | 2.633636 | 2.633636 | 5.990886 |  |  | 0.5488152 | 7 |  |  | 0.04077751 | 0.08155502 | 0.04077751 | 0.5488152
HPrTa2O7 | H O7 Pr Ta2 |  |  |  | 3.55 | 10.1039/B301938C | -1 | -1 |  |  | 0 | 0 | 0 | 3.9 | 3.9 | 11.07 | tetragonal |  | 0 |  |  | 0 |  |  | 0 |  |  | 2 | 14 | 168.3747 | 0 | 0 | 0 |  |  |  | 1.909091 | 2.545455 | 0.5454545 | 2.818182 | 0.244186 | 0.3255814 | 0.06976744 | 0.3604651 | 1.13 | 3.44 | 2.31 | 2.764545 | 2.764545 | 6.419635 |  |  |  | 7 |  |  |  | 0 | 0 | 0
NaPrTa2O7 | Na O7 Pr Ta2 |  |  |  | 3.55 | 10.1039/B301938C | -1 | -1 |  |  | 0 | 0 | 0 | 3.88 | 3.88 | 11.297 | P4/mmm |  | 0 |  |  | 0 |  |  | 0 |  |  | 2 | 14 | 170.0695568 | 0 | 0 | 0 |  |  |  | 1.909091 | 2.545455 | 0.5454545 | 2.818182 | 0.244186 | 0.3255814 | 0.06976744 | 0.3604651 | 0.93 | 3.44 | 2.51 | 2.649091 | 2.649091 | 6.025725 |  |  |  | 7 |  |  |  | 0 | 0 | 0
RbPrTa2O7 | O7 Pr Rb Ta2 |  |  |  | 3.55 | 10.1039/B301938C | -1 | -1 | sd_1050391 |  | 0 | 0 | 1 | 3.88 | 3.88 | 10.647 | P4/mmm |  | 0 |  |  | 0 |  |  | 3.8653 | 3.8653 | 11.0131 | 2 | 14 | 160.2841968 | 0 | 0 | 164.5417 |  |  | 0.08508481 | 1.909091 | 2.545455 | 0.5454545 | 2.818182 | 0.244186 | 0.3255814 | 0.06976744 | 0.3604651 | 0.82 | 3.44 | 2.62 | 2.639091 | 2.639091 | 5.979181 |  |  | 0.5338127 | 7 |  |  | 0.04254241 | 0.08508481 | 0.04254241 | 0.5338127
CsPrTa2O7 | Cs O7 Pr Ta2 |  |  |  | 3.55 | 10.1039/B301938C | -1 | -1 |  |  | 0 | 0 | 0 | 3.88 | 3.88 | 11.066 | P4/mmm |  | 0 |  |  | 0 |  |  | 0 |  |  | 2 | 14 | 166.5919904 | 0 | 0 | 0 |  |  |  | 1.909091 | 2.545455 | 0.5454545 | 2.818182 | 0.244186 | 0.3255814 | 0.06976744 | 0.3604651 | 0.79 | 3.44 | 2.65 | 2.636364 | 2.636364 | 5.965658 |  |  |  | 7 |  |  |  | 0 | 0 | 0
HNdTa2O7 | H Nd O7 Ta2 |  |  |  | 4.2 | 10.1039/B301938C | -1 | -1 |  |  | 0 | 0 | 0 | 3.92 | 3.92 | 11.065 | P4/mmm |  | 0 |  |  | 0 |  |  | 0 |  |  | 2 | 14 | 170.029216 | 0 | 0 | 0 |  |  |  | 1.909091 | 2.545455 | 0.5454545 | 2.909091 | 0.2413793 | 0.3218391 | 0.06896552 | 0.3678161 | 1.14 | 3.44 | 2.3 | 2.765455 | 2.765455 | 6.421592 |  |  |  | 7 |  |  |  | 0 | 0 | 0
NaNdTa2O7 | Na Nd O7 Ta2 |  |  |  | 4.15 | 10.1039/B301938C | -1 | -1 |  |  | 0 | 0 | 0 | 3.92 | 3.92 | 11.7911 | P4/mmm |  | 0 |  |  | 0 |  |  | 0 |  |  | 2 | 14 | 181.1868 | 0 | 0 | 0 |  |  |  | 1.909091 | 2.545455 | 0.5454545 | 2.909091 | 0.2413793 | 0.3218391 | 0.06896552 | 0.3678161 | 0.93 | 3.44 | 2.51 | 2.65 | 2.65 | 6.027682 |  |  |  | 7 |  |  |  | 0 | 0 | 0
RbNdTa2O7 | Nd O7 Rb Ta2 |  |  |  | 4.15 | 10.1039/B301938C | -1 | -1 |  |  | 0 | 0 | 0 | 3.92 | 3.92 | 11.5395 | P4/mmm |  | 0 |  |  | 0 |  |  | 0 |  |  | 2 | 14 | 177.3205728 | 0 | 0 | 0 |  |  |  | 1.909091 | 2.545455 | 0.5454545 | 2.909091 | 0.2413793 | 0.3218391 | 0.06896552 | 0.3678161 | 0.82 | 3.44 | 2.62 | 2.64 | 2.64 | 5.981138 |  |  |  | 7 |  |  |  | 0 | 0 | 0
CsNdTa2O7 | Cs Nd O7 Ta2 |  |  |  | 4.15 | 10.1039/B301938C | -1 | -1 |  |  | 0 | 0 | 0 | 3.84 | 3.84 | 11.5395 | P4/mmm |  | 0 |  |  | 0 |  |  | 0 |  |  | 2 | 14 | 170.1568512 | 0 | 0 | 0 |  |  |  | 1.909091 | 2.545455 | 0.5454545 | 2.909091 | 0.2413793 | 0.3218391 | 0.06896552 | 0.3678161 | 0.79 | 3.44 | 2.65 | 2.637273 | 2.637273 | 5.967615 |  |  |  | 7 |  |  |  | 0 | 0 | 0
HSmTa2O7 | H O7 Sm Ta2 |  |  |  | 4.15 | 10.1039/B301938C | -1 | -1 |  |  | 0 | 0 | 0 | 3.85 | 3.85 | 10.95 | P4/mmm |  | 0 |  |  | 0 |  |  | 0 |  |  | 2 | 14 | 162.306375 | 0 | 0 | 0 |  |  |  | 1.909091 | 2.545455 | 0.5454545 | 3.090909 | 0.2359551 | 0.3146067 | 0.06741573 | 0.3820225 | 1.17 | 3.44 | 2.27 | 2.768182 | 2.768182 | 6.42992 |  |  |  | 7 |  |  |  | 0 | 0 | 0
NaSmTa2O7 | Na O7 Sm Ta2 |  |  |  | 4.25 | 10.1039/B301938C | -1 | -1 |  |  | 0 | 0 | 0 | 3.88 | 3.88 | 11.54 | P4/mmm |  | 0 |  |  | 0 |  |  | 0 |  |  | 2 | 14 | 173.727776 | 0 | 0 | 0 |  |  |  | 1.909091 | 2.545455 | 0.5454545 | 3.090909 | 0.2359551 | 0.3146067 | 0.06741573 | 0.3820225 | 0.93 | 3.44 | 2.51 | 2.652727 | 2.652727 | 6.03601 |  |  |  | 7 |  |  |  | 0 | 0 | 0
RbSmTa2O7 | O7 Rb Sm Ta2 |  |  |  | 4.25 | 10.1039/B301938C | -1 | -1 |  |  | 0 | 0 | 0 | 3.85 | 3.85 | 11.3 | P4/mmm |  | 0 |  |  | 0 |  |  | 0 |  |  | 2 | 14 | 167.49425 | 0 | 0 | 0 |  |  |  | 1.909091 | 2.545455 | 0.5454545 | 3.090909 | 0.2359551 | 0.3146067 | 0.06741573 | 0.3820225 | 0.82 | 3.44 | 2.62 | 2.642727 | 2.642727 | 5.989466 |  |  |  | 7 |  |  |  | 0 | 0 | 0
CsSmTa2O7 | Cs O7 Sm Ta2 |  |  |  | 4.25 | 10.1039/B301938C | -1 | -1 |  |  | 0 | 0 | 0 | 3.76 | 3.76 | 11.41 | P4/mmm |  | 0 |  |  | 0 |  |  | 0 |  |  | 2 | 14 | 161.310016 | 0 | 0 | 0 |  |  |  | 1.909091 | 2.545455 | 0.5454545 | 3.090909 | 0.2359551 | 0.3146067 | 0.06741573 | 0.3820225 | 0.79 | 3.44 | 2.65 | 2.64 | 2.64 | 5.975943 |  |  |  | 7 |  |  |  | 0 | 0 | 0
LiCa2Ta3O10 | Ca2 Li O10 Ta3 |  |  |  | 3.2 | 10.1246/bcsj.81.401 | mp-774479 | 1522041 |  |  | 1 | 2 | 0 | 3.85 | 3.85 | 28.362 | I4/mmm |  | 14.18312793 | 14.18312793 | 14.18312793 | 3.8515 | 3.8515 | 28.339 | 0 |  |  |  | 20 | 420.395745 | 215.8165 | 420.3822 | 0 | 0.09267132 | 0.09515151 |  | 1.9375 | 2.5 | 0.5625 | 2.625 | 0.2540984 | 0.3278689 | 0.07377049 | 0.3442623 | 0.98 | 3.44 | 2.46 | 2.6175 | 2.6175 | 6.021714 | 0.4875453 | 0 |  | 10 | 0.04633566 | 0.04757575 |  | 0.09391141 | 0.04695571 | 0.2437727
HCa2Nb3O10 | Ca2 H Nb3 O10 |  |  |  | 3.5 | 10.1021/cm9007766 | -1 | -1 | sd_1050391 |  | 0 | 0 | 1 | [5 empty] | 0 |  |  | 0 |  |  | 3.8653 | 3.8653 | 11.0131 |  | 20 | 0 | 0 | 0 | 164.5417 |  |  | 0.1215497 | 1.75 | 2.5 | 0.75 | 0 | 0.35 | 0.5 | 0.15 | 0 | 1 | 3.44 | 2.44 | 2.7125 | 2.7125 | 6.264026 |  |  | 0.5338127 | 10 |  |  | 0.06077487 | 0.1215497 | 0.06077487 | 0.5338127
HCa2Nb3O10 | Ca2 H Nb3 O10 |  |  |  | 3.5 | 10.1039/B903692J | -1 | -1 | sd_1050391 |  | 0 | 0 | 1 | 3.85 | 3.85 | 29.2967 | tetragonal |  | 0 |  |  | 0 |  |  | 3.8653 | 3.8653 | 11.0131 |  | 20 | 434.2503 | 0 | 0 | 164.5417 |  |  | 0.1215497 | 1.75 | 2.5 | 0.75 | 0 | 0.35 | 0.5 | 0.15 | 0 | 1 | 3.44 | 2.44 | 2.7125 | 2.7125 | 6.264026 |  |  | 0.5338127 | 10 |  |  | 0.06077487 | 0.1215497 | 0.06077487 | 0.5338127
HSr2Nb3O10 | H Nb3 O10 Sr2 |  |  |  | 3.3 | 10.1039/B903692J | -1 | -1 |  |  | 0 | 0 | 0 | 3.89 | 3.89 | 33.3 | tetragonal |  | 0 |  |  | 0 |  |  | 0 |  |  |  | 20 | 503.89893 | 0 | 0 | 0 |  |  |  | 1.75 | 2.5 | 0.75 | 0 | 0.35 | 0.5 | 0.15 | 0 | 0.95 | 3.44 | 2.49 | 2.70625 | 2.70625 | 6.239602 |  |  |  | 10 |  |  |  | 0 | 0 | 0
HLaNb2O7 | H La Nb2 O7 |  |  |  | 3.23 | 10.1039/B903692J | mp-1205881 | -1 | sd_1241782 |  | 1 | 0 | 1 | 3.89 | 3.89 | 21.29 | tetragonal |  | 3.926332 | 3.926332 | 10.74639 | 0 |  |  | 3.8913 | 3.8913 | 10.47 |  | 14 | 322.162409 | 165.6672 | 0 | 158.539 | 0.08450675 |  | 0.08830635 | 1.727273 | 2.545455 | 0.8181818 | 0 | 0.3392857 | 0.5 | 0.1607143 | 0 | 1.1 | 3.44 | 2.34 | 2.78 | 2.78 | 6.427005 | 0.4187489 |  | 0 | 7 | 0.04225337 |  | 0.04415317 | 0.08640655 | 0.04320327 | 0.2093744
KSr2Nb3O10 | K Nb3 O10 Sr2 |  |  |  | 3.47 | 10.1016/j.solmat.2010.12.017 | -1 | -1 |  |  | 0 | 0 | 0 | 7.821 | 7.765 | 30.08 | P212121 |  | 0 |  |  | 0 |  |  | 0 |  |  |  | 20 | 1826.76 | 0 | 0 | 0 |  |  |  | 1.75 | 2.5 | 0.75 | 0 | 0.35 | 0.5 | 0.15 | 0 | 0.82 | 3.44 | 2.62 | 2.62 | 2.62 | 5.942386 |  |  |  | 10 |  |  |  | 0 | 0 | 0
KSr2TaNb2O10 | K Nb2 O10 Sr2 Ta |  |  |  | 3.76 | 10.1016/j.solmat.2010.12.017 | -1 | -1 |  |  | 0 | 0 | 0 | 7.821 | 7.765 | 30.96 | P212121 |  | 0 |  |  | 0 |  |  | 0 |  |  |  | 20 | 1880.203 | 0 | 0 | 0 |  |  |  | 1.8125 | 2.5 | 0.6875 | 0.875 | 0.3085106 | 0.4255319 | 0.1170213 | 0.1489362 | 0.82 | 3.44 | 2.62 | 2.61375 | 2.61375 | 5.94852493 |  |  |  | 10 |  |  |  | 0 | 0 | 0
KSr2Ta1.5Nb1.5O10 | K Nb O10 Sr2 Ta |  |  |  | 3.76 | 10.1016/j.solmat.2010.12.017 | -1 | -1 |  |  | 0 | 0 | 0 | 7.821 | 7.765 | 29.84 | P212121 |  | 0 |  |  | 0 |  |  | 0 |  |  |  | 20 | 1812.185 | 0 | 0 | 0 |  |  |  | 1.866667 | 2.666667 | 0.4666667 | 0.9333333 | 0.3146067 | 0.4494382 | 0.07865169 | 0.1573034 | 0.82 | 3.44 | 2.62 | 2.681333 | 2.681333 | 6.089218 |  |  |  | 10 |  |  |  | 0 | 0 | 0
KSr2Ta2NbO10 | K Nb O10 Sr2 Ta2 |  |  |  | 3.91 | 10.1016/j.solmat.2010.12.017 | -1 | -1 |  |  | 0 | 0 | 0 | 7.821 | 7.765 | 30.08 | P212121 |  | 0 |  |  | 0 |  |  | 0 |  |  |  | 20 | 1826.76 | 0 | 0 | 0 |  |  |  | 1.875 | 2.5 | 0.625 | 1.75 | 0.2777778 | 0.3703704 | 0.09259259 | 0.2592593 | 0.82 | 3.44 | 2.62 | 2.6075 | 2.6075 | 5.954663 |  |  |  | 10 |  |  |  | 0 | 0 | 0
KSr2Ta3O10 | K O10 Sr2 Ta3 |  |  |  | 4.29 | 10.1016/j.solmat.2010.12.017 | -1 | -1 |  |  | 0 | 0 | 0 | 7.844 | 7.769 | 29.72 | P212121 |  | 0 |  |  | 0 |  |  | 0 |  |  |  | 20 | 1811.138 | 0 | 0 | 0 |  |  |  | 1.9375 | 2.5 | 0.5625 | 2.625 | 0.2540984 | 0.3278689 | 0.07377049 | 0.3442623 | 0.82 | 3.44 | 2.62 | 2.60125 | 2.60125 | 5.960802055 |  |  |  | 10 |  |  |  | 0 | 0 | 0
HSr2Nb3O10 | H Nb3 O10 Sr2 |  |  |  | 3.5 | 10.1016/j.solmat.2010.12.017 | -1 | -1 |  |  | 0 | 0 | 0 | 7.814 | 7.814 | 33.06 |  |  | 0 |  |  | 0 |  |  | 0 |  |  |  | 20 | 2018.597 | 0 | 0 | 0 |  |  |  | 1.75 | 2.5 | 0.75 | 0 | 0.35 | 0.5 | 0.15 | 0 | 0.95 | 3.44 | 2.49 | 2.70625 | 2.70625 | 6.239602 |  |  |  | 10 |  |  |  | 0 | 0 | 0
HSr2TaNb2O10 | H Nb2 O10 Sr2 Ta |  |  |  | 3.77 | 10.1016/j.solmat.2010.12.017 | -1 | -1 |  |  | 0 | 0 | 0 | 7.814 | 7.814 | 32.86 |  |  | 0 |  |  | 0 |  |  | 0 |  |  |  | 20 | 2006.385 | 0 | 0 | 0 |  |  |  | 1.8125 | 2.5 | 0.6875 | 0.875 | 0.3085106 | 0.4255319 | 0.1170213 | 0.1489362 | 0.95 | 3.44 | 2.49 | 2.7 | 2.7 | 6.245741 |  |  |  | 10 |  |  |  | 0 | 0 | 0
HSr2Ta1.5Nb1.5O10 | H Nb O10 Sr2 Ta |  |  |  | 3.8 | 10.1016/j.solmat.2010.12.017 | -1 | -1 |  |  | 0 | 0 | 0 | 7.814 | 7.814 | 32.42 |  |  | 0 |  |  | 0 |  |  | 0 |  |  |  | 20 | 1979.52 | 0 | 0 | 0 |  |  |  | 1.866667 | 2.666667 | 0.4666667 | 0.9333333 | 0.3146067 | 0.4494382 | 0.07865169 | 0.1573034 | 0.95 | 3.44 | 2.49 | 2.773333 | 2.773333 | 6.406248 |  |  |  | 10 |  |  |  | 0 | 0 | 0
HSr2Ta2NbO10 | H Nb O10 Sr2 Ta2 |  |  |  | 3.92 | 10.1016/j.solmat.2010.12.017 | -1 | -1 |  |  | 0 | 0 | 0 | 7.814 | 7.814 | 32.58 |  |  | 0 |  |  | 0 |  |  | 0 |  |  |  | 20 | 1989.289 | 0 | 0 | 0 |  |  |  | 1.875 | 2.5 | 0.625 | 1.75 | 0.2777778 | 0.3703704 | 0.09259259 | 0.2592593 | 0.95 | 3.44 | 2.49 | 2.69375 | 2.69375 | 6.251879 |  |  |  | 10 |  |  |  | 0 | 0 | 0
HSr2Ta3O10 | H O10 Sr2 Ta3 |  |  |  | 4.25 | 10.1016/j.solmat.2010.12.017 | -1 | -1 |  |  | 0 | 0 | 0 | 7.814 | 7.814 | 31.54 |  |  | 0 |  |  | 0 |  |  | 0 |  |  |  | 20 | 1925.788 | 0 | 0 | 0 |  |  |  | 1.9375 | 2.5 | 0.5625 | 2.625 | 0.2540984 | 0.3278689 | 0.07377049 | 0.3442623 | 0.95 | 3.44 | 2.49 | 2.6875 | 2.6875 | 6.258018 |  |  |  | 10 |  |  |  | 0 | 0 | 0
HSr2Nb3O10 | H Nb3 O10 Sr2 |  | Pt | 4 | 3.35 | 10.1016/j.solmat.2010.12.017 | -1 | -1 |  |  | 0 | 0 | 0 | 7.76 | 7.76 | 33 |  |  | 0 |  |  | 0 |  |  | 0 |  |  |  | 20 | 1987.1808 | 0 | 0 | 0 |  |  |  | 1.75 | 2.5 | 0.75 | 0 | 0.35 | 0.5 | 0.15 | 0 | 0.95 | 3.44 | 2.49 | 2.70625 | 2.70625 | 6.239602 |  |  |  | 10 |  |  |  | 0 | 0 | 0
HSr2TaNb2O10 | H Nb2 O10 Sr2 Ta |  | Pt | 4 | 3.74 | 10.1016/j.solmat.2010.12.017 | -1 | -1 |  |  | 0 | 0 | 0 | 7.76 | 7.76 | 33.08 |  |  | 0 |  |  | 0 |  |  | 0 |  |  |  | 20 | 1991.998208 | 0 | 0 | 0 |  |  |  | 1.8125 | 2.5 | 0.6875 | 0.875 | 0.3085106 | 0.4255319 | 0.1170213 | 0.1489362 | 0.95 | 3.44 | 2.49 | 2.7 | 2.7 | 6.245741 |  |  |  | 10 |  |  |  | 0 | 0 | 0
HSr2Ta1.5Nb1.5O10 | H Nb O10 Sr2 Ta |  | Pt | 4 | 3.74 | 10.1016/j.solmat.2010.12.017 | -1 | -1 |  |  | 0 | 0 | 0 | 7.76 | 7.76 | 33.24 |  |  | 0 |  |  | 0 |  |  | 0 |  |  |  | 20 | 2001.633024 | 0 | 0 | 0 |  |  |  | 1.866667 | 2.666667 | 0.4666667 | 0.9333333 | 0.3146067 | 0.4494382 | 0.07865169 | 0.1573034 | 0.95 | 3.44 | 2.49 | 2.773333 | 2.773333 | 6.406248 |  |  |  | 10 |  |  |  | 0 | 0 | 0
HSr2Ta2NbO10 | H Nb O10 Sr2 Ta2 |  | Pt | 4 | 3.78 | 10.1016/j.solmat.2010.12.017 | -1 | -1 |  |  | 0 | 0 | 0 | 7.76 | 7.76 | 33 |  |  | 0 |  |  | 0 |  |  | 0 |  |  |  | 20 | 1987.1808 | 0 | 0 | 0 |  |  |  | 1.875 | 2.5 | 0.625 | 1.75 | 0.2777778 | 0.3703704 | 0.09259259 | 0.2592593 | 0.95 | 3.44 | 2.49 | 2.69375 | 2.69375 | 6.251879 |  |  |  | 10 |  |  |  | 0 | 0 | 0
HSr2Ta3O10 | H O10 Sr2 Ta3 |  | Pt | 4 | 3.99 | 10.1016/j.solmat.2010.12.017 | -1 | -1 |  |  | 0 | 0 | 0 | 7.76 | 7.76 | 29.18 |  |  | 0 |  |  | 0 |  |  | 0 |  |  |  | 20 | 1757.149568 | 0 | 0 | 0 |  |  |  | 1.9375 | 2.5 | 0.5625 | 2.625 | 0.2540984 | 0.3278689 | 0.07377049 | 0.3442623 | 0.95 | 3.44 | 2.49 | 2.6875 | 2.6875 | 6.258018 |  |  |  | 10 |  |  |  | 0 | 0 | 0
KCa2Nb3O10 | Ca2 K Nb3 O10 |  |  |  | 3.5 | 10.1002/anie.201411494 | mp-557195 | 1521061 |  |  | 4 | 4 | 0 | [5 empty] | 7.808443 | 7.854881 | 15.19056011 | 3.8802 | 29.508 | 7.714 | 0 |  |  |  | 20 | 0 | 924.7469 | 883.2294 | 0 | 0.08651015 | 0.09057669 |  | 1.75 | 2.5 | 0.75 | 0 | 0.35 | 0.5 | 0.15 | 0 | 0.82 | 3.44 | 2.62 | 2.62625 | 2.62625 | 5.96681 | 0.5055521 | 0 |  | 10 | 0.04325508 | 0.04528835 |  | 0.08854342 | 0.04427171 | 0.252776
NaLaSrNb2NiO9 | La Na Nb2 Ni O9 Sr |  |  |  | 2.84 | 10.1021/cm902137s | -1 | -1 |  |  | 0 | 0 | 0 | 3.97 | 3.97 | 22.5 |  |  | 0 |  |  | 0 |  |  | 0 |  |  |  | 18 | 354.62025 | 0 | 0 | 0 |  |  |  | 1.8 | 2.4 | 1.133333 | 0 | 0.3375 | 0.45 | 0.2125 | 0 | 0.93 | 3.44 | 2.51 | 2.603333 | 2.603333 | 5.914346 |  |  |  | 9 |  |  |  | 0 | 0 | 0
CsLaSrNb2NiO9 | Cs La Nb2 Ni O9 Sr |  |  |  | 3.48 | 10.1021/cm902137s | -1 | -1 |  |  | 0 | 0 | 0 | 3.97 | 3.97 | 22.5 |  |  | 0 |  |  | 0 |  |  | 0 |  |  | 3 | 18 | 354.62025 | 0 | 0 | 0 |  |  |  | 1.8 | 2.4 | 1.133333 | 0 | 0.3375 | 0.45 | 0.2125 | 0 | 0.79 | 3.44 | 2.65 | 2.594 | 2.594 | 5.870297 |  |  |  | 9 |  |  |  | 0 | 0 | 0
HLaSrNb2NiO9 | H La Nb2 Ni O9 Sr |  |  |  | 3.49 | 10.1021/cm902137s | -2 | -1 |  |  | 0 | 0 | 0 | [5 empty] | 0 |  |  | 0 |  |  | 0 |  |  |  | 18 | 0 | 0 | 0 | 0 |  |  |  | 1.8 | 2.4 | 1.133333 | 0 | 0.3375 | 0.45 | 0.2125 | 0 | 0.95 | 3.44 | 2.49 | 2.688 | 2.688 | 6.203214 |  |  |  | 9 |  |  |  | 0 | 0 | 0
H2Ca4Nb6O20 | Ca4 H2 Nb6 O20 |  |  |  | 3.75 | 10.1016/j.jallcom.2006.11.201 | -1 | -1 |  |  | 0 | 0 | 0 | 3.853 | 3.853 | 29 |  |  | 0 |  |  | 0 |  |  | 0 |  |  | 3 | 40 | 430.522661 | 0 | 0 | 0 |  |  |  | 1.75 | 2.5 | 0.75 | 0 | 0.35 | 0.5 | 0.15 | 0 | 1 | 3.44 | 2.44 | 2.7125 | 2.7125 | 6.264026 |  |  |  | 20 |  |  |  | 0 | 0 | 0
H2Ca4Ta2Nb4O20 | Ca4 H2 Nb4 O20 Ta2 |  |  |  | 3.86 | 10.1016/j.jallcom.2006.11.201 | -1 | -1 |  |  | 0 | 0 | 0 | 3.853 | 3.853 | 31.24 |  |  | 0 |  |  | 0 |  |  | 0 |  |  | 3 | 40 | 463.7768 | 0 | 0 | 0 |  |  |  | 1.8125 | 2.5 | 0.6875 | 0.875 | 0.3085106 | 0.4255319 | 0.1170213 | 0.1489362 | 1 | 3.44 | 2.44 | 2.70625 | 2.70625 | 6.270164 |  |  |  | 20 |  |  |  | 0 | 0 | 0
H2Ca4Ta3Nb3O20 | Ca4 H2 Nb3 O20 Ta3 |  |  |  | 4.01 | 10.1016/j.jallcom.2006.11.201 | -1 | -1 |  |  | 0 | 0 | 0 | 3.853 | 3.853 | 31.54 |  |  | 0 |  |  | 0 |  |  | 0 |  |  | 3 | 40 | 468.2305 | 0 | 0 | 0 |  |  |  | 1.84375 | 2.5 | 0.65625 | 1.3125 | 0.2920792 | 0.3960396 | 0.1039604 | 0.2079208 | 1 | 3.44 | 2.44 | 2.703125 | 2.703125 | 6.273233 |  |  |  | 20 |  |  |  | 0 | 0 | 0
H2Ca4Ta4Nb2O20 | Ca4 H2 Nb2 O20 Ta4 |  |  |  | 4.16 | 10.1016/j.jallcom.2006.11.201 | -1 | -1 |  |  | 0 | 0 | 0 | 3.853 | 3.853 | 32.4 |  |  | 0 |  |  | 0 |  |  | 0 |  |  | 3 | 40 | 480.9977316 | 0 | 0 | 0 |  |  |  | 1.875 | 2.5 | 0.625 | 1.75 | 0.2777778 | 0.3703704 | 0.09259259 | 0.2592593 | 1 | 3.44 | 2.44 | 2.7 | 2.7 | 6.276303 |  |  |  | 20 |  |  |  | 0 | 0 | 0
H2Ca4Ta6O20 | Ca4 H2 O20 Ta6 |  |  |  | 4.59 | 10.1016/j.jallcom.2006.11.201 | -1 | -1 |  |  | 0 | 0 | 0 | 3.853 | 3.853 | 32.64 | P42212 |  | 0 |  |  | 0 |  |  | 0 |  |  | 3 | 40 | 484.5607 | 0 | 0 | 0 |  |  |  | 1.9375 | 2.5 | 0.5625 | 2.625 | 0.2540984 | 0.3278689 | 0.07377049 | 0.3442623 | 1 | 3.44 | 2.44 | 2.69375 | 2.69375 | 6.282441 |  |  |  | 20 |  |  |  | 0 | 0 | 0
RbLaNb2O7 | La Nb2 O7 Rb |  |  |  | 3.3 | 10.1021/cs200643h | mp-553965 | -1 |  |  | 2 | 0 | 0 | 5.4764 | 22.4042 | 5.1576 | Imma |  | 11.92921406 | 11.92921406 | 11.92921406 | 0 |  |  | 0 |  |  |  | 14 | 632.8084 | 349.0088 | 0 | 0 | 0.08022721 |  |  | 1.727273 | 2.545455 | 0.8181818 | 0 | 0.3392857 | 0.5 | 0.1607143 | 0 | 0.82 | 3.44 | 2.62 | 2.654545 | 2.654545 | 5.986551 | 0.5073439 |  |  | 7 | 0.04011361 |  |  | 0.08022721 | 0.04011361 | 0.5073439
AgLaNb2O7 | Ag La Nb2 O7 |  |  |  | 2.98 | 10.1021/cs200643h | mp-1222828 | 1509430 |  |  | 1 | 2 | 0 | 7.7803 | 7.7803 | 42.5692 | Ia1/acd |  | 11.30538971 | 11.30538971 | 11.30538971 | 3.8996 | 3.8996 | 21.688 | 0 |  |  |  | 14 | 2576.844 | 169.7295 | 329.8068 | 0 | 0.08248416 | 0.08489818 |  | 1.727273 | 2.545455 | 1.727273 | 0 | 0.2878788 | 0.4242424 | 0.2878788 | 0 | 1.1 | 3.44 | 2.34 | 2.755455 | 2.755455 | 6.17826315 | 0.4617051 | 0 |  | 7 | 0.04124208 | 0.04244909 |  | 0.08369117 | 0.04184559 | 0.2308526
RbLaNb2O7 | La Nb2 O7 Rb |  |  |  | 3.3 | 10.1021/cs400466b | mp-553965 | -1 |  |  | 2 | 0 | 0 | 5.534 | 22.0833 | 5.5033 | Imma |  | 11.92921406 | 11.92921406 | 11.92921406 | 0 |  |  | 0 |  |  |  | 14 | 672.5527 | 349.0088 | 0 | 0 | 0.08022721 |  |  | 1.727273 | 2.545455 | 0.8181818 | 0 | 0.3392857 | 0.5 | 0.1607143 | 0 | 0.82 | 3.44 | 2.62 | 2.654545 | 2.654545 | 5.986551 | 0.5073439 |  |  | 7 | 0.04011361 |  |  | 0.08022721 | 0.04011361 | 0.5073439
AgLaNb2O7 | Ag La Nb2 O7 |  |  |  | 2.85 | 10.1021/cs400466b | mp-1222828 | 1509430 |  |  | 1 | 2 | 0 | 3.9045 | 3.9045 | 21.6521 | Ia1/acd |  | 11.30538971 | 11.30538971 | 11.30538971 | 3.8996 | 3.8996 | 21.688 | 0 |  |  |  | 14 | 330.0889 | 169.7295 | 329.8068 | 0 | 0.08248416 | 0.08489818 |  | 1.727273 | 2.545455 | 1.727273 | 0 | 0.2878788 | 0.4242424 | 0.2878788 | 0 | 1.1 | 3.44 | 2.34 | 2.755455 | 2.755455 | 6.17826315 | 0.4617051 | 0 |  | 7 | 0.04124208 | 0.04244909 |  | 0.08369117 | 0.04184559 | 0.2308526
RbCa2Nb3O10 | Ca2 Nb3 O10 Rb |  |  |  | 3.5 | 10.1021/cs400466b | mp-20396 | 2238958 |  |  | 1 | 1 | 0 | 3.865 | 3.865 | 14.9743 | P4/mmm |  | 3.966101 | 3.966101 | 15.283337 | 3.85865 | 3.85865 | 14.9108 | 0 |  |  |  | 20 | 223.6895 | 240.4062 | 222.0096 | 0 | 0.08319252 | 0.0900862 |  | 1.75 | 2.5 | 0.75 | 0 | 0.35 | 0.5 | 0.15 | 0 | 0.82 | 3.44 | 2.62 | 2.62625 | 2.62625 | 5.961213 | 0.5046769 | 0.5464965 |  | 10 | 0.04159626 | 0.0450431 |  | 0.08663936 | 0.04331968 | 0.5255867
AgCa2Nb3O10 | Ag Ca2 Nb3 O10 |  |  |  | 2.65 | 10.1021/cs400466b | -2 | -1 |  |  | 0 | 0 | 0 | [5 empty] | 0 |  |  | 0 |  |  | 0 |  |  |  | 20 | 0 | 0 | 0 | 0 |  |  |  | 1.75 | 2.5 | 1.375 | 0 | 0.3111111 | 0.4444444 | 0.2444444 | 0 | 1 | 3.44 | 2.44 | 2.695625 | 2.695625 | 6.093015 |  |  |  | 10 |  |  |  | 0 | 0 | 0
RbSr2Nb3O10 | Nb3 O10 Rb Sr2 |  |  |  | 3.1 | 10.1021/cs400466b | mp-22720 | 1526803 |  |  | 1 | 1 | 0 | 3.9008 | 3.9008 | 15.317 | P4/mmm |  | 3.986082 | 3.986082 | 15.440419 | 3.8944 | 3.8944 | 15.271 | 0 |  |  |  | 20 | 233.0672 | 245.3305 | 231.6054 | 0 | 0.08152268 | 0.08635379 |  | 1.75 | 2.5 | 0.75 | 0 | 0.35 | 0.5 | 0.15 | 0 | 0.82 | 3.44 | 2.62 | 2.62 | 2.62 | 5.93679 | 0.5224947 | 0.5534582 |  | 10 | 0.04076134 | 0.0431769 |  | 0.08393824 | 0.04196912 | 0.5379765
AgSr2Nb3O10 | Ag Nb3 O10 Sr2 |  |  |  | 2.66 | 10.1021/cs400466b | -2 | -1 |  |  | 0 | 0 | 0 | [5 empty] | 0 |  |  | 0 |  |  | 0 |  |  |  | 20 | 0 | 0 | 0 | 0 |  |  |  | 1.75 | 2.5 | 1.375 | 0 | 0.3111111 | 0.4444444 | 0.2444444 | 0 | 0.95 | 3.44 | 2.49 | 2.689375 | 2.689375 | 6.068592 |  |  |  | 10 |  |  |  | 0 | 0 | 0
Rb2La2Ti3O10 | La2 O10 Rb2 Ti3 |  |  |  | 3.6 | 10.1021/cs400466b | -1 | -1 |  |  | 0 | 0 | 0 | 3.9288 | 3.9288 | 30.2698 | P4/mmm |  | 0 |  |  | 0 |  |  | 0 |  |  |  | 20 | 467.2286 | 0 | 0 | 0 |  |  |  | 1.882353 | 2.352941 | 0.4705882 | 0 | 0.4 | 0.5 | 0.1 | 0 | 0.82 | 3.44 | 2.62 | 2.521176 | 2.521176 | 5.679341 |  |  |  | 10 |  |  |  | 0 | 0 | 0
Ag2La2Ti3O10 | Ag2 La2 O10 Ti3 |  |  |  | 2.4 | 10.1021/cs400466b | mp-6000 | 1509663 |  |  | 1 | 2 | 0 | 3.8314 | 3.8314 | 28.8714 | I4/mmm |  | 14.88329339 | 14.88329339 | 14.88329339 | 3.8251 | 3.8251 | 28.884 | 0 |  |  |  | 20 | 423.8214 | 218.4326 | 422.6131 | 0 | 0.09156142 | 0.09464923 |  | 1.882353 | 2.352941 | 1.647059 | 0 | 0.32 | 0.4 | 0.28 | 0 | 1.1 | 3.44 | 2.34 | 2.651765 | 2.651765 | 5.927438 | 0.5514666 | 0.5700642 |  | 10 | 0.04578071 | 0.04732461 |  | 0.09310532 | 0.04655266 | 0.5607654
AgLaNb2O7 | Ag La Nb2 O7 |  | Pt | 1 | 3.15 | 10.1021/cs400466b | mp-1222828 | 1509430 |  |  | 1 | 2 | 0 | 7.7803 | 7.7803 | 42.5692 | Ia1/acd |  | 11.30538971 | 11.30538971 | 11.30538971 | 3.8996 | 3.8996 | 21.688 | 0 |  |  |  | 14 | 2576.844 | 169.7295 | 329.8068 | 0 | 0.08248416 | 0.08489818 |  | 1.727273 | 2.545455 | 1.727273 | 0 | 0.2878788 | 0.4242424 | 0.2878788 | 0 | 1.1 | 3.44 | 2.34 | 2.755455 | 2.755455 | 6.17826315 | 0.4617051 | 0 |  | 7 | 0.04124208 | 0.04244909 |  | 0.08369117 | 0.04184559 | 0.2308526
AgCa2Nb3O10 | Ag Ca2 Nb3 O10 |  | Pt | 1 | 3.14 | 10.1021/cs400466b | -1 | -1 |  |  | 0 | 0 | 0 | 3.84 | 3.84 | 15.007 |  |  | 0 |  |  | 0 |  |  | 0 |  |  |  | 20 | 221.2872192 | 0 | 0 | 0 |  |  |  | 1.75 | 2.5 | 1.375 | 0 | 0.3111111 | 0.4444444 | 0.2444444 | 0 | 1 | 3.44 | 2.44 | 2.695625 | 2.695625 | 6.093015 |  |  |  | 10 |  |  |  | 0 | 0 | 0
AgSr2Nb3O10 | Ag Nb3 O10 Sr2 |  | Pt | 1 | 3.22 | 10.1021/cs400466b | -2 | -1 |  |  | 0 | 0 | 0 | [5 empty] | 0 |  |  | 0 |  |  | 0 |  |  |  | 20 | 0 | 0 | 0 | 0 |  |  |  | 1.75 | 2.5 | 1.375 | 0 | 0.3111111 | 0.4444444 | 0.2444444 | 0 | 0.95 | 3.44 | 2.49 | 2.689375 | 2.689375 | 6.068592 |  |  |  | 10 |  |  |  | 0 | 0 | 0
Ag2La2Ti3O10 | Ag2 La2 O10 Ti3 |  | Pt | 1 | 3.42 | 10.1021/cs400466b | mp-6000 | 1509663 |  |  | 1 | 2 | 0 | 7.7803 | 7.7803 | 42.5692 | Ia1/acd |  | 14.88329339 | 14.88329339 | 14.88329339 | 3.8251 | 3.8251 | 28.884 | 0 |  |  |  | 20 | 2576.844 | 218.4326 | 422.6131 | 0 | 0.09156142 | 0.09464923 |  | 1.882353 | 2.352941 | 1.647059 | 0 | 0.32 | 0.4 | 0.28 | 0 | 1.1 | 3.44 | 2.34 | 2.651765 | 2.651765 | 5.927438 | 0.5514666 | 0.5700642 |  | 10 | 0.04578071 | 0.04732461 |  | 0.09310532 | 0.04655266 | 0.5607654
Ba5Nb4O15 | Ba5 Nb4 O15 |  |  |  | 3.9 | 10.1246/cl.2006.1052 | mp-3563 | 7039788 |  |  | 1 | 1 | 0 | [5 empty] | 5.85323813 | 5.85323716 | 11.91281149 | 5.7946 | 5.7946 | 11.7876 | 0 |  |  |  | 30 | 0 | 353.4576 | 342.7701 | 0 | 0.08487581 | 0.08752222 |  | 1.833333 | 2.5 | 0.6666667 | 0 | 0.3666667 | 0.5 | 0.1333333 | 0 | 0.89 | 3.44 | 2.55 | 2.602083 | 2.602083 | 5.909873 | 0.5741001 | 0.5920004 |  | 15 | 0.0424379 | 0.04376111 |  | 0.08619901 | 0.04309951 | 0.5830503
Ca2Nb2O7 | Ca2 Nb2 O7 |  |  |  | 4.3 | 10.1039/A902892G | mp-4155 | 1011128 |  |  | 2 | 8 | 0 | [5 empty] | 7.48360946 | 7.48360946 | 7.48360946 | 10.34 | 10.34 | 10.34 | 0 |  |  |  | 14 | 0 | 296.3592 | 1105.507304 | 0 | 0.09447996 | 0.101311 |  | 1.818182 | 2.545455 | 0.7272727 | 0 | 0.3571429 | 0.5 | 0.1428571 | 0 | 1 | 3.44 | 2.44 | 2.661818 | 2.661818 | 6.05373 | 0.5064223 | 0.5430371 |  | 7 | 0.04723998 | 0.05065548 |  | 0.09789546 | 0.04894773 | 0.5247297
Sr2Nb2O7 | Nb2 O7 Sr2 |  |  |  | 4.1 | 10.1039/A902892G | mp-15590 | 2002850 |  |  | 8 | 8 | 0 | [5 empty] | 5.80171801 | 7.97565209 | 27.3520934 | 26.64699 | 7.936 | 5.705 | 0 |  |  |  | 14 | 0 | 1265.649 | 1206.439 | 0 | 0.08849213 | 0.09283517 |  | 1.818182 | 2.545455 | 0.7272727 | 0 | 0.3571429 | 0.5 | 0.1428571 | 0 | 0.95 | 3.44 | 2.49 | 2.652727 | 2.652727 | 6.018205 | 0.5176654 | 0.5430715 |  | 7 | 0.04424606 | 0.04641759 |  | 0.09066365 | 0.04533183 | 0.5303684
La2Ti2O7 | La2 O7 Ti2 |  |  |  | 3.2 | 10.1039/A902892G | mp-4423 | 1001022 |  |  | 2 | 4 | 0 | [5 empty] | 7.41544296 | 7.41544296 | 7.41544296 | 7.8 | 13.011 | 5.546 | 0 |  |  |  | 14 | 0 | 288.3343 | 556.5119 | 0 | 0.0971095 | 0.1006268 |  | 2 | 2.545455 | 0.5454545 | 0 | 0.3928571 | 0.5 | 0.1071429 | 0 | 1.1 | 3.44 | 2.34 | 2.669091 | 2.669091 | 5.983197 | 0.5244241 | 0.5434186 |  | 7 | 0.04855475 | 0.05031339 |  | 0.09886814 | 0.04943407 | 0.5339214
La4CaTi5O17 | Ca La4 O17 Ti5 |  |  |  | 3.8 | 10.1039/A902892G | -1 | -1 | sd_1835408 |  | 0 | 0 | 2 | [5 empty] | 0 |  |  | 0 |  |  | 5.517 | 31.275 | 3.8942 |  | 34 | 0 | 0 | 0 | 671.9215 |  |  | 0.1012023 | 2 | 2.518519 | 0.5185185 | 0 | 0.3970588 | 0.5 | 0.1029412 | 0 | 1 | 3.44 | 2.44 | 2.651111 | 2.651111 | 5.954436 |  |  |  | 17 |  |  | 0.05060115 | 0.1012023 | 0.05060115 | 0
TiO2 | O2 Ti |  |  |  | 3.1 | 10.1039/A902892G | mp-1245098 | 1010942 |  |  | 30 | 4 | 0 | [5 empty] | 10.59112378 | 10.78473663 | 10.48617618 | 3.73 | 3.73 | 9.37 | 0 |  |  |  | 4 | 0 | 1182.741 | 130.363873 | 0 | 0.1014592 | 0.1227334 |  | 2 | 2.666667 | 0.6666667 | 0 | 0.375 | 0.5 | 0.125 | 0 | 1.54 | 3.44 | 1.9 | 2.806667 | 2.806667 | 6.1769976 | 0.4690041 | 0.5673458 |  | 2 | 0.05072961 | 0.06136669 |  | 0.1120963 | 0.05604815 | 0.5181749
K4Nb6O17 | K4 Nb6 O17 |  |  |  | 3.3 | 10.1039/A902892G | mp-560692 | 1001842 |  |  | 4 | 4 | 0 | [5 empty] | 6.604068 | 7.938952 | 33.703336 | 7.83 | 33.20999 | 6.46 | 0 |  |  |  | 34 | 0 | 1767.045 | 1679.821 | 0 | 0.07696465 | 0.080961 |  | 1.62963 | 2.518519 | 0.8888889 | 0 | 0.3235294 | 0.5 | 0.1764706 | 0 | 0.82 | 3.44 | 2.62 | 2.642963 | 2.642963 | 5.958736 | 0.4826438 | 0.5077049 |  | 17 | 0.03848233 | 0.0404805 |  | 0.07896283 | 0.03948141 | 0.4951744
KBa2Ta3O10 | Ba2 K O10 Ta3 |  |  |  | 3.5 | 10.1039/A902892G | -2 | -1 |  |  | 0 | 0 | 0 | [5 empty] | 0 |  |  | 0 |  |  | 0 |  |  |  | 20 | 0 | 0 | 0 | 0 |  |  |  | 1.9375 | 2.5 | 0.5625 | 2.625 | 0.2540984 | 0.3278689 | 0.07377049 | 0.3442623 | 0.82 | 3.44 | 2.62 | 2.59375 | 2.59375 | 5.936387 |  |  |  | 10 |  |  |  | 0 | 0 | 0
Sr2Ta2O7 | O7 Sr2 Ta2 |  |  |  | 4.55 | 10.1016/s1010-6030(01)00574-3 | mp-13664 | 2106523 |  |  | 2 | 4 | 0 | 3.937 | 27.198 | 5.692 |  |  | 13.81974189 | 13.81974189 | 5.71108702 | 3.94 | 27.15 | 5.692 | 0 |  |  |  | 14 | 609.491 | 309.4414 | 608.878932 | 0 | 0.09048563 | 0.09197231 |  | 2 | 2.545455 | 0.5454545 | 2.545455 | 0.2619048 | 0.3333333 | 0.07142857 | 0.3333333 | 0.95 | 3.44 | 2.49 | 2.634545 | 2.634545 | 6.036062 | 0.5293271 | 0.5380239 |  | 7 | 0.04524282 | 0.04598615 |  | 0.09122897 | 0.04561449 | 0.5336755
Sr2Nb0.05Ta0.95O7 | Nb0.05 O7 Sr2 Ta0.95 |  |  |  | 4.43 | 10.1016/s1010-6030(01)00574-3 | -1 | -1 |  |  | 0 | 0 | 0 | 3.937 | 27.198 | 5.692 |  |  | 0 |  |  | 0 |  |  | 0 |  |  |  | 14 | 609.491 | 0 | 0 | 0 |  |  |  | 1.995 | 2.8 | 0.305 | 1.33 | 0.3102644 | 0.4354588 | 0.0474339 | 0.2068429 | 0.95 | 3.44 | 2.49 | 2.7485 | 2.7485 | 6.245542915 |  |  |  | 7 |  |  |  | 0 | 0 | 0
Sr2Nb0.1Ta0.9O7 | Nb0.1 O7 Sr2 Ta0.9 |  |  |  | 4.34 | 10.1016/s1010-6030(01)00574-3 | -1 | -1 |  |  | 0 | 0 | 0 | 3.937 | 27.198 | 5.692 |  |  | 0 |  |  | 0 |  |  | 0 |  |  |  | 14 | 609.491 | 0 | 0 | 0 |  |  |  | 1.99 | 2.8 | 0.31 | 1.26 | 0.3128931 | 0.4402516 | 0.04874214 | 0.1981132 | 0.95 | 3.44 | 2.49 | 2.749 | 2.749 | 6.24505183 |  |  |  | 7 |  |  |  | 0 | 0 | 0
Sr2Nb0.15Ta0.85O7 | Nb0.15 O7 Sr2 Ta0.85 |  |  |  | 4.27 | 10.1016/s1010-6030(01)00574-3 | -1 | -1 |  |  | 0 | 0 | 0 | 3.937 | 27.198 | 5.692 |  |  | 0 |  |  | 0 |  |  | 0 |  |  |  | 14 | 609.491 | 0 | 0 | 0 |  |  |  | 1.985 | 2.8 | 0.315 | 1.19 | 0.3155803 | 0.445151 | 0.05007949 | 0.1891892 | 0.95 | 3.44 | 2.49 | 2.7495 | 2.7495 | 6.244560745 |  |  |  | 7 |  |  |  | 0 | 0 | 0
Sr2Nb0.25Ta0.75O7 | Nb0.25 O7 Sr2 Ta0.75 |  |  |  | 4.13 | 10.1016/s1010-6030(01)00574-3 | -1 | -1 |  |  | 0 | 0 | 0 | 3.937 | 27.198 | 5.692 |  |  | 0 |  |  | 0 |  |  | 0 |  |  |  | 14 | 609.491 | 0 | 0 | 0 |  |  |  | 1.975 | 2.8 | 0.325 | 1.05 | 0.3211382 | 0.4552846 | 0.05284553 | 0.1707317 | 0.95 | 3.44 | 2.49 | 2.7505 | 2.7505 | 6.243578575 |  |  |  | 7 |  |  |  | 0 | 0 | 0
Sr2Nb0.35Ta0.65O7 | Nb0.35 O7 Sr2 Ta0.65 |  |  |  | 4.07 | 10.1016/s1010-6030(01)00574-3 | -1 | -1 |  |  | 0 | 0 | 0 | 3.937 | 27.198 | 5.692 |  |  | 0 |  |  | 0 |  |  | 0 |  |  |  | 14 | 609.491 | 0 | 0 | 0 |  |  |  | 1.965 | 2.8 | 0.335 | 0.91 | 0.3269551 | 0.4658902 | 0.05574043 | 0.1514143 | 0.95 | 3.44 | 2.49 | 2.7515 | 2.7515 | 6.242596405 |  |  |  | 7 |  |  |  | 0 | 0 | 0
Sr2Nb0.5Ta0.5O7 | Nb0.5 O7 Sr2 Ta0.5 |  |  |  | 4.03 | 10.1016/s1010-6030(01)00574-3 | -1 | -1 |  |  | 0 | 0 | 0 | 3.937 | 27.198 | 5.692 |  |  | 0 |  |  | 0 |  |  | 0 |  |  |  | 14 | 609.491 | 0 | 0 | 0 |  |  |  | 1.95 | 2.8 | 0.35 | 0.7 | 0.3362069 | 0.4827586 | 0.06034483 | 0.1206897 | 0.95 | 3.44 | 2.49 | 2.753 | 2.753 | 6.24112315 |  |  |  | 7 |  |  |  | 0 | 0 | 0
Sr2Nb0.8Ta0.2O7 | Nb0.8 O7 Sr2 Ta0.2 |  |  |  | 3.96 | 10.1016/s1010-6030(01)00574-3 | -1 | -1 |  |  | 0 | 0 | 0 | 3.937 | 27.198 | 5.692 |  |  | 0 |  |  | 0 |  |  | 0 |  |  |  | 14 | 609.491 | 0 | 0 | 0 |  |  |  | 1.92 | 2.8 | 0.38 | 0.28 | 0.3568773 | 0.5204461 | 0.07063197 | 0.05204461 | 0.95 | 3.44 | 2.49 | 2.756 | 2.756 | 6.23817664 |  |  |  | 7 |  |  |  | 0 | 0 | 0
Sr2Nb2O7 | Nb2 O7 Sr2 |  |  |  | 3.92 | 10.1016/s1010-6030(01)00574-3 | mp-15590 | 2002850 |  |  | 8 | 8 | 0 | 3.933 | 26.726 | 5.863 | P21 |  | 5.80171801 | 7.97565209 | 27.3520934 | 26.64699 | 7.936 | 5.705 | 0 |  |  |  | 14 | 616.2796 | 1265.649 | 1206.439 | 0 | 0.08849213 | 0.09283517 |  | 1.818182 | 2.545455 | 0.7272727 | 0 | 0.3571429 | 0.5 | 0.1428571 | 0 | 0.95 | 3.44 | 2.49 | 2.652727 | 2.652727 | 6.018205 | 0.5176654 | 0.5430715 |  | 7 | 0.04424606 | 0.04641759 |  | 0.09066365 | 0.04533183 | 0.5303684
La2Ti2O7 | La2 O7 Ti2 |  |  |  | 3.82 | 10.1021/jp034229n | mp-4423 | 1001022 |  |  | 2 | 4 | 0 | 13.01 | 5.544 | 7.81 | P21 |  | 7.41544296 | 7.41544296 | 7.41544296 | 7.8 | 13.011 | 5.546 | 0 |  |  |  | 14 | 563.3153064 | 288.3343 | 556.5119 | 0 | 0.0971095 | 0.1006268 |  | 2 | 2.545455 | 0.5454545 | 0 | 0.3928571 | 0.5 | 0.1071429 | 0 | 1.1 | 3.44 | 2.34 | 2.669091 | 2.669091 | 5.983197 | 0.5244241 | 0.5434186 |  | 7 | 0.04855475 | 0.05031339 |  | 0.09886814 | 0.04943407 | 0.5339214
NdLaTi2O7 | La Nd O7 Ti2 |  |  |  | 3.68 | 10.1021/jp034229n | -1 | -1 |  |  | 0 | 0 | 0 | 13.02 | 5.512 | 7.745 | P21 |  | 0 |  |  | 0 |  |  | 0 |  |  |  | 14 | 555.8295288 | 0 | 0 | 0 |  |  |  | 2 | 2.545455 | 0.4545455 | 0.3636364 | 0.3728814 | 0.4745763 | 0.08474576 | 0.06779661 | 1.1 | 3.44 | 2.34 | 2.672727 | 2.672727 | 5.959927 |  |  |  | 7 |  |  |  | 0 | 0 | 0
Nd2Ti2O7 | Nd2 O7 Ti2 |  |  |  | 3.65 | 10.1021/jp034229n | mp-555785 | 2002197 |  |  | 2 | 8 | 0 | 13.02 | 5.48 | 7.68 | P21 |  | 7.28549978 | 7.28550001 | 7.28550129 | 7.677 | 5.456 | 26.01299 | 0 |  |  |  | 14 | 547.964928 | 273.4407 | 1077.884 | 0 | 0.1023988 | 0.1039073 |  | 2 | 2.545455 | 0.3636364 | 0.7272727 | 0.3548387 | 0.4516129 | 0.06451613 | 0.1290323 | 1.14 | 3.44 | 2.3 | 2.676364 | 2.676364 | 5.936656 | 0.5411257 | 0.5490972 |  | 7 | 0.0511994 | 0.05195364 |  | 0.103153 | 0.05157652 | 0.5451115
Pr2Ti2O7 | O7 Pr2 Ti2 |  |  |  | 2.99 | 10.1021/jp034229n | mp-15201 | -1 |  |  | 4 | 0 | 0 | 12.996 | 5.485 | 7.704 | P21 |  | 5.51914343 | 7.72039827 | 13.11704388 | 0 |  |  | 0 |  |  |  | 14 | 549.1647 | 552.7471 | 0 | 0 | 0.1013122 |  |  | 2 | 2.545455 | 0.3636364 | 0.5454545 | 0.3666667 | 0.4666667 | 0.06666667 | 0.1 | 1.13 | 3.44 | 2.31 | 2.674545 | 2.674545 | 5.932742 | 0.5369989 |  |  | 7 | 0.05065608 |  |  | 0.1013122 | 0.05065608 | 0.5369989
PrLaTi2O7 | La O7 Pr Ti2 |  |  |  | 2.98 | 10.1021/jp034229n | -1 | -1 |  |  | 0 | 0 | 0 | 13.003 | 5.515 | 7.757 | P21 |  | 0 |  |  | 0 |  |  | 0 |  |  |  | 14 | 556.2665 | 0 | 0 | 0 |  |  |  | 2 | 2.545455 | 0.4545455 | 0.2727273 | 0.3793103 | 0.4827586 | 0.0862069 | 0.05172414 | 1.1 | 3.44 | 2.34 | 2.671818 | 2.671818 | 5.95797 |  |  |  | 7 |  |  |  | 0 | 0 | 0
K2La2Ti3O10 | K2 La2 O10 Ti3 |  |  |  | 2.1 | 10.1016/j.apsusc.2009.05.146 | mp-6548 | -1 |  |  | 1 | 0 | 0 | 3.871 | 3.871 | 29.784 | I4/mmm |  | 15.28115725 | 15.28115725 | 15.28115725 | 0 |  |  | 0 |  |  |  | 20 | 446.3025 | 229.9025 | 0 | 0 | 0.0869934 |  |  | 1.882353 | 2.352941 | 0.4705882 | 0 | 0.4 | 0.5 | 0.1 | 0 | 0.82 | 3.44 | 2.62 | 2.521176 | 2.521176 | 5.689875 | 0.5736984 |  |  | 10 | 0.0434967 |  |  | 0.0869934 | 0.0434967 | 0.5736984
Cu(I)-K2La2Ti3O10 | Cu2 La2 O10 Ti3 |  |  |  | 2 | 10.1039/c4sc01829j | -1 | -1 |  |  | 0 | 0 | 0 | 3.871 | 3.871 | 29.297 |  |  | 0 |  |  | 0 |  |  | 0 |  |  |  | 20 | 439.005 | 0 | 0 | 0 |  |  |  | 1.882353 | 2.352941 | 1.647059 | 0 | 0.32 | 0.4 | 0.28 | 0 | 1.1 | 3.44 | 2.34 | 2.648235 | 2.648235 | 5.93223 |  |  |  | 10 |  |  |  | 0 | 0 | 0
Cu(I)-K4Nb6O17 | Cu2.76 K1.24 Nb6 O17 |  |  |  | 2.2 | 10.1039/c4sc01829j | -1 | -1 |  |  | 0 | 0 | 0 | 6.604068 | 7.93 | 31.28 |  |  | 0 |  |  | 0 |  |  | 0 |  |  |  | 34 | 1638.142 | 0 | 0 | 0 |  |  |  | 1.62963 | 2.518519 | 1.911111 | 0 | 0.2689487 | 0.4156479 | 0.3154034 | 0 | 0.82 | 3.44 | 2.62 | 2.753363 | 2.753363 | 6.169316 |  |  |  | 17 |  |  |  | 0 | 0 | 0
K4Nb6O17 | K4 Nb6 O17 |  |  |  | 3.3 | 10.1039/c4sc01829j | mp-560692 | 1001842 |  |  | 4 | 4 | 0 | 6.604068 | 7.93 | 32.7 |  |  | 6.604068 | 7.938952 | 33.703336 | 7.83 | 33.20999 | 6.46 | 0 |  |  |  | 34 | 1712.507 | 1767.045 | 1679.821 | 0 | 0.07696465 | 0.080961 |  | 1.62963 | 2.518519 | 0.8888889 | 0 | 0.3235294 | 0.5 | 0.1764706 | 0 | 0.82 | 3.44 | 2.62 | 2.642963 | 2.642963 | 5.958736 | 0.4826438 | 0.5077049 |  | 17 | 0.03848233 | 0.0404805 |  | 0.07896283 | 0.03948141 | 0.4951744
Cu(I)-KLaNb2O7 | Cu0.65 K0.35 La Nb2 O7 |  |  |  | 2.3 | 10.1039/c4sc01829j | mp-1223501 | 1545643 |  |  | 0 | 1 | 0 | -1 |  |  |  |  | 0 |  |  | 3.906 | 21.603 | 3.8879 | 0 |  |  |  | 14 | 0 | 0 | 328.0661 | 0 |  | 0.04267432 |  | 1.727273 | 2.545455 | 1.409091 | 0 | 0.304 | 0.448 | 0.248 | 0 | 0.82 | 3.44 | 2.62 | 2.718364 | 2.718364 | 6.11642 | 0.4845036 |  |  | 7 |  | 0.02133716 |  | 0.04267432 | 0.02133716 | 0.4845036
KLaNb2O7 | K La Nb2 O7 |  |  |  | 3.2 | 10.1039/c4sc01829j | mp-1223501 | 1545643 |  |  | 1 | 1 | 0 | -1 |  |  |  |  | 3.932702 | 3.9458 | 11.35639878 | 3.906 | 21.603 | 3.8879 | 0 |  |  |  | 14 | 0 | 173.545 | 328.0661 | 0 | 0.08067071 | 0.04267432 |  | 1.727273 | 2.545455 | 0.8181818 | 0 | 0.3392857 | 0.5 | 0.1607143 | 0 | 0.82 | 3.44 | 2.62 | 2.654545 | 2.654545 | 5.994691 | 0.4845036 |  |  | 7 | 0.04033535 | 0.02133716 |  | 0.06167252 | 0.03083626 | 0.4845036
Cu(I)-RbCa2Ta3O10 | Ca2 Cu0.1 O10 Rb0.9 Ta3 |  |  |  | 2.8 | 10.1039/c4sc01829j | mp-6680 | 1522042 |  |  | 0 | 1 | 0 | -1 |  |  |  |  | 0 |  |  | 3.8573 | 3.8573 | 15.044 | 0 |  |  |  | 20 | 0 | 0 | 223.8361 | 0 |  | 0.08935109 |  | 1.9375 | 2.5 | 0.625 | 2.625 | 0.2520325 | 0.3252033 | 0.08130081 | 0.3414634 | 0.82 | 3.44 | 2.62 | 2.61425 | 2.61425 | 5.993064 | 0.510037 | 0.5420371 |  | 10 |  | 0.04467554 |  | 0.08935109 | 0.04467554 | 0.526037
RbCa2Ta3O10 | Ca2 O10 Rb Ta3 |  |  |  | 4.5 | 10.1039/c4sc01829j | mp-6680 | 1522042 |  |  | 1 | 1 | 0 | -1 |  | 15.05 |  |  | 3.941419 | 3.941419 | 15.312718 | 3.8573 | 3.8573 | 15.044 | 0 |  |  |  | 20 | 0 | 237.8798 | 223.8361 | 0 | 0.08407609 | 0.08935109 |  | 1.9375 | 2.5 | 0.5625 | 2.625 | 0.2540984 | 0.3278689 | 0.07377049 | 0.3442623 | 0.82 | 3.44 | 2.62 | 2.6075 | 2.6075 | 5.979629 | 0.510037 | 0.5420371 |  | 10 | 0.04203804 | 0.04467554 |  | 0.08671359 | 0.04335679 | 0.526037
LiTaO3 | Li O3 Ta |  |  |  | 4.8 | 10.1039/c4sc01829j | mp-754345 | 1531051 |  |  | 2 | 6 | 0 | -1 |  |  |  |  | 5.444507 | 5.444507 | 3.942623 | 5.15428 | 5.15428 | 13.7835 | 0 |  |  |  | 6 | 0 | 116.8698 | 317.1218 | 0 | 0.1026783 | 0.113521 |  | 1.8 | 2.4 | 0.6 | 2.8 | 0.2368421 | 0.3157895 | 0.07894737 | 0.3684211 | 0.98 | 3.44 | 2.46 | 2.56 | 2.56 | 5.911994 | 0.5164531 | 0 |  | 3 | 0.05133917 | 0.05676052 |  | 0.1080997 | 0.05404985 | 0.2582266
NaTaO3 | Na O3 Ta |  |  |  | 4 | 10.1039/c4sc01829j | mp-676280 | 1521385 |  |  | 8 | 4 | 0 | -1 |  |  |  |  | 7.57148176 | 7.44413558 | 14.78526202 | 5.4768 | 5.5212 | 7.789 | 0 |  |  |  | 6 | 0 | 583.5491 | 235.5277 | 0 | 0.08225529 | 0.1018988 |  | 1.8 | 2.4 | 0.6 | 2.8 | 0.2368421 | 0.3157895 | 0.07894737 | 0.3684211 | 0.93 | 3.44 | 2.51 | 2.55 | 2.55 | 5.879717511 | 0.4615006 | 0.5717124 |  | 3 | 0.04112765 | 0.05094941 |  | 0.09207706 | 0.04603853 | 0.5166065
Cu(I)-LiTaO3 | Cu0.02 Li0.98 O3 Ta |  |  |  | 2.8 | 10.1039/c4sc01829j | mp-754345 | 1531051 |  |  | 0 | 6 | 0 | -1 |  |  |  |  | 0 |  |  | 5.15428 | 5.15428 | 13.7835 | 0 |  |  |  | 6 | 0 | 0 | 317.1218 | 0 |  | 0.113521 |  | 1.8 | 2.4 | 0.64 | 2.8 | 0.2356021 | 0.3141361 | 0.08376963 | 0.3664921 | 0.98 | 3.44 | 2.46 | 2.56368 | 2.56368 | 5.917898 | 0.5164531 | 0 |  | 3 |  | 0.05676052 |  | 0.113521 | 0.05676052 | 0.2582266
Cu(I)-NaTaO3 | Cu0.09 Na0.91 O3 Ta |  |  |  | 2 | 10.1039/c4sc01829j | mp-676280 | 1521385 |  |  | 0 | 4 | 0 | -1 |  |  |  |  | 0 |  |  | 5.4768 | 5.5212 | 7.789 | 0 |  |  |  | 6 | 0 | 0 | 235.5277 | 0 |  | 0.1018988 |  | 1.8 | 2.4 | 0.78 | 2.8 | 0.2313625 | 0.3084833 | 0.1002571 | 0.3598972 | 0.93 | 3.44 | 2.51 | 2.56746 | 2.56746 | 5.909194 | 0.4615006 | 0.5717124 |  | 3 |  | 0.05094941 |  | 0.1018988 | 0.05094941 | 0.5166065
HLaNb2O7 | H La Nb2 O7 |  |  |  | 3.36 | 10.1016/j.solmat.2009.02.001 | mp-1205881 | -1 |  | 1 | 1 | 0 | 0 | 3.886 | 3.886 | 10.5483 | P4/m |  | 3.926332 | 3.926332 | 10.74639 | 0 |  |  | 0 |  |  |  | 14 | 159.2898 | 165.6672 | 0 | 0 | 0.08450675 |  |  | 1.727273 | 2.545455 | 0.8181818 | 0 | 0.3392857 | 0.5 | 0.1607143 | 0 | 1.1 | 3.44 | 2.34 | 2.78 | 2.78 | 6.427005 | 0.4187489 |  |  | 7 | 0.04225337 |  |  | 0.08450675 | 0.04225337 | 0.4187489
HLaNb2O7 | H La Nb2 O7 |  | In | 0.66 | 3.48 | 10.1016/j.solmat.2009.02.001 | mp-1205881 | -1 |  | 1 | 1 | 0 | 0 | 3.886 | 3.886 | 10.5483 | P4/m |  | 3.926332 | 3.926332 | 10.74639 | 0 |  |  | 0 |  |  |  | 14 | 159.2898 | 165.6672 | 0 | 0 | 0.08450675 |  |  | 1.727273 | 2.545455 | 0.8181818 | 0 | 0.3392857 | 0.5 | 0.1607143 | 0 | 1.1 | 3.44 | 2.34 | 2.78 | 2.78 | 6.427005 | 0.4187489 |  |  | 7 | 0.04225337 |  |  | 0.08450675 | 0.04225337 | 0.4187489
HLaNb2O7 | H La Nb2 O7 |  | In | 1.32 | 3.47 | 10.1016/j.solmat.2009.02.001 | mp-1205881 | -1 |  | 1 | 1 | 0 | 0 | 3.886 | 3.886 | 10.5483 | P4/m |  | 3.926332 | 3.926332 | 10.74639 | 0 |  |  | 0 |  |  |  | 14 | 159.2898 | 165.6672 | 0 | 0 | 0.08450675 |  |  | 1.727273 | 2.545455 | 0.8181818 | 0 | 0.3392857 | 0.5 | 0.1607143 | 0 | 1.1 | 3.44 | 2.34 | 2.78 | 2.78 | 6.427005 | 0.4187489 |  |  | 7 | 0.04225337 |  |  | 0.08450675 | 0.04225337 | 0.4187489
HLaNb2O7 | H La Nb2 O7 |  | In | 1.98 | 3.41 | 10.1016/j.solmat.2009.02.001 | mp-1205881 | -1 |  | 1 | 1 | 0 | 0 | 3.886 | 3.886 | 10.5483 | P4/m |  | 3.926332 | 3.926332 | 10.74639 | 0 |  |  | 0 |  |  |  | 14 | 159.2898 | 165.6672 | 0 | 0 | 0.08450675 |  |  | 1.727273 | 2.545455 | 0.8181818 | 0 | 0.3392857 | 0.5 | 0.1607143 | 0 | 1.1 | 3.44 | 2.34 | 2.78 | 2.78 | 6.427005 | 0.4187489 |  |  | 7 | 0.04225337 |  |  | 0.08450675 | 0.04225337 | 0.4187489
HLaNb2O7 | H La Nb2 O7 |  | In | 2.64 | 3.42 | 10.1016/j.solmat.2009.02.001 | mp-1205881 | -1 |  | 1 | 1 | 0 | 0 | 3.886 | 3.886 | 10.5483 | P4/m |  | 3.926332 | 3.926332 | 10.74639 | 0 |  |  | 0 |  |  |  | 14 | 159.2898 | 165.6672 | 0 | 0 | 0.08450675 |  |  | 1.727273 | 2.545455 | 0.8181818 | 0 | 0.3392857 | 0.5 | 0.1607143 | 0 | 1.1 | 3.44 | 2.34 | 2.78 | 2.78 | 6.427005 | 0.4187489 |  |  | 7 | 0.04225337 |  |  | 0.08450675 | 0.04225337 | 0.4187489
HLaNb2O7 | H La Nb2 O7 |  | In | 3.96 | 3.44 | 10.1016/j.solmat.2009.02.001 | mp-1205881 | -1 |  | 1 | 1 | 0 | 0 | 3.886 | 3.886 | 10.5483 | P4/m |  | 3.926332 | 3.926332 | 10.74639 | 0 |  |  | 0 |  |  |  | 14 | 159.2898 | 165.6672 | 0 | 0 | 0.08450675 |  |  | 1.727273 | 2.545455 | 0.8181818 | 0 | 0.3392857 | 0.5 | 0.1607143 | 0 | 1.1 | 3.44 | 2.34 | 2.78 | 2.78 | 6.427005 | 0.4187489 |  |  | 7 | 0.04225337 |  |  | 0.08450675 | 0.04225337 | 0.4187489
TiO2 | O2 Ti |  |  |  | 3.2 | 10.1016/j.solmat.2009.02.001 | mp-1245098 | 1010942 |  |  | 30 | 4 | 0 | -2 |  |  |  |  | 10.59112378 | 10.78473663 | 10.48617618 | 3.73 | 3.73 | 9.37 | 0 |  |  |  | 4 | 0 | 1182.741 | 130.363873 | 0 | 0.1014592 | 0.1227334 |  | 2 | 2.666667 | 0.6666667 | 0 | 0.375 | 0.5 | 0.125 | 0 | 1.54 | 3.44 | 1.9 | 2.806667 | 2.806667 | 6.1769976 | 0.4690041 | 0.5673458 |  | 2 | 0.05072961 | 0.06136669 |  | 0.1120963 | 0.05604815 | 0.5181749
HLaNb2O7 | H La Nb2 O7 |  |  |  | 3.1 | 10.1016/j.jhazmat.2008.11.040 | mp-1205881 | -1 |  | 1 | 1 | 0 | 0 | 3.886 | 3.886 | 10.5483 | P4/m |  | 3.926332 | 3.926332 | 10.74639 | 0 |  |  | 0 |  |  |  | 14 | 159.2898 | 165.6672 | 0 | 0 | 0.08450675 |  |  | 1.727273 | 2.545455 | 0.8181818 | 0 | 0.3392857 | 0.5 | 0.1607143 | 0 | 1.1 | 3.44 | 2.34 | 2.78 | 2.78 | 6.427005 | 0.4187489 |  |  | 7 | 0.04225337 |  |  | 0.08450675 | 0.04225337 | 0.4187489
H0.98LaNb1.98Mo0.02O7 | H0.98 La Mo0.02 Nb1.98 O7 |  |  |  | 3.1 | 10.1016/j.jhazmat.2008.11.040 | mp-1205881 | -1 |  |  | 0 | 0 | 0 | 3.886 | 3.886 | 10.5483 | P4/m |  | 0 |  |  | 0 |  |  | 0 |  |  |  | 14 | 159.2898 | 0 | 0 | 0 |  |  |  | 1.728597 | 2.550091 | 0.8214936 | 0 | 0.3389286 | 0.5 | 0.1610714 | 0 | 1.1 | 3.44 | 2.34 | 2.782077 | 2.782077 | 6.425789 | 0.4187489 |  |  | 7 |  |  |  | 0 | 0 | 0.4187489
H0.95LaNb1.95Mo0.05O7 | H0.95 La Mo0.05 Nb1.95 O7 |  |  |  | 3.1 | 10.1016/j.jhazmat.2008.11.040 | mp-1205881 | -1 |  |  | 0 | 0 | 0 | 3.886 | 3.886 | 10.5483 | P4/m |  | 0 |  |  | 0 |  |  | 0 |  |  |  | 14 | 159.2898 | 0 | 0 | 0 |  |  |  | 1.730594 | 2.557078 | 0.826484 | 0 | 0.3383929 | 0.5 | 0.1616071 | 0 | 1.1 | 3.44 | 2.34 | 2.785205 | 2.785205 | 6.423956 | 0.4187489 |  |  | 7 |  |  |  | 0 | 0 | 0.4187489
H0.85LaNb1.85Mo0.15O7 | H0.85 La Mo0.15 Nb1.85 O7 |  |  |  | 3.1 | 10.1016/j.jhazmat.2008.11.040 | mp-1205881 | -1 |  |  | 0 | 0 | 0 | 3.886 | 3.886 | 10.5483 | P4/m |  | 0 |  |  | 0 |  |  | 0 |  |  |  | 14 | 159.2898 | 0 | 0 | 0 |  |  |  | 1.737327 | 2.580645 | 0.843318 | 0 | 0.3366071 | 0.5 | 0.1633929 | 0 | 1.1 | 3.44 | 2.34 | 2.79576 | 2.79576 | 6.417774 | 0.4187489 |  |  | 7 |  |  |  | 0 | 0 | 0.4187489
HLaNb2O7 | H La Nb2 O7 |  | Pt | 1.34 | 3.1 | 10.1016/j.jhazmat.2008.11.040 | mp-1205881 | -1 |  | 1 | 1 | 0 | 0 | 3.886 | 3.886 | 10.5483 | P4/m |  | 3.926332 | 3.926332 | 10.74639 | 0 |  |  | 0 |  |  |  | 14 | 159.2898 | 165.6672 | 0 | 0 | 0.08450675 |  |  | 1.727273 | 2.545455 | 0.8181818 | 0 | 0.3392857 | 0.5 | 0.1607143 | 0 | 1.1 | 3.44 | 2.34 | 2.78 | 2.78 | 6.427005 | 0.4187489 |  |  | 7 | 0.04225337 |  |  | 0.08450675 | 0.04225337 | 0.4187489
H0.98LaNb1.98Mo0.02O7 | H0.98 La Mo0.02 Nb1.98 O7 |  | Pt | 1.04 | 3.1 | 10.1016/j.jhazmat.2008.11.040 | mp-1205881 | -1 |  | 1 | 0 | 0 | 0 | 3.886 | 3.886 | 10.5483 | P4/m |  | 0 |  |  | 0 |  |  | 0 |  |  |  | 14 | 159.2898 | 0 | 0 | 0 |  |  |  | 1.728597 | 2.550091 | 0.8214936 | 0 | 0.3389286 | 0.5 | 0.1610714 | 0 | 1.1 | 3.44 | 2.34 | 2.782077 | 2.782077 | 6.425789 | 0.4187489 |  |  | 7 |  |  |  | 0 | 0 | 0.4187489
H0.95LaNb1.95Mo0.05O7 | H0.95 La Mo0.05 Nb1.95 O7 |  | Pt | 1.19 | 3.1 | 10.1016/j.jhazmat.2008.11.040 | mp-1205881 | -1 |  | 1 | 0 | 0 | 0 | 3.886 | 3.886 | 10.5483 | P4/m |  | 0 |  |  | 0 |  |  | 0 |  |  |  | 14 | 159.2898 | 0 | 0 | 0 |  |  |  | 1.730594 | 2.557078 | 0.826484 | 0 | 0.3383929 | 0.5 | 0.1616071 | 0 | 1.1 | 3.44 | 2.34 | 2.785205 | 2.785205 | 6.423956 | 0.4187489 |  |  | 7 |  |  |  | 0 | 0 | 0.4187489
H0.85LaNb1.85Mo0.15O7 | H0.85 La Mo0.15 Nb1.85 O7 |  | Pt | 1.61 | 3.1 | 10.1016/j.jhazmat.2008.11.040 | mp-1205881 | -1 |  | 1 | 0 | 0 | 0 | 3.886 | 3.886 | 10.5483 | P4/m |  | 0 |  |  | 0 |  |  | 0 |  |  |  | 14 | 159.2898 | 0 | 0 | 0 |  |  |  | 1.737327 | 2.580645 | 0.843318 | 0 | 0.3366071 | 0.5 | 0.1633929 | 0 | 1.1 | 3.44 | 2.34 | 2.79576 | 2.79576 | 6.417774 | 0.4187489 |  |  | 7 |  |  |  | 0 | 0 | 0.4187489
PbBi2Nb1.8W0.2O9 | Bi2 Nb1.8 O9 Pb W0.2 |  |  |  | 2.74 | 10.1016/j.matlet.2007.08.089 | mp-23101 | 1531664 |  |  | 0 | 4 | 0 | 5.496 | 5.496 | 25.55 | A21am |  | 0 |  |  | 5.5453 | 5.5453 | 25.6867 | 0 |  |  |  | 18 | 771.7637088 | 0 | 789.8751 | 0 |  | 0.09115366 |  | 1.871429 | 3.142857 | 2.714286 | 3.2 | 0.1712418 | 0.2875817 | 0.248366 | 0.2928105 | 1.6 | 3.44 | 1.84 | 2.905857 | 2.905857 | 6.267675795 | 0.5199562 | 0.5198814 |  | 9 |  | 0.04557683 |  | 0.09115366 | 0.04557683 | 0.5199188
PbBi2Nb1.85W0.15O9 | Bi2 Nb1.85 O9 Pb W0.15 |  |  |  | 2.74 | 10.1016/j.matlet.2007.08.089 | mp-23101 | 1531664 |  |  | 0 | 4 | 0 | 5.496 | 5.496 | 25.55 | A21am |  | 0 |  |  | 5.5453 | 5.5453 | 25.6867 | 0 |  |  |  | 18 | 771.7637088 | 0 | 789.8751 | 0 |  | 0.09115366 |  | 1.867857 | 3.142857 | 2.714286 | 3.15 | 0.171757 | 0.2889984 | 0.2495895 | 0.2896552 | 1.6 | 3.44 | 1.84 | 2.903143 | 2.903143 | 6.265883 | 0.5199562 | 0.5198814 |  | 9 |  | 0.04557683 |  | 0.09115366 | 0.04557683 | 0.5199188
PbBi2Nb1.9W0.1O9 | Bi2 Nb1.9 O9 Pb W0.1 |  |  |  | 2.75 | 10.1016/j.matlet.2007.08.089 | mp-23101 | 1531664 |  |  | 0 | 4 | 0 | 5.496 | 5.496 | 25.55 | A21am |  | 0 |  |  | 5.5453 | 5.5453 | 25.6867 | 0 |  |  |  | 18 | 771.7637088 | 0 | 789.8751 | 0 |  | 0.09115366 |  | 1.864286 | 3.142857 | 2.714286 | 3.1 | 0.1722772 | 0.290429 | 0.2508251 | 0.2864686 | 1.6 | 3.44 | 1.84 | 2.900429 | 2.900429 | 6.26409 | 0.5199562 | 0.5198814 |  | 9 |  | 0.04557683 |  | 0.09115366 | 0.04557683 | 0.5199188
PbBi2Nb2O9 | Bi2 Nb2 O9 Pb |  |  |  | 2.88 | 10.1016/j.matlet.2007.08.089 | mp-23101 | 1531664 |  |  | 1 | 4 | 0 | 5.496 | 5.496 | 25.55 | A21am |  | 12.86882012 | 12.86882012 | 12.86882012 | 5.5453 | 5.5453 | 25.6867 | 0 |  |  |  | 18 | 771.7637088 | 197.4404 | 789.8751 | 0 | 0.09116676 | 0.09115366 |  | 1.857143 | 3.142857 | 2.714286 | 3 | 0.1733333 | 0.2933333 | 0.2533333 | 0.28 | 1.6 | 3.44 | 1.84 | 2.895 | 2.895 | 6.260504 | 0.5199562 | 0.5198814 |  | 9 | 0.04558338 | 0.04557683 |  | 0.09116021 | 0.0455801 | 0.5199188
PbBi2Nb1.9Ti0.1O9 | Bi2 Nb1.9 O9 Pb Ti0.1 |  |  |  | 2.91 | 10.1016/j.matlet.2007.08.089 | mp-23101 | 1531664 |  |  | 0 | 4 | 0 | 5.496 | 5.496 | 25.55 | A21am |  | 0 |  |  | 5.5453 | 5.5453 | 25.6867 | 0 |  |  |  | 18 | 771.7637088 | 0 | 789.8751 | 0 |  | 0.09115366 |  | 1.864286 | 3.142857 | 2.7 | 3 | 0.1741161 | 0.293529 | 0.2521681 | 0.2801868 | 1.54 | 3.44 | 1.9 | 2.894571 | 2.894571 | 6.257745 | 0.5199562 | 0.5198814 |  | 9 |  | 0.04557683 |  | 0.09115366 | 0.04557683 | 0.5199188
Bi4Ti3O12 | Bi4 O12 Ti3 |  |  |  | 3.08 | 10.1016/j.ssi.2009.10.005 | mp-1179025 | 1528445 |  |  | 1 | 4 | 0 | [5 empty] | 3.86469438 | 3.86469438 | 16.97887473 | 32.83 | 5.411 | 5.448 | 0 |  |  |  | 24 | 0 | 251.011 | 967.7998 | 0 | 0.09561334 | 0.09919407 |  | 2 | 3.157895 | 2.421053 | 2.947368 | 0.19 | 0.3 | 0.23 | 0.28 | 1.54 | 3.44 | 1.9 | 2.841053 | 2.841053 | 6.172959 | 0.5281891 | 0.5479698 |  | 12 | 0.04780667 | 0.04959704 |  | 0.09740371 | 0.04870185 | 0.5380794
CsCa2Ta3O10 | Ca2 Cs O10 Ta3 |  |  |  | 3.8 | 10.1039/c0cc05440b | mp-10347 | 1522043 |  |  | 1 | 1 | 0 | [5 empty] | 3.950634 | 3.950634 | 15.513552 | 3.8659 | 3.8659 | 15.2538 | 0 |  |  |  | 20 | 0 | 242.1279 | 227.9708 | 0 | 0.08260097 | 0.08773052 |  | 1.9375 | 2.5 | 0.5625 | 2.625 | 0.2540984 | 0.3278689 | 0.07377049 | 0.3442623 | 0.79 | 3.44 | 2.65 | 2.605625 | 2.605625 | 5.970332 | 0.5245374 | 0.5571114 |  | 10 | 0.04130049 | 0.04386526 |  | 0.08516575 | 0.04258287 | 0.5408244
CsCa2Ta3O10 | Ca2 Cs O10 Ta3 |  | N | 0.44 | 2 | 10.1039/c0cc05440b | mp-10347 | 1522043 |  |  | 1 | 1 | 0 | [5 empty] | 3.950634 | 3.950634 | 15.513552 | 3.8659 | 3.8659 | 15.2538 | 0 |  |  |  | 20 | 0 | 242.1279 | 227.9708 | 0 | 0.08260097 | 0.08773052 |  | 1.9375 | 2.5 | 0.5625 | 2.625 | 0.2540984 | 0.3278689 | 0.07377049 | 0.3442623 | 0.79 | 3.44 | 2.65 | 2.605625 | 2.605625 | 5.970332 | 0.5245374 | 0.5571114 |  | 10 | 0.04130049 | 0.04386526 |  | 0.08516575 | 0.04258287 | 0.5408244
HPb2Nb3O10 | H Nb3 O10 Pb2 |  |  |  | 2.58 | 10.1016/j.apcata.2013.09.015 | -1 | -1 |  |  | 0 | 0 | 0 | 3.93 | 3.93 | 15.3 |  |  | 0 |  |  | 0 |  |  | 0 |  |  |  | 20 | 236.30697 | 0 | 0 | 0 |  |  |  | 1.75 | 2.75 | 2 | 1.75 | 0.2121212 | 0.3333333 | 0.2424242 | 0.2121212 | 1.6 | 3.44 | 1.84 | 2.87875 | 2.87875 | 6.366257 |  |  |  | 10 |  |  |  | 0 | 0 | 0
H1.8Pb2Nb2.6Cr0.4O10 | H1.8 Cr0.4 Nb2.6 O10 Pb2 |  |  |  | 2.29 | 10.1016/j.apcata.2013.09.015 | -1 | -1 |  |  | 0 | 0 | 0 | 3.93 | 3.93 | 15.3 |  |  | 0 |  |  | 0 |  |  | 0 |  |  |  | 20 | 236.30697 | 0 | 0 | 0 |  |  |  | 1.714286 | 2.619048 | 1.928571 | 1.666667 | 0.2162162 | 0.3303303 | 0.2432432 | 0.2102102 | 1.6 | 3.44 | 1.84 | 2.847857 | 2.847857 | 6.402056 |  |  |  | 10 |  |  |  | 0 | 0 | 0
Ba5Ta4O15 | Ba5 O15 Ta4 |  |  |  | 4.05 | 10.1021/jp202783t | mp-504554 | 2106435 |  |  | 1 | 1 | 0 | [5 empty] | 5.81978595 | 5.81978595 | 11.88463337 | 5.776 | 5.776 | 11.82 | 0 |  |  |  | 30 | 0 | 348.6025 | 341.5093 | 0 | 0.0860579 | 0.08784535 |  | 2 | 2.5 | 0.5 | 2.333333 | 0.2727273 | 0.3409091 | 0.06818182 | 0.3181818 | 0.89 | 3.44 | 2.55 | 2.585417 | 2.585417 | 5.926242 | 0.5820958 | 0.5941861 |  | 15 | 0.04302895 | 0.04392267 |  | 0.08695163 | 0.04347581 | 0.5881409
Ba5Ta4O15 | Ba5 O15 Ta4 |  | N | 0.3 | 1.75 | 10.1021/jp202783t | mp-504554 | 2106435 |  |  | 1 | 1 | 0 | [5 empty] | 5.81978595 | 5.81978595 | 11.88463337 | 5.776 | 5.776 | 11.82 | 0 |  |  |  | 30 | 0 | 348.6025 | 341.5093 | 0 | 0.0860579 | 0.08784535 |  | 2 | 2.5 | 0.5 | 2.333333 | 0.2727273 | 0.3409091 | 0.06818182 | 0.3181818 | 0.89 | 3.44 | 2.55 | 2.585417 | 2.585417 | 5.926242 | 0.5820958 | 0.5941861 |  | 15 | 0.04302895 | 0.04392267 |  | 0.08695163 | 0.04347581 | 0.5881409
Sr5Ta4O15 | O15 Sr5 Ta4 |  |  |  | 4.51 | 10.1039/C3TA10446J | mp-769297 | -1 |  |  | 1 | 0 | 0 | [5 empty] | 5.66948493 | 5.6694842 | 11.54266629 | 0 |  |  | 0 |  |  |  | 30 | 0 | 321.3096 | 0 | 0 | 0.09336789 |  |  | 2 | 2.5 | 0.5 | 2.333333 | 0.2727273 | 0.3409091 | 0.06818182 | 0.3181818 | 0.95 | 3.44 | 2.49 | 2.597917 | 2.597917 | 5.966934 | 0.5658372 |  |  | 15 | 0.04668394 |  |  | 0.09336789 | 0.04668394 | 0.5658372
Sr5Ta4O15 | O15 Sr5 Ta4 |  | N | 0.63 | 2.2 | 10.1039/C3TA10446J | mp-769297 | -1 |  |  | 1 | 0 | 0 | [5 empty] | 5.66948493 | 5.6694842 | 11.54266629 | 0 |  |  | 0 |  |  |  | 30 | 0 | 321.3096 | 0 | 0 | 0.09336789 |  |  | 2 | 2.5 | 0.5 | 2.333333 | 0.2727273 | 0.3409091 | 0.06818182 | 0.3181818 | 0.95 | 3.44 | 2.49 | 2.597917 | 2.597917 | 5.966934 | 0.5658372 |  |  | 15 | 0.04668394 |  |  | 0.09336789 | 0.04668394 | 0.5658372
Sr2Ta2O7 | O7 Sr2 Ta2 |  |  |  | 4.2 | 10.1021/nn102469e | mp-13664 | 2106523 |  |  | 2 | 4 | 0 | [5 empty] | 13.81974189 | 13.81974189 | 5.71108702 | 3.94 | 27.15 | 5.692 | 0 |  |  |  | 14 | 0 | 309.4414 | 608.878932 | 0 | 0.09048563 | 0.09197231 |  | 2 | 2.545455 | 0.5454545 | 2.545455 | 0.2619048 | 0.3333333 | 0.07142857 | 0.3333333 | 0.95 | 3.44 | 2.49 | 2.634545 | 2.634545 | 6.036062 | 0.5293271 | 0.5380239 |  | 7 | 0.04524282 | 0.04598615 |  | 0.09122897 | 0.04561449 | 0.5336755
Sr2Ta2O7 | O7 Sr2 Ta2 |  | N | 0.905 | 2.3 | 10.1021/nn102469e | mp-13664 | 2106523 |  |  | 2 | 4 | 0 | [5 empty] | 13.81974189 | 13.81974189 | 5.71108702 | 3.94 | 27.15 | 5.692 | 0 |  |  |  | 14 | 0 | 309.4414 | 608.878932 | 0 | 0.09048563 | 0.09197231 |  | 2 | 2.545455 | 0.5454545 | 2.545455 | 0.2619048 | 0.3333333 | 0.07142857 | 0.3333333 | 0.95 | 3.44 | 2.49 | 2.634545 | 2.634545 | 6.036062 | 0.5293271 | 0.5380239 |  | 7 | 0.04524282 | 0.04598615 |  | 0.09122897 | 0.04561449 | 0.5336755
La2Ti2O7 | La2 O7 Ti2 |  |  |  | 3.82 | 10.1007/s11244-005-3837-x | mp-4423 | 1001022 |  |  | 2 | 4 | 0 | [5 empty] | 7.41544296 | 7.41544296 | 7.41544296 | 7.8 | 13.011 | 5.546 | 0 |  |  |  | 14 | 0 | 288.3343 | 556.5119 | 0 | 0.0971095 | 0.1006268 |  | 2 | 2.545455 | 0.5454545 | 0 | 0.3928571 | 0.5 | 0.1071429 | 0 | 1.1 | 3.44 | 2.34 | 2.669091 | 2.669091 | 5.983197 | 0.5244241 | 0.5434186 |  | 7 | 0.04855475 | 0.05031339 |  | 0.09886814 | 0.04943407 | 0.5339214
La2Ti2O7 | La2 O7 Ti2 |  |  |  | 3.82 | 10.1021/jp0493226 | mp-4423 | 1001022 |  |  | 2 | 4 | 0 | [5 empty] | 7.41544296 | 7.41544296 | 7.41544296 | 7.8 | 13.011 | 5.546 | 0 |  |  |  | 14 | 0 | 288.3343 | 556.5119 | 0 | 0.0971095 | 0.1006268 |  | 2 | 2.545455 | 0.5454545 | 0 | 0.3928571 | 0.5 | 0.1071429 | 0 | 1.1 | 3.44 | 2.34 | 2.669091 | 2.669091 | 5.983197 | 0.5244241 | 0.5434186 |  | 7 | 0.04855475 | 0.05031339 |  | 0.09886814 | 0.04943407 | 0.5339214
Fe0.02La1.98Ti2O7 | Fe0.02 La1.98 O7 Ti2 |  |  |  | 2.6 | 10.1021/jp0493226 | mp-4423 | 1001022 |  |  | 0 | 4 | 0 | -1 |  |  |  |  | 0 |  |  | 7.8 | 13.011 | 5.546 | 0 |  |  |  | 14 | 0 | 0 | 556.5119 | 0 |  | 0.1006268 |  | 2 | 2.545455 | 0.5545455 | 0 | 0.3921569 | 0.4991087 | 0.1087344 | 0 | 1.1 | 3.44 | 2.34 | 2.670418 | 2.670418 | 5.984944 | 0.5244241 | 0.5434186 |  | 7 |  | 0.05031339 |  | 0.1006268 | 0.05031339 | 0.5339214
Cr0.02La1.98Ti2O7 | Cr0.02 La1.98 O7 Ti2 |  |  |  | 2.2 | 10.1021/jp0493226 | mp-4423 | 1001022 |  |  | 0 | 4 | 0 | -1 |  |  |  |  | 0 |  |  | 7.8 | 13.011 | 5.546 | 0 |  |  |  | 14 | 0 | 0 | 556.5119 | 0 |  | 0.1006268 |  | 1.998182 | 2.545455 | 0.5527273 | 0 | 0.3920799 | 0.4994649 | 0.1084552 | 0 | 1.1 | 3.44 | 2.34 | 2.670109 | 2.670109 | 5.984386 | 0.5244241 | 0.5434186 |  | 7 |  | 0.05031339 |  | 0.1006268 | 0.05031339 | 0.5339214
Sr2Nb2O7 | Nb2 O7 Sr2 |  |  |  | 4 | 10.1039/b417052k | mp-15590 | 2002850 |  |  | 8 | 8 | 0 | [5 empty] | 5.80171801 | 7.97565209 | 27.3520934 | 26.64699 | 7.936 | 5.705 | 0 |  |  |  | 14 | 0 | 1265.649 | 1206.439 | 0 | 0.08849213 | 0.09283517 |  | 1.818182 | 2.545455 | 0.7272727 | 0 | 0.3571429 | 0.5 | 0.1428571 | 0 | 0.95 | 3.44 | 2.49 | 2.652727 | 2.652727 | 6.018205 | 0.5176654 | 0.5430715 |  | 7 | 0.04424606 | 0.04641759 |  | 0.09066365 | 0.04533183 | 0.5303684
La2Ti2O7 | La2 O7 Ti2 |  |  |  | 3.9 | 10.1039/c3cy00179b | mp-4423 | 1001022 |  |  | 2 | 4 | 0 | [5 empty] | 7.41544296 | 7.41544296 | 7.41544296 | 7.8 | 13.011 | 5.546 | 0 |  |  |  | 14 | 0 | 288.3343 | 556.5119 | 0 | 0.0971095 | 0.1006268 |  | 2 | 2.545455 | 0.5454545 | 0 | 0.3928571 | 0.5 | 0.1071429 | 0 | 1.1 | 3.44 | 2.34 | 2.669091 | 2.669091 | 5.983197 | 0.5244241 | 0.5434186 |  | 7 | 0.04855475 | 0.05031339 |  | 0.09886814 | 0.04943407 | 0.5339214
La2Ti2O7 | La2 O7 Ti2 |  | Rh | 0.42 | 3.78 | 10.1039/c3cy00179b | mp-4423 | 1001022 |  |  | 2 | 4 | 0 | [5 empty] | 7.41544296 | 7.41544296 | 7.41544296 | 7.8 | 13.011 | 5.546 | 0 |  |  |  | 14 | 0 | 288.3343 | 556.5119 | 0 | 0.0971095 | 0.1006268 |  | 2 | 2.545455 | 0.5454545 | 0 | 0.3928571 | 0.5 | 0.1071429 | 0 | 1.1 | 3.44 | 2.34 | 2.669091 | 2.669091 | 5.983197 | 0.5244241 | 0.5434186 |  | 7 | 0.04855475 | 0.05031339 |  | 0.09886814 | 0.04943407 | 0.5339214
K2La2Ti3O10 | K2 La2 O10 Ti3 |  |  |  | 3.5 | 10.1016/j.pnsc.2012.03.002 | mp-6548 | -1 |  |  | 1 | 0 | 0 | [5 empty] | 15.28115725 | 15.28115725 | 15.28115725 | 0 |  |  | 0 |  |  |  | 20 | 0 | 229.9025 | 0 | 0 | 0.0869934 |  |  | 1.882353 | 2.352941 | 0.4705882 | 0 | 0.4 | 0.5 | 0.1 | 0 | 0.82 | 3.44 | 2.62 | 2.521176 | 2.521176 | 5.689875 | 0.5736984 |  |  | 10 | 0.0434967 |  |  | 0.0869934 | 0.0434967 | 0.5736984
K2La2Ti3O10 | K2 La2 O10 Ti3 |  | PbS | NaN | 3.06 | 10.1016/j.pnsc.2012.03.002 | mp-6548 | -1 |  |  | 1 | 0 | 0 | [5 empty] | 15.28115725 | 15.28115725 | 15.28115725 | 0 |  |  | 0 |  |  |  | 20 | 0 | 229.9025 | 0 | 0 | 0.0869934 |  |  | 1.882353 | 2.352941 | 0.4705882 | 0 | 0.4 | 0.5 | 0.1 | 0 | 0.82 | 3.44 | 2.62 | 2.521176 | 2.521176 | 5.689875 | 0.5736984 |  |  | 10 | 0.0434967 |  |  | 0.0869934 | 0.0434967 | 0.5736984
TiO2 | O2 Ti |  |  |  | 3.26 | 10.1016/j.ijhydene.2014.02.172 | mp-1245098 | 1010942 |  |  | 30 | 4 | 0 | [5 empty] | 10.59112378 | 10.78473663 | 10.48617618 | 3.73 | 3.73 | 9.37 | 0 |  |  |  | 4 | 0 | 1182.741 | 130.363873 | 0 | 0.1014592 | 0.1227334 |  | 2 | 2.666667 | 0.6666667 | 0 | 0.375 | 0.5 | 0.125 | 0 | 1.54 | 3.44 | 1.9 | 2.806667 | 2.806667 | 6.1769976 | 0.4690041 | 0.5673458 |  | 2 | 0.05072961 | 0.06136669 |  | 0.1120963 | 0.05604815 | 0.5181749
HLaNb2O7 | H La Nb2 O7 |  |  |  | 3.1 | 10.1016/j.ijhydene.2014.02.172 | mp-1205881 | -1 |  |  | 1 | 0 | 0 | [5 empty] | 3.926332 | 3.926332 | 10.74639 | 0 |  |  | 0 |  |  |  | 14 | 0 | 165.6672 | 0 | 0 | 0.08450675 |  |  | 1.727273 | 2.545455 | 0.8181818 | 0 | 0.3392857 | 0.5 | 0.1607143 | 0 | 1.1 | 3.44 | 2.34 | 2.78 | 2.78 | 6.427005 | 0.4187489 |  |  | 7 | 0.04225337 |  |  | 0.08450675 | 0.04225337 | 0.4187489
HLaNb2O7 | H La Nb2 O7 |  | Pt | 0.8 | 3.1 | 10.1016/j.ijhydene.2014.02.172 | mp-1205881 | -1 |  |  | 1 | 0 | 0 | [5 empty] | 3.926332 | 3.926332 | 10.74639 | 0 |  |  | 0 |  |  |  | 14 | 0 | 165.6672 | 0 | 0 | 0.08450675 |  |  | 1.727273 | 2.545455 | 0.8181818 | 0 | 0.3392857 | 0.5 | 0.1607143 | 0 | 1.1 | 3.44 | 2.34 | 2.78 | 2.78 | 6.427005 | 0.4187489 |  |  | 7 | 0.04225337 |  |  | 0.08450675 | 0.04225337 | 0.4187489
HLaNb2O7 | H La Nb2 O7 |  | TiO2 | 4.3 | 3.1 | 10.1016/j.ijhydene.2014.02.172 | mp-1205881 | -1 |  |  | 1 | 0 | 0 | [5 empty] | 3.926332 | 3.926332 | 10.74639 | 0 |  |  | 0 |  |  |  | 14 | 0 | 165.6672 | 0 | 0 | 0.08450675 |  |  | 1.727273 | 2.545455 | 0.8181818 | 0 | 0.3392857 | 0.5 | 0.1607143 | 0 | 1.1 | 3.44 | 2.34 | 2.78 | 2.78 | 6.427005 | 0.4187489 |  |  | 7 | 0.04225337 |  |  | 0.08450675 | 0.04225337 | 0.4187489
HCa2Nb3O10 | Ca2 H Nb3 O10 |  |  |  | 3.66 | 10.1016/j.apcatb.2013.10.028 | -1 | -1 |  |  | 0 | 0 | 0 | 3.85 | 3.85 | 14.379 |  |  | 0 |  |  | 0 |  |  | 0 |  |  |  | 20 | 213.1327275 | 0 | 0 | 0 |  |  |  | 1.75 | 2.5 | 0.75 | 0 | 0.35 | 0.5 | 0.15 | 0 | 1 | 3.44 | 2.44 | 2.7125 | 2.7125 | 6.264026 |  |  |  | 10 |  |  |  | 0 | 0 | 0
HCa2TaNb2O10 | Ca2 H Nb2 O10 Ta |  |  |  | 3.65 | 10.1016/j.apcatb.2013.10.028 | -1 | -1 |  |  | 0 | 0 | 0 | 3.85 | 3.85 | 14.379 |  |  | 0 |  |  | 0 |  |  | 0 |  |  |  | 20 | 213.1327275 | 0 | 0 | 0 |  |  |  | 1.8125 | 2.5 | 0.6875 | 0.875 | 0.3085106 | 0.4255319 | 0.1170213 | 0.1489362 | 1 | 3.44 | 2.44 | 2.70625 | 2.70625 | 6.270164 |  |  |  | 10 |  |  |  | 0 | 0 | 0
HCa2Nb3O10 | Ca2 H Nb3 O10 |  | ZnS, PbS | NaN | 3.54 | 10.1016/j.apcatb.2013.10.028 | -1 | -1 |  |  | 0 | 0 | 0 | 3.85 | 3.85 | 14.379 |  |  | 0 |  |  | 0 |  |  | 0 |  |  |  | 20 | 213.1327275 | 0 | 0 | 0 |  |  |  | 1.75 | 2.5 | 0.75 | 0 | 0.35 | 0.5 | 0.15 | 0 | 1 | 3.44 | 2.44 | 2.7125 | 2.7125 | 6.264026 |  |  |  | 10 |  |  |  | 0 | 0 | 0
HCa2TaNb2O10 | Ca2 H Nb2 O10 Ta |  | ZnS, PbS | NaN | 3.54 | 10.1016/j.apcatb.2013.10.028 | -1 | -1 |  |  | 0 | 0 | 0 | 3.85 | 3.85 | 14.379 |  |  | 0 |  |  | 0 |  |  | 0 |  |  |  | 20 | 213.1327275 | 0 | 0 | 0 |  |  |  | 1.8125 | 2.5 | 0.6875 | 0.875 | 0.3085106 | 0.4255319 | 0.1170213 | 0.1489362 | 1 | 3.44 | 2.44 | 2.70625 | 2.70625 | 6.270164 |  |  |  | 10 |  |  |  | 0 | 0 | 0
La2Ti2O7 | La2 O7 Ti2 |  |  |  | 3.87 | 10.1023/B:CATL.0000007154.30343.23 | mp-4423 | 1001022 |  |  | 2 | 4 | 0 | [5 empty] | 7.41544296 | 7.41544296 | 7.41544296 | 7.8 | 13.011 | 5.546 | 0 |  |  |  | 14 | 0 | 288.3343 | 556.5119 | 0 | 0.0971095 | 0.1006268 |  | 2 | 2.545455 | 0.5454545 | 0 | 0.3928571 | 0.5 | 0.1071429 | 0 | 1.1 | 3.44 | 2.34 | 2.669091 | 2.669091 | 5.983197 | 0.5244241 | 0.5434186 |  | 7 | 0.04855475 | 0.05031339 |  | 0.09886814 | 0.04943407 | 0.5339214
CaBi2Nb2O9 | Bi2 Ca Nb2 O9 |  |  |  | 3.53 | 10.1021/acssuschemeng.7b04181 | -2 | sd_1045310 |  |  | 0 | 0 | 0 |  |  |  | A21am |  | 0 |  |  | 0 |  |  | 0 |  |  |  | 18 | 0 | 0 | 0 | 0 |  |  |  | 1.866667 | 2.8 | 1.866667 | 1.866667 | 0.2222222 | 0.3333333 | 0.2222222 | 0.2222222 | 1 | 3.44 | 2.44 | 2.68 | 2.68 | 5.993204 |  |  |  | 9 |  |  |  | 0 | 0 | 0
SrBi2Nb2O9 | Bi2 Nb2 O9 Sr |  |  |  | 3.42 | 10.1021/acssuschemeng.7b04181 | -2 | sd_0548135 |  |  | 0 | 0 | 0 |  |  |  | A21am |  | 0 |  |  | 0 |  |  | 0 |  |  |  | 18 | 0 | 0 | 0 | 0 |  |  |  | 1.866667 | 2.8 | 1.866667 | 1.866667 | 0.2222222 | 0.3333333 | 0.2222222 | 0.2222222 | 0.95 | 3.44 | 2.49 | 2.673333 | 2.673333 | 5.967152662 |  |  |  | 9 |  |  |  | 0 | 0 | 0
BaBi2Nb2O9 | Ba Bi2 Nb2 O9 |  |  |  | 2.82 | 10.1021/acssuschemeng.7b04181 | -2 | sd_0548134 |  |  | 0 | 0 | 0 |  |  |  | I4/mmm |  | 0 |  |  | 0 |  |  | 0 |  |  |  | 18 | 0 | 0 | 0 | 0 |  |  |  | 1.866667 | 2.8 | 1.866667 | 1.866667 | 0.2222222 | 0.3333333 | 0.2222222 | 0.2222222 | 0.89 | 3.44 | 2.55 | 2.665333 | 2.665333 | 5.94111 |  |  |  | 9 |  |  |  | 0 | 0 | 0
CaBi2Nb2O9 | Bi2 Ca Nb2 O9 |  |  |  | 3.51 | 10.1021/acssuschemeng.7b04181 | -1 | sd_1045310 |  |  | 0 | 0 | 0 |  |  |  | A21am |  | 0 |  |  | 0 |  |  | 0 |  |  |  | 18 | 0 | 0 | 0 | 0 |  |  |  | 1.866667 | 2.8 | 1.866667 | 1.866667 | 0.2222222 | 0.3333333 | 0.2222222 | 0.2222222 | 1 | 3.44 | 2.44 | 2.68 | 2.68 | 5.993204 |  |  |  | 9 |  |  |  | 0 | 0 | 0
SrBi2Nb2O9 | Bi2 Nb2 O9 Sr |  |  |  | 3.48 | 10.1021/acssuschemeng.7b04181 | -1 | sd_0548135 |  |  | 0 | 0 | 0 |  |  |  | A21am |  | 0 |  |  | 0 |  |  | 0 |  |  |  | 18 | 0 | 0 | 0 | 0 |  |  |  | 1.866667 | 2.8 | 1.866667 | 1.866667 | 0.2222222 | 0.3333333 | 0.2222222 | 0.2222222 | 0.95 | 3.44 | 2.49 | 2.673333 | 2.673333 | 5.967152662 |  |  |  | 9 |  |  |  | 0 | 0 | 0
BaBi2Nb2O9 | Ba Bi2 Nb2 O9 |  |  |  | 3.08 | 10.1021/acssuschemeng.7b04181 | -1 | sd_0548134 |  |  | 0 | 0 | 0 |  |  |  | I4/mmm |  | 0 |  |  | 0 |  |  | 0 |  |  |  | 18 | 0 | 0 | 0 | 0 |  |  |  | 1.866667 | 2.8 | 1.866667 | 1.866667 | 0.2222222 | 0.3333333 | 0.2222222 | 0.2222222 | 0.89 | 3.44 | 2.55 | 2.665333 | 2.665333 | 5.94111 |  |  |  | 9 |  |  |  | 0 | 0 | 0
Na2Ta2O6 | Na2 O6 Ta2 |  |  |  | 4.6 | 10.1016/j.apcata.2005.11.007 | mp-676280 | 1001030 |  |  | 8 | 1 | 0 | [5 empty] | 7.57148176 | 7.44413558 | 14.78526202 | 10.442 | 10.442 | 10.442 | 0 |  |  |  | 12 | 0 | 583.5491 | 1138.547 | 0 | 0.1645106 | 0.01053975 |  | 1.8 | 2.4 | 0.6 | 2.8 | 0.2368421 | 0.3157895 | 0.07894737 | 0.3684211 | 0.93 | 3.44 | 2.51 | 2.55 | 2.55 | 5.879717511 | 0.4615006 |  |  | 6 | 0.08225529 | 0.005269873 |  | 0.08752517 | 0.04376258 | 0.4615006
K2Ta2O6 | K2 O6 Ta2 |  |  |  | 4.5 | 10.1016/j.apcata.2005.11.007 | mp-3614 | -1 |  |  | 1 | 0 | 0 | [5 empty] | 3.99488137 | 3.99488137 | 3.99488137 | 0 |  |  | 0 |  |  |  | 12 | 0 | 63.75462 | 0 | 0 | 0.1882217 |  |  | 1.8 | 2.4 | 0.6 | 2.8 | 0.2368421 | 0.3157895 | 0.07894737 | 0.3684211 | 0.82 | 3.44 | 2.62 | 2.528 | 2.528 | 5.795229476 | 0.6561955 |  |  | 6 | 0.09411083 |  |  | 0.1882217 | 0.09411083 | 0.6561955
Ca2Ta2O7 | Ca2 O7 Ta2 |  |  |  | 4.4 | 10.1016/j.apcata.2005.11.007 | mp-640836 | 1001177 |  |  | 16 | 8 | 0 | [5 empty] | 7.42489403 | 7.42489403 | 48.809404 | 10.37 | 10.37 | 10.37 | 0 |  |  |  | 14 | 0 | 2333.569 | 1115.157653 | 0 | 0.09599029 | 0.1004342 |  | 2 | 2.545455 | 0.5454545 | 2.545455 | 0.2619048 | 0.3333333 | 0.07142857 | 0.3333333 | 1 | 3.44 | 2.44 | 2.643636 | 2.643636 | 6.071587 | 0.5145178 | 0.5383378 |  | 7 | 0.04799515 | 0.05021711 |  | 0.09821226 | 0.04910613 | 0.5264278
Ca2Nb2O7 | Ca2 Nb2 O7 |  |  |  | 4.1 | 10.1016/j.apcata.2005.11.007 | mp-4155 | 1011128 |  |  | 2 | 8 | 0 | [5 empty] | 7.48360946 | 7.48360946 | 7.48360946 | 10.34 | 10.34 | 10.34 | 0 |  |  |  | 14 | 0 | 296.3592 | 1105.507304 | 0 | 0.09447996 | 0.101311 |  | 1.818182 | 2.545455 | 0.7272727 | 0 | 0.3571429 | 0.5 | 0.1428571 | 0 | 1 | 3.44 | 2.44 | 2.661818 | 2.661818 | 6.05373 | 0.5064223 | 0.5430371 |  | 7 | 0.04723998 | 0.05065548 |  | 0.09789546 | 0.04894773 | 0.5247297
La2Ti2O7 | La2 O7 Ti2 |  |  |  | 3.31 | 10.1088/0957-4484/17/19/014 | mp-4423 | 1001022 |  |  | 2 | 4 | 0 | [5 empty] | 7.41544296 | 7.41544296 | 7.41544296 | 7.8 | 13.011 | 5.546 | 0 |  |  |  | 14 | 0 | 288.3343 | 556.5119 | 0 | 0.0971095 | 0.1006268 |  | 2 | 2.545455 | 0.5454545 | 0 | 0.3928571 | 0.5 | 0.1071429 | 0 | 1.1 | 3.44 | 2.34 | 2.669091 | 2.669091 | 5.983197 | 0.5244241 | 0.5434186 |  | 7 | 0.04855475 | 0.05031339 |  | 0.09886814 | 0.04943407 | 0.5339214
Ba5Ta4O15 | Ba5 O15 Ta4 |  |  |  | 4.5 | 10.1002/smll.201402679 | mp-504554 | 2106435 |  |  | 1 | 1 | 0 | [5 empty] | 5.81978595 | 5.81978595 | 11.88463337 | 5.776 | 5.776 | 11.82 | 0 |  |  |  | 30 | 0 | 348.6025 | 341.5093 | 0 | 0.0860579 | 0.08784535 |  | 2 | 2.5 | 0.5 | 2.333333 | 0.2727273 | 0.3409091 | 0.06818182 | 0.3181818 | 0.89 | 3.44 | 2.55 | 2.585417 | 2.585417 | 5.926242 | 0.5820958 | 0.5941861 |  | 15 | 0.04302895 | 0.04392267 |  | 0.08695163 | 0.04347581 | 0.5881409
Ba5Ta2Nb2O15 | Ba5 Nb2 O15 Ta2 |  |  |  | 4.2 | 10.1002/smll.201402679 | -1 | 7039790 | sd_1041014 |  | 0 | 1 | 0 | -1 |  |  |  |  | 0 |  |  | 5.7947 | 5.7947 | 11.803 | 0 |  |  |  | 30 | 0 | 0 | 343.2298 | 0 |  | 0.08740501 |  | 1.916667 | 2.5 | 0.5833333 | 1.166667 | 0.3108108 | 0.4054054 | 0.09459459 | 0.1891892 | 0.89 | 3.44 | 2.55 | 2.59375 | 2.59375 | 5.918057 |  | 0 |  | 15 |  | 0.0437025 |  | 0.08740501 | 0.0437025 | 0
Ba5Nb4O15 | Ba5 Nb4 O15 |  |  |  | 3.9 | 10.1002/smll.201402679 | mp-3563 | 7039788 |  |  | 1 | 1 | 0 | [5 empty] | 5.85323813 | 5.85323716 | 11.91281149 | 5.7946 | 5.7946 | 11.7876 | 0 |  |  |  | 30 | 0 | 353.4576 | 342.7701 | 0 | 0.08487581 | 0.08752222 |  | 1.833333 | 2.5 | 0.6666667 | 0 | 0.3666667 | 0.5 | 0.1333333 | 0 | 0.89 | 3.44 | 2.55 | 2.602083 | 2.602083 | 5.909873 | 0.5741001 | 0.5920004 |  | 15 | 0.0424379 | 0.04376111 |  | 0.08619901 | 0.04309951 | 0.5830503
ZnO | O Zn |  |  |  | 3.03 | 10.1007/s10008-017-3533-3 | mp-1245015 | 1011258 |  |  | 40 | 2 | 0 | [5 empty] | 10.44276246 | 9.97683173 | 10.79180353 | 3.22 | 3.22 | 5.2 | 0 |  |  |  | 2 | 0 | 1118.338 | 46.69235 | 0 | 0.07153472 | 0.08566714 |  | 2 | 2 | 5 | 0 | 0.2222222 | 0.2222222 | 0.5555556 | 0 | 1.65 | 3.44 | 1.79 | 2.545 | 2.545 | 5.963339325 | 0.4017997 | 0.4811794 |  | 1 | 0.03576736 | 0.04283357 |  | 0.07860093 | 0.03930047 | 0.4414896
ZnO | O Zn |  | CuO | 1 | 2.96 | 10.1007/s10008-017-3533-3 | mp-1245015 | 1011258 |  |  | 40 | 2 | 0 | [5 empty] | 10.44276246 | 9.97683173 | 10.79180353 | 3.22 | 3.22 | 5.2 | 0 |  |  |  | 2 | 0 | 1118.338 | 46.69235 | 0 | 0.07153472 | 0.08566714 |  | 2 | 2 | 5 | 0 | 0.2222222 | 0.2222222 | 0.5555556 | 0 | 1.65 | 3.44 | 1.79 | 2.545 | 2.545 | 5.963339325 | 0.4017997 | 0.4811794 |  | 1 | 0.03576736 | 0.04283357 |  | 0.07860093 | 0.03930047 | 0.4414896
ZnO | O Zn |  | CuO | 3 | 3.14 | 10.1007/s10008-017-3533-3 | mp-1245015 | 1011258 |  |  | 40 | 2 | 0 | [5 empty] | 10.44276246 | 9.97683173 | 10.79180353 | 3.22 | 3.22 | 5.2 | 0 |  |  |  | 2 | 0 | 1118.338 | 46.69235 | 0 | 0.07153472 | 0.08566714 |  | 2 | 2 | 5 | 0 | 0.2222222 | 0.2222222 | 0.5555556 | 0 | 1.65 | 3.44 | 1.79 | 2.545 | 2.545 | 5.963339325 | 0.4017997 | 0.4811794 |  | 1 | 0.03576736 | 0.04283357 |  | 0.07860093 | 0.03930047 | 0.4414896
CdS | Cd S |  |  |  | 2.32 | 10.1039/C0EE00604A | mp-1021511 | 1011054 | sd_0304039 |  | 1 | 2 | 0 | [5 empty] | 4.25614775 | 4.25614775 | 5.92118 | 4.15 | 4.15 | 6.737 | 0 |  |  |  | 0 | 0 | 92.89071 | 100.4832 | 0 | 0 | 0 |  | 2 | 2 | 5 | 0 | 0.2222222 | 0.2222222 | 0.5555556 | 0 | 1.69 | 2.58 | 0.89 | 2.135 | 2.135 | 5.177733628 | 0.2799433 | 0.5175818 |  | 0 | 0 | 0 |  | 0 | 0 | 0.3987625
Zn0.1Cd0.9S | Cd0.9 Zn0.1 |  |  |  | 2.41 | 10.1039/C0EE00604A | -2 | -1 |  |  | 0 | 0 | 0 | -1 |  |  |  |  | 0 |  |  | 0 |  |  | 0 |  |  |  | 0 | 0 | 0 | 0 | 0 |  |  |  | 2 | 0 | 10 | 0 | 0.1666667 | 0 | 0.8333333 | 0 | 1.65 | 1.69 | 0.04 | 1.686 | 1.686 | 4.16192885 |  |  |  | 0 |  |  |  | 0 | 0 | 0
Zn0.3Cd0.7S | Cd0.7 Zn0.3 |  |  |  | 2.54 | 10.1039/C0EE00604A | -2 | -1 |  |  | 0 | 0 | 0 | -1 |  |  |  |  | 0 |  |  | 0 |  |  | 0 |  |  |  | 0 | 0 | 0 | 0 | 0 |  |  |  | 2 | 0 | 10 | 0 | 0.1666667 | 0 | 0.8333333 | 0 | 1.65 | 1.69 | 0.04 | 1.678 | 1.678 | 4.21196655 |  |  |  | 0 |  |  |  | 0 | 0 | 0
Zn0.5Cd0.5S | Cd0.5 Zn0.5 |  |  |  | 2.68 | 10.1039/C0EE00604A | -2 | -1 |  |  | 0 | 0 | 0 | -1 |  |  |  |  | 0 |  |  | 0 |  |  | 0 |  |  |  | 0 | 0 | 0 | 0 | 0 |  |  |  | 2 | 0 | 10 | 0 | 0.1666667 | 0 | 0.8333333 | 0 | 1.65 | 1.69 | 0.04 | 1.67 | 1.67 | 4.26200425 |  |  |  | 0 |  |  |  | 0 | 0 | 0
Zn0.7Cd0.2S | Cd0.3 Zn0.7 |  |  |  | 2.91 | 10.1039/C0EE00604A | -2 | -1 |  |  | 0 | 0 | 0 | -1 |  |  |  |  | 0 |  |  | 0 |  |  | 0 |  |  |  | 0 | 0 | 0 | 0 | 0 |  |  |  | 2 | 0 | 10 | 0 | 0.1666667 | 0 | 0.8333333 | 0 | 1.65 | 1.69 | 0.04 | 1.662 | 1.662 | 4.31204195 |  |  |  | 0 |  |  |  | 0 | 0 | 0
Zn0.9Cd0.1S | Cd0.1 Zn0.9 |  |  |  | 3.36 | 10.1039/C0EE00604A | -2 | -1 |  |  | 0 | 0 | 0 | -1 |  |  |  |  | 0 |  |  | 0 |  |  | 0 |  |  |  | 0 | 0 | 0 | 0 | 0 |  |  |  | 2 | 0 | 10 | 0 | 0.1666667 | 0 | 0.8333333 | 0 | 1.65 | 1.69 | 0.04 | 1.654 | 1.654 | 4.36207965 |  |  |  | 0 |  |  |  | 0 | 0 | 0
ZnS | S Zn |  |  |  | 3.6 | 10.1039/C0EE00604A | mp-1244890 | 1011195 | sd_1251331 |  | 50 | 2 | 0 | [5 empty] | 12.34515076 | 15.34169717 | 13.41094744 | 3.8 | 3.8 | 6.23 | 0 |  |  |  | 0 | 0 | 2502.917 | 77.90868 | 0 | 0 | 0 |  | 2 | 2 | 5 | 0 | 0.2222222 | 0.2222222 | 0.5555556 | 0 | 1.65 | 2.58 | 0.93 | 2.115 | 2.115 | 5.302827878 | 0.4681352 | 0.6015779 |  | 0 | 0 | 0 |  | 0 | 0 | 0.5348565
SrTa2O6 | O6 Sr Ta2 |  |  |  | 4.49 | 10.1016/j.jcat.2005.02.021 | mp-17715 | 1534928 |  |  | 4 | 4 | 0 | [5 empty] | 5.63450966 | 7.6422105 | 11.06642043 | 11.013 | 7.632 | 5.621 | 0 |  |  |  | 12 | 0 | 476.5213 | 472.4519 | 0 | 0.10073 | 0.1015976 |  | 2 | 2.666667 | 0.6666667 | 3.111111 | 0.2368421 | 0.3157895 | 0.07894737 | 0.3684211 | 0.95 | 3.44 | 2.49 | 2.732222 | 2.732222 | 6.220404 | 0.5362582 | 0.5408772 |  | 6 | 0.05036501 | 0.05079882 |  | 0.1011638 | 0.05058192 | 0.5385677
Sr4Ta2O9 | O9 Sr4 Ta2 |  |  |  | 4.81 | 10.1016/j.jcat.2005.02.021 | mp-769246 | -1 |  |  | 4 | 0 | 0 | [5 empty] | 5.811993 | 10.228956 | 17.90492959 | 0 |  |  | 0 |  |  |  | 18 | 0 | 882.2618 | 0 | 0 | 0.08160843 |  |  | 2 | 2.4 | 0.4 | 1.866667 | 0.3 | 0.36 | 0.06 | 0.28 | 0.95 | 3.44 | 2.49 | 2.517333 | 2.517333 | 5.81485195 | 0.5346455 |  |  | 9 | 0.04080422 |  |  | 0.08160843 | 0.04080422 | 0.5346455
Sr5Ta4O15 | O15 Sr5 Ta4 |  |  |  | 4.75 | 10.1016/j.jcat.2005.02.021 | mp-769297 | -1 |  |  | 1 | 0 | 0 | [5 empty] | 5.66948493 | 5.6694842 | 11.54266629 | 0 |  |  | 0 |  |  |  | 30 | 0 | 321.3096 | 0 | 0 | 0.09336789 |  |  | 2 | 2.5 | 0.5 | 2.333333 | 0.2727273 | 0.3409091 | 0.06818182 | 0.3181818 | 0.95 | 3.44 | 2.49 | 2.597917 | 2.597917 | 5.966934 | 0.5658372 |  |  | 15 | 0.04668394 |  |  | 0.09336789 | 0.04668394 | 0.5658372
CuBi2O4 | Bi2 Cu O4 |  |  |  | 1.55 | 10.1021/acsami.8b02439 | mp-560165 | 1004051 |  |  | 2 | 4 | 0 | [5 empty] | 6.88666148 | 6.88666148 | 6.88666148 | 8.51 | 8.51 | 5.814 | 0 |  |  |  | 8 | 0 | 222.3313 | 421.0504614 | 0 | 0.07196467 | 0.07600039 |  | 1.857143 | 3.142857 | 4.285714 | 4 | 0.1397849 | 0.2365591 | 0.3225806 | 0.3010753 | 1.9 | 3.44 | 1.54 | 2.814286 | 2.814286 | 6.123897 | 0.4470139 | 0.4720821 |  | 4 | 0.03598234 | 0.0380002 |  | 0.07398253 | 0.03699127 | 0.459548
K4Nb6O17 | K4 Nb6 O17 |  |  |  | 3.3 | 10.1016/S0927-6513(96)00112-5 | mp-560692 | 1001842 |  |  | 4 | 4 | 0 | [5 empty] | 6.604068 | 7.938952 | 33.703336 | 7.83 | 33.20999 | 6.46 | 0 |  |  |  | 34 | 0 | 1767.045 | 1679.821 | 0 | 0.07696465 | 0.080961 |  | 1.62963 | 2.518519 | 0.8888889 | 0 | 0.3235294 | 0.5 | 0.1764706 | 0 | 0.82 | 3.44 | 2.62 | 2.642963 | 2.642963 | 5.958736 | 0.4826438 | 0.5077049 |  | 17 | 0.03848233 | 0.0404805 |  | 0.07896283 | 0.03948141 | 0.4951744
CsCa2Ta3O10 | Ca2 Cs O10 Ta3 |  |  |  | 4.13 | 10.1021/ja3043678 | mp-10347 | 1522043 |  |  | 1 | 1 | 0 | [5 empty] | 3.950634 | 3.950634 | 15.513552 | 3.8659 | 3.8659 | 15.2538 | 0 |  |  |  | 20 | 0 | 242.1279 | 227.9708 | 0 | 0.08260097 | 0.08773052 |  | 1.9375 | 2.5 | 0.5625 | 2.625 | 0.2540984 | 0.3278689 | 0.07377049 | 0.3442623 | 0.79 | 3.44 | 2.65 | 2.605625 | 2.605625 | 5.970332 | 0.5245374 | 0.5571114 |  | 10 | 0.04130049 | 0.04386526 |  | 0.08516575 | 0.04258287 | 0.5408244
CsCa2Ta3O9.7N0.2 | Ca2 Cs O10 Ta3 |  | N | 0.3 | 2.17 | 10.1021/ja3043678 | mp-10347 | 1522043 |  |  | 1 | 1 | 0 | [5 empty] | 3.950634 | 3.950634 | 15.513552 | 3.8659 | 3.8659 | 15.2538 | 0 |  |  |  | 20 | 0 | 242.1279 | 227.9708 | 0 | 0.08260097 | 0.08773052 |  | 1.9375 | 2.5 | 0.5625 | 2.625 | 0.2540984 | 0.3278689 | 0.07377049 | 0.3442623 | 0.79 | 3.44 | 2.65 | 2.605625 | 2.605625 | 5.970332 | 0.5245374 | 0.5571114 |  | 10 | 0.04130049 | 0.04386526 |  | 0.08516575 | 0.04258287 | 0.5408244
KCa2Nb3O10 | Ca2 K Nb3 O10 |  |  |  | 3.35 | 10.1021/jp0751155 | mp-557195 | 1521061 |  |  | 4 | 4 | 0 | [5 empty] | 7.808443 | 7.854881 | 15.19056011 | 3.8802 | 29.508 | 7.714 | 0 |  |  |  | 20 | 0 | 924.7469 | 883.2294 | 0 | 0.08651015 | 0.09057669 |  | 1.75 | 2.5 | 0.75 | 0 | 0.35 | 0.5 | 0.15 | 0 | 0.82 | 3.44 | 2.62 | 2.62625 | 2.62625 | 5.96681 | 0.5055521 | 0 |  | 10 | 0.04325508 | 0.04528835 |  | 0.08854342 | 0.04427171 | 0.252776
Ba5Nb4O15 | Ba5 Nb4 O15 |  |  |  | 3.92 | 10.1021/acsami.5b06281 | mp-3563 | 7039788 |  |  | 1 | 1 | 0 | [5 empty] | 5.85323813 | 5.85323716 | 11.91281149 | 5.7946 | 5.7946 | 11.7876 | 0 |  |  |  | 30 | 0 | 353.4576 | 342.7701 | 0 | 0.08487581 | 0.08752222 |  | 1.833333 | 2.5 | 0.6666667 | 0 | 0.3666667 | 0.5 | 0.1333333 | 0 | 0.89 | 3.44 | 2.55 | 2.602083 | 2.602083 | 5.909873 | 0.5741001 | 0.5920004 |  | 15 | 0.0424379 | 0.04376111 |  | 0.08619901 | 0.04309951 | 0.5830503
KCa2Nb3O10 | Ca2 K Nb3 O10 |  |  |  | 3.55 | 10.1039/C3RA40638E | -1 | -1 |  |  | 0 | 0 | 0 | 3.845 | 29.35 | 7.658 | Cmcm |  | 0 |  |  | 0 |  |  | 0 |  |  |  | 20 | 864.2110435 | 0 | 0 | 0 |  |  |  | 1.75 | 2.5 | 0.75 | 0 | 0.35 | 0.5 | 0.15 | 0 | 0.82 | 3.44 | 2.62 | 2.62625 | 2.746667 | 6.203192898 |  |  |  | 10 |  |  |  | 0 | 0 | 0
KCa2Nb3O10 | Ca2 K Nb3 O10 |  | N | 1.37 | 3.03 | 10.1039/C3RA40638E | -1 | -1 |  |  | 0 | 0 | 0 | 3.849 | 29.42 | 7.668 | Cmcm |  | 0 |  |  | 0 |  |  | 0 |  |  |  | 20 | 868.3058 | 0 | 0 | 0 |  |  |  | 1.75 | 2.5 | 0.75 | 0 | 0.35 | 0.5 | 0.15 | 0 | 0.82 | 3.44 | 2.62 | 2.62625 | 2.746667 | 6.203192898 |  |  |  | 10 |  |  |  | 0 | 0 | 0
CsSr1.5Ba0.5Ta3O10 | Ba0.5 Cs O10 Sr1.5 Ta3 |  | N | 0.41 | 2.18 | 10.3390/catal3010001 | -1 | -1 | sd_1000988 |  | 0 | 0 | 0 | -1 |  |  |  |  | 0 |  |  | 0 |  |  | 0 |  |  |  | 20 | 0 | 0 | 0 | 0 |  |  |  | 1.9375 | 2.5 | 0.5625 | 2.625 | 0.2540984 | 0.3278689 | 0.07377049 | 0.3442623 | 0.79 | 3.44 | 2.65 | 2.5975 | 2.5975 | 5.939805 |  |  |  | 10 |  |  |  | 0 | 0 | 0
KCa2Nb3O10 | Ca2 K Nb3 O10 |  | Rh | 0.55 | 2.92 | 10.1021/ja207103j | mp-557195 | 1521061 |  |  | 4 | 4 | 0 | [5 empty] | 7.808443 | 7.854881 | 15.19056011 | 3.8802 | 29.508 | 7.714 | 0 |  |  |  | 20 | 0 | 924.7469 | 883.2294 | 0 | 0.08651015 | 0.09057669 |  | 1.75 | 2.5 | 0.75 | 0 | 0.35 | 0.5 | 0.15 | 0 | 0.82 | 3.44 | 2.62 | 2.62625 | 2.62625 | 5.96681 | 0.5055521 | 0 |  | 10 | 0.04325508 | 0.04528835 |  | 0.08854342 | 0.04427171 | 0.252776
KCa2Nb3O10 | Ca2 K Nb3 O10 |  |  |  | 3.55 | 10.1021/ja207103j | mp-557195 | 1521061 |  |  | 4 | 4 | 0 | [5 empty] | 7.808443 | 7.854881 | 15.19056011 | 3.8802 | 29.508 | 7.714 | 0 |  |  |  | 20 | 0 | 924.7469 | 883.2294 | 0 | 0.08651015 | 0.09057669 |  | 1.75 | 2.5 | 0.75 | 0 | 0.35 | 0.5 | 0.15 | 0 | 0.82 | 3.44 | 2.62 | 2.62625 | 2.62625 | 5.96681 | 0.5055521 | 0 |  | 10 | 0.04325508 | 0.04528835 |  | 0.08854342 | 0.04427171 | 0.252776
CsBa2Nb3O10 | Ba2 Cs Nb3 O10 |  |  |  | 2.8 | 10.1134/S0036023623602842 | mp-505814 | 1526807 |  |  | 1 | 1 | 0 | 3.97 | 3.97 | 15.56 | tetragonal |  | 4.029055 | 4.029055 | 16.069895 | 3.9766 | 3.9766 | 15.5792 | 0 |  |  |  | 20 | 245.239604 | 260.8672 | 246.3593 | 0 | 0.07666737 | 0.08118224 |  | 1.75 | 2.5 | 0.75 | 0 | 0.35 | 0.5 | 0.15 | 0 | 0.79 | 3.44 | 2.65 | 2.610625 | 2.610625 | 5.903078 | 0.5455113 | 0.577636 |  | 10 | 0.03833368 | 0.04059112 |  | 0.0789248 | 0.0394624 | 0.5615737
HBa2Nb3O10 | Ba2 H Nb3 O10 |  |  |  | 2.8 | 10.1134/S0036023623602842 | -1 | -1 |  |  | 0 | 0 | 0 | 3.97 | 3.97 | 15.56 | tetragonal |  | 0 |  |  | 0 |  |  | 0 |  |  |  | 20 | 245.239604 | 0 | 0 | 0 |  |  |  | 1.75 | 2.5 | 0.75 | 0 | 0.35 | 0.5 | 0.15 | 0 | 0.89 | 3.44 | 2.55 | 2.69875 | 2.69875 | 6.215187 |  |  |  | 10 |  |  |  | 0 | 0 | 0
HSr2Nb3O19*yH2O | H Nb3 O19 Sr2 |  |  |  | 3.29 | 10.3390/molecules28124807 | -1 | -1 |  |  | 0 | 0 | 0 | 3.89 | 3.89 | 16.43 | tetragonal |  | 0 |  |  | 0 |  |  | 0 |  |  |  | 38 | 248.620403 | 0 | 0 | 0 |  |  |  | 1.84 | 3.04 | 0.48 | 0 | 0.3432836 | 0.5671642 | 0.08955224 | 0 | 0.95 | 3.44 | 2.49 | 2.9704 | 2.9704 | 6.707594 |  |  |  | 19 |  |  |  | 0 | 0 | 0
HSr2Nb3O19*MeNH2*yH2O | C H6 N Nb3 O19 Sr2 |  |  |  | 3.29 | 10.3390/molecules28124807 | -1 | -1 |  |  | 0 | 0 | 0 | 3.9 | 3.9 | 16.54 | tetragonal |  | 0 |  |  | 0 |  |  | 0 |  |  |  | 38 | 251.5734 | 0 | 0 | 0 |  |  |  | 1.71875 | 2.53125 | 0.375 | 0 | 0.3716216 | 0.5472973 | 0.08108108 | 0 | 0.95 | 3.44 | 2.49 | 2.8390625 | 2.8390625 | 6.783303 |  |  |  | 19 |  |  |  | 0 | 0 | 0
HSr2Nb3O19*EtNH2*yH2O | C2 H8 N Nb3 O19 Sr2 |  |  |  | 3.3 | 10.3390/molecules28124807 | -1 | -1 |  |  | 0 | 0 | 0 | 3.9 | 3.9 | 20.78 | tetragonal |  | 0 |  |  | 0 |  |  | 0 |  |  |  | 38 | 316.0638 | 0 | 0 | 0 |  |  |  | 1.685714 | 2.371429 | 0.3428571 | 0 | 0.3831169 | 0.538961 | 0.07792208 | 0 | 0.95 | 3.44 | 2.49 | 2.794286 | 2.794286 | 6.790855 |  |  |  | 19 |  |  |  | 0 | 0 | 0
HSr2Nb3O19*PrNH2*yH2O | C3 H10 N Nb3 O19 Sr2 |  |  |  | 3.31 | 10.3390/molecules28124807 | -1 | -1 |  |  | 0 | 0 | 0 | 3.89 | 3.89 | 22.41 | tetragonal |  | 0 |  |  | 0 |  |  | 0 |  |  |  | 38 | 339.110361 | 0 | 0 | 0 |  |  |  | 1.657895 | 2.236842 | 0.3157895 | 0 | 0.39375 | 0.53125 | 0.075 | 0 | 0.95 | 3.44 | 2.49 | 2.756579 | 2.756579 | 6.797215 |  |  |  | 19 |  |  |  | 0 | 0 | 0
HSr2Nb3O19*BuNH2*yH2O | C4 H12 N Nb3 O19 Sr2 |  |  |  | 3.32 | 10.3390/molecules28124807 | -1 | -1 |  |  | 0 | 0 | 0 | 3.9 | 3.9 | 25.55 | tetragonal |  | 0 |  |  | 0 |  |  | 0 |  |  |  | 38 | 388.6155 | 0 | 0 | 0 |  |  |  | 1.634146 | 2.121951 | 0.2926829 | 0 | 0.4036145 | 0.5240964 | 0.07228916 | 0 | 0.95 | 3.44 | 2.49 | 2.72439 | 2.72439 | 6.802644 |  |  |  | 19 |  |  |  | 0 | 0 | 0
HSr2Nb3O19*HxNH2*yH2O | C6 H16 N Nb3 O19 Sr2 |  |  |  | 3.32 | 10.3390/molecules28124807 | -1 | -1 |  |  | 0 | 0 | 0 | 3.93 | 3.93 | 29.52 | tetragonal |  | 0 |  |  | 0 |  |  | 0 |  |  |  | 38 | 455.933448 | 0 | 0 | 0 |  |  |  | 1.595745 | 1.93617 | 0.2553191 | 0 | 0.4213483 | 0.511236 | 0.06741573 | 0 | 0.95 | 3.44 | 2.49 | 2.67234 | 2.67234 | 6.811423 |  |  |  | 19 |  |  |  | 0 | 0 | 0
HSr2Nb3O19*OcNH2*yH2O | C8 H20 N Nb3 O19 Sr2 |  |  |  | 3.32 | 10.3390/molecules28124807 | -1 | -1 |  |  | 0 | 0 | 0 | 3.9 | 3.9 | 33.73 | tetragonal |  | 0 |  |  | 0 |  |  | 0 |  |  |  | 38 | 513.0333 | 0 | 0 | 0 |  |  |  | 1.566038 | 1.792453 | 0.2264151 | 0 | 0.4368421 | 0.5 | 0.06315789 | 0 | 0.95 | 3.44 | 2.49 | 2.632075 | 2.632075 | 6.818214 |  |  |  | 19 |  |  |  | 0 | 0 | 0
HSr2Nb3O19*MeOH*yH2O | C H5 N Nb3 O20 Sr2 |  |  |  | 3.22 | 10.3390/molecules28124807 | -1 | -1 |  |  | 0 | 0 | 0 | 3.9 | 3.9 | 31.44 | tetragonal |  | 0 |  |  | 0 |  |  | 0 |  |  |  | 40 | 478.2024 | 0 | 0 | 0 |  |  |  | 1.75 | 2.65625 | 0.375 | 0 | 0.3660131 | 0.5555556 | 0.07843137 | 0 | 0.95 | 3.44 | 2.49 | 2.8778125 | 2.8778125 | 6.794649 |  |  |  | 20 |  |  |  | 0 | 0 | 0
HSr2Nb3O19*EtOH*yH2O | C2 H7 N Nb3 O20 Sr2 |  |  |  | 3.25 | 10.3390/molecules28124807 | -1 | -1 |  |  | 0 | 0 | 0 | 3.91 | 3.91 | 18.2 | tetragonal |  | 0 |  |  | 0 |  |  | 0 |  |  |  | 40 | 278.24342 | 0 | 0 | 0 |  |  |  | 1.714286 | 2.485714 | 0.3428571 | 0 | 0.3773585 | 0.5471698 | 0.0754717 | 0 | 0.95 | 3.44 | 2.49 | 2.829714 | 2.829714 | 6.801229 |  |  |  | 20 |  |  |  | 0 | 0 | 0
HSr2Nb3O19*PrOH*yH2O | C3 H9 N Nb3 O20 Sr2 |  |  |  | 3.27 | 10.3390/molecules28124807 | -1 | -1 |  |  | 0 | 0 | 0 | 3.9 | 3.9 | 20.25 | tetragonal |  | 0 |  |  | 0 |  |  | 0 |  |  |  | 40 | 308.0025 | 0 | 0 | 0 |  |  |  | 1.684211 | 2.342105 | 0.3157895 | 0 | 0.3878788 | 0.5393939 | 0.07272727 | 0 | 0.95 | 3.44 | 2.49 | 2.789211 | 2.789211 | 6.806769 |  |  |  | 20 |  |  |  | 0 | 0 | 0
HSr2Nb3O19*BuOH*yH2O | C4 H11 N Nb3 O20 Sr2 |  |  |  | 3.3 | 10.3390/molecules28124807 | -1 | -1 |  |  | 0 | 0 | 0 | 3.9 | 3.9 | 22.01 | tetragonal |  | 0 |  |  | 0 |  |  | 0 |  |  |  | 40 | 334.7721 | 0 | 0 | 0 |  |  |  | 1.658537 | 2.219512 | 0.2926829 | 0 | 0.3976608 | 0.5321637 | 0.07017544 | 0 | 0.95 | 3.44 | 2.49 | 2.754634 | 2.754634 | 6.811499 |  |  |  | 20 |  |  |  | 0 | 0 | 0
HSr2Nb3O19*HxOH*yH2O | C6 H15 N Nb3 O20 Sr2 |  |  |  | 3.3 | 10.3390/molecules28124807 | -1 | -1 |  |  | 0 | 0 | 0 | 3.9 | 3.9 | 25.65 | tetragonal |  | 0 |  |  | 0 |  |  | 0 |  |  |  | 40 | 390.1365 | 0 | 0 | 0 |  |  |  | 1.617021 | 2.021277 | 0.2553191 | 0 | 0.4153005 | 0.5191257 | 0.06557377 | 0 | 0.95 | 3.44 | 2.49 | 2.698723 | 2.698723 | 6.819148 |  |  |  | 20 |  |  |  | 0 | 0 | 0
HSr2Nb3O19*OcNH2*yH2O | C8 H19 N Nb3 O20 Sr2 |  |  |  | 3.34 | 10.3390/molecules28124807 | -1 | -1 |  |  | 0 | 0 | 0 | 3.89 | 3.89 | 33.8 | tetragonal |  | 0 |  |  | 0 |  |  | 0 |  |  |  | 40 | 511.46498 | 0 | 0 | 0 |  |  |  | 1.584906 | 1.867925 | 0.2264151 | 0 | 0.4307692 | 0.5076923 | 0.06153846 | 0 | 0.95 | 3.44 | 2.49 | 2.655472 | 2.655472 | 6.825064 |  |  |  | 20 |  |  |  | 0 | 0 | 0
Li2La2Ti3O10 | La2 Li2 O10 Ti3 |  |  |  | 3.5 | 10.1134/S1070363212070018 | mp-9406 | -1 |  |  | 1 | 0 | 0 | [5 empty] | 13.6568359 | 13.6568359 | 13.6568359 | 0 |  |  | 0 |  |  |  | 20 | 0 | 201.088 | 0 | 0 | 0.09945893 |  |  | 1.882353 | 2.352941 | 0.4705882 | 0 | 0.4 | 0.5 | 0.1 | 0 | 0.98 | 3.44 | 2.46 | 2.54 | 2.54 | 5.758559 | 0.5399699 |  |  | 10 | 0.04972946 |  |  | 0.09945893 | 0.04972946 | 0.5399699
Na2La2Ti3O10 | La2 Na2 O10 Ti3 |  |  |  | 3.3 | 10.1134/S1070363212070018 | mp-6144 | 1544433 |  |  | 1 | 2 | 0 | [5 empty] | 14.69641334 | 14.69641334 | 14.69641334 | 3.83528 | 3.83528 | 28.5737 | 0 |  |  |  | 20 | 0 | 216.4069 | 420.3012 | 0 | 0.0924185 | 0.09516984 |  | 1.882353 | 2.352941 | 0.4705882 | 0 | 0.4 | 0.5 | 0.1 | 0 | 0.93 | 3.44 | 2.51 | 2.534118 | 2.534118 | 5.739573 | 0.5339515 | 0.5498474 |  | 10 | 0.04620925 | 0.04758492 |  | 0.09379417 | 0.04689709 | 0.5418994
K2La2Ti3O10 | K2 La2 O10 Ti3 |  |  |  | 3.2 | 10.1134/S1070363212070018 | mp-6548 | -1 |  |  | 1 | 0 | 0 | [5 empty] | 15.28115725 | 15.28115725 | 15.28115725 | 0 |  |  | 0 |  |  |  | 20 | 0 | 229.9025 | 0 | 0 | 0.0869934 |  |  | 1.882353 | 2.352941 | 0.4705882 | 0 | 0.4 | 0.5 | 0.1 | 0 | 0.82 | 3.44 | 2.62 | 2.521176 | 2.521176 | 5.689875 | 0.5736984 |  |  | 10 | 0.0434967 |  |  | 0.0869934 | 0.0434967 | 0.5736984
Li2Nd2Ti3O10 | Li2 Nd2 O10 Ti3 |  |  |  | 3.6 | 10.1134/S1070363212070018 | -2 | -1 |  |  | 0 | 0 | 0 | -1 |  |  |  |  | 0 |  |  | 0 |  |  | 0 |  |  |  | 20 | 0 | 0 | 0 | 0 |  |  |  | 1.882353 | 2.352941 | 0.3529412 | 0.4705882 | 0.372093 | 0.4651163 | 0.06976744 | 0.09302326 | 0.98 | 3.44 | 2.46 | 2.544706 | 2.544706 | 5.728445 |  |  |  | 10 |  |  |  | 0 | 0 | 0
Na2Nd2Ti3O10 | Na2 Nd2 O10 Ti3 |  |  |  | 3.4 | 10.1134/S1070363212070018 | mp-6119 | -1 |  |  | 1 | 0 | 0 | [5 empty] | 14.64115209 | 14.64115209 | 14.64115209 | 0 |  |  | 0 |  |  |  | 20 | 0 | 213.3423 | 0 | 0 | 0.09374605 |  |  | 1.882353 | 2.352941 | 0.3529412 | 0.4705882 | 0.372093 | 0.4651163 | 0.06976744 | 0.09302326 | 0.93 | 3.44 | 2.51 | 2.538824 | 2.538824 | 5.709459 | 0.5340194 |  |  | 10 | 0.04687303 |  |  | 0.09374605 | 0.04687303 | 0.5340194
K2Nd2Ti3O10 | K2 Nd2 O10 Ti3 |  |  |  | 3.3 | 10.1134/S1070363212070018 | mp-1223975 | 2007573 |  |  | 1 | 2 | 0 | [5 empty] | 15.19820412 | 15.19483684 | 3.90434391 | 3.8588 | 3.8588 | 29.6561 | 0 |  |  |  | 20 | 0 | 227.7942 | 441.5893 | 0 | 0.08779855 | 0.0905819 |  | 1.882353 | 2.352941 | 0.3529412 | 0.4705882 | 0.372093 | 0.4651163 | 0.06976744 | 0.09302326 | 0.82 | 3.44 | 2.62 | 2.525882 | 2.525882 | 5.65976 | 0.5718884 | 0 |  | 10 | 0.04389928 | 0.04529095 |  | 0.08919022 | 0.04459511 | 0.2859442
KCa2Nb3O10 | Ca2 K Nb3 O10 |  |  |  | 3.26 | 10.1039/C6RA11407E | mp-557195 | 1521061 |  |  | 4 | 4 | 0 | [5 empty] | 7.808443 | 7.854881 | 15.19056011 | 3.8802 | 29.508 | 7.714 | 0 |  |  |  | 20 | 0 | 924.7469 | 883.2294 | 0 | 0.08651015 | 0.09057669 |  | 1.75 | 2.5 | 0.75 | 0 | 0.35 | 0.5 | 0.15 | 0 | 0.82 | 3.44 | 2.62 | 2.62625 | 2.62625 | 5.96681 | 0.5055521 | 0 |  | 10 | 0.04325508 | 0.04528835 |  | 0.08854342 | 0.04427171 | 0.252776
KCa2Nb3O10-Yellow | Ca2 K Nb3 O10 |  | N | NaN | 2.47 | 10.1039/C6RA11407E | mp-557195 | 1521061 |  |  | 4 | 4 | 0 | [5 empty] | 7.808443 | 7.854881 | 15.19056011 | 3.8802 | 29.508 | 7.714 | 0 |  |  |  | 20 | 0 | 924.7469 | 883.2294 | 0 | 0.08651015 | 0.09057669 |  | 1.75 | 2.5 | 0.75 | 0 | 0.35 | 0.5 | 0.15 | 0 | 0.82 | 3.44 | 2.62 | 2.62625 | 2.62625 | 5.96681 | 0.5055521 | 0 |  | 10 | 0.04325508 | 0.04528835 |  | 0.08854342 | 0.04427171 | 0.252776
KCa2Nb3O10-Black | Ca2 K Nb3 O10 |  | N, Nb4+ | NaN | 2.47 | 10.1039/C6RA11407E | mp-557195 | 1521061 |  |  | 4 | 4 | 0 | [5 empty] | 7.808443 | 7.854881 | 15.19056011 | 3.8802 | 29.508 | 7.714 | 0 |  |  |  | 20 | 0 | 924.7469 | 883.2294 | 0 | 0.08651015 | 0.09057669 |  | 1.75 | 2.5 | 0.75 | 0 | 0.35 | 0.5 | 0.15 | 0 | 0.82 | 3.44 | 2.62 | 2.62625 | 2.62625 | 5.96681 | 0.5055521 | 0 |  | 10 | 0.04325508 | 0.04528835 |  | 0.08854342 | 0.04427171 | 0.252776
RbLaTa2O7 | La O7 Rb Ta2 |  |  |  | 4.26 | 10.1021/acsnano.7b06131 | mp-541600 | -1 |  |  | 1 | 0 | 0 | [5 empty] | 3.910394 | 3.910394 | 11.314458 | 0 |  |  | 0 |  |  |  | 14 | 0 | 173.0114 | 0 | 0 | 0.08091951 |  |  | 1.909091 | 2.545455 | 0.6363636 | 2.545455 | 0.25 | 0.3333333 | 0.08333333 | 0.3333333 | 0.82 | 3.44 | 2.62 | 2.636364 | 2.636364 | 6.004409 | 0.5117219 |  |  | 7 | 0.04045976 |  |  | 0.08091951 | 0.04045976 | 0.5117219
RbLaTa2O7 | La O7 Rb Ta2 |  | N | 0.3 | 2.16 | 10.1021/acsnano.7b06131 | mp-541600 | -1 |  |  | 1 | 0 | 0 | [5 empty] | 3.910394 | 3.910394 | 11.314458 | 0 |  |  | 0 |  |  |  | 14 | 0 | 173.0114 | 0 | 0 | 0.08091951 |  |  | 1.909091 | 2.545455 | 0.6363636 | 2.545455 | 0.25 | 0.3333333 | 0.08333333 | 0.3333333 | 0.82 | 3.44 | 2.62 | 2.636364 | 2.636364 | 6.004409 | 0.5117219 |  |  | 7 | 0.04045976 |  |  | 0.08091951 | 0.04045976 | 0.5117219
KCa2Nb3O10 | Ca2 K Nb3 O10 |  |  |  | 3.22 | 10.1002/asia.201701001 | mp-557195 | -1 |  |  | 0 | 0 | 0 | -1 |  |  |  |  | 0 |  |  | 0 |  |  | 0 |  |  |  | 20 | 0 | 0 | 0 | 0 |  |  |  | 1.75 | 2.5 | 0.75 | 0 | 0.35 | 0.5 | 0.15 | 0 | 0.82 | 3.44 | 2.62 | 2.62625 | 2.62625 | 5.96681 | 0.5055521 |  |  | 10 |  |  |  | 0 | 0 | 0.5055521
KNaCa2Nb4O13 | Ca2 K Na Nb4 O13 |  |  |  | 3.1 | 10.1002/asia.201701001 | -1 | -1 |  |  | 0 | 0 | 0 | 3.876 | 3.885 | 37.359 | Pmna |  | 0 |  |  | 0 |  |  | 0 |  |  |  | 26 | 562.5615 | 0 | 0 | 0 |  |  |  | 1.714286 | 2.47619 | 0.7619048 | 0 | 0.3461538 | 0.5 | 0.1538462 | 0 | 0.82 | 3.44 | 2.62 | 2.612857 | 2.612857 | 5.941396 |  |  |  | 13 |  |  |  | 0 | 0 | 0
KNa2Ca2Nb5O16 | Ca2 K Na2 Nb5 O16 |  |  |  | 3.08 | 10.1002/asia.201701001 | -2 | -1 |  |  | 0 | 0 | 0 | -1 |  |  |  |  | 0 |  |  | 0 |  |  | 0 |  |  |  | 32 | 0 | 0 | 0 | 0 |  |  |  | 1.692308 | 2.461538 | 0.7692308 | 0 | 0.34375 | 0.5 | 0.15625 | 0 | 0.82 | 3.44 | 2.62 | 2.604615 | 2.604615 | 5.925758 |  |  |  | 16 |  |  |  | 0 | 0 | 0
KNa3Ca2Nb6O19 | Ca2 K Na3 Nb6 O19 |  |  |  | 3.06 | 10.1002/asia.201701001 | -2 | -1 |  |  | 0 | 0 | 0 | -1 |  |  |  |  | 0 |  |  | 0 |  |  | 0 |  |  |  | 38 | 0 | 0 | 0 | 0 |  |  |  | 1.677419 | 2.451613 | 0.7741935 | 0 | 0.3421053 | 0.5 | 0.1578947 | 0 | 0.82 | 3.44 | 2.62 | 2.599032 | 2.599032 | 5.915163 |  |  |  | 19 |  |  |  | 0 | 0 | 0
Ca2Nb2TaO10 | Ca2 Nb2 O10 Ta |  |  |  | 3.82 | 10.1039/C5CY01246E | -2 | -1 |  |  | 0 | 0 | 0 | -1 |  |  |  |  | 0 |  |  | 0 |  |  | 0 |  |  |  | 20 | 0 | 0 | 0 | 0 |  |  |  | 1.866667 | 2.666667 | 0.7333333 | 0.9333333 | 0.3010753 | 0.4301075 | 0.1182796 | 0.1505376 | 1 | 3.44 | 2.44 | 2.74 | 2.74 | 6.209740698 |  |  |  | 10 |  |  |  | 0 | 0 | 0
HCa2Nb3O10 | Ca2 H Nb3 O10 |  |  |  | 3.59 | 10.1002/anie.201408441 | -1 | -1 | sd_1614775 |  | 0 | 0 |  | -1 |  |  |  |  | 3.86 | 3.86 | 14.97 | 0 | [6 empty] | 20 | 0 | 0 | 0 |  |  |  |  | 1.75 | 2.5 | 0.75 | 0 | 0.35 | 0.5 | 0.15 | 0 | 1 | 3.44 | 2.44 | 2.7125 | 2.7125 | 6.264026 |  |  | 0 | 10 |  |  |  | 0 | 0 | 0
HCa1.5Sr0.5Nb3O10 | Ca1.5 H Nb3 O10 Sr0.5 |  |  |  | 3.55 | 10.1002/anie.201408441 | -1 | -1 | sd_1614775 |  | 0 | 0 |  | -1 |  |  |  |  | 3.86 | 3.86 | 15.34275 | 0 | [6 empty] | 20 | 0 | 0 | 0 |  |  |  |  | 1.75 | 2.5 | 0.75 | 0 | 0.35 | 0.5 | 0.15 | 0 | 0.95 | 3.44 | 2.49 | 2.7109375 | 2.7109375 | 6.25792 |  |  | 0 | 10 |  |  |  | 0 | 0 | 0
HCaSrNb3O10 | Ca H Nb3 O10 Sr |  |  |  | 3.5 | 10.1002/anie.201408441 | -1 | -1 |  |  | 0 | 0 | 0 | -1 |  |  |  |  | 3.86 | 3.86 | 15.7155 | 0 |  |  | 0 |  |  |  | 20 | 0 | 0 | 0 | 0 |  |  |  | 1.75 | 2.5 | 0.75 | 0 | 0.35 | 0.5 | 0.15 | 0 | 0.95 | 3.44 | 2.49 | 2.709375 | 2.709375 | 6.251814 |  |  |  | 10 |  |  |  | 0 | 0 | 0
HCa0.5Sr1.5Nb3O10 | Ca0.5 H Nb3 O10 Sr1.5 |  |  |  | 3.45 | 10.1002/anie.201408441 | -1 | -1 |  |  | 0 | 0 | 0 | -1 |  |  |  |  | 3.86 | 3.86 | 16.312 | 0 |  |  | 0 |  |  |  | 20 | 0 | 0 | 0 | 0 |  |  |  | 1.75 | 2.5 | 0.75 | 0 | 0.35 | 0.5 | 0.15 | 0 | 0.95 | 3.44 | 2.49 | 2.7078125 | 2.7078125 | 6.245708 |  |  |  | 10 |  |  |  | 0 | 0 | 0
HSr2Nb3O10 | H Nb3 O10 Sr2 |  |  |  | 3.4 | 10.1002/anie.201408441 | -1 | -1 |  |  | 0 | 0 | 0 | -1 |  |  |  |  | 3.86 | 3.86 | 17.599 | 0 |  |  | 0 |  |  |  | 20 | 0 | 0 | 0 | 0 |  |  |  | 1.75 | 2.5 | 0.75 | 0 | 0.35 | 0.5 | 0.15 | 0 | 0.95 | 3.44 | 2.49 | 2.70625 | 2.70625 | 6.239602 |  |  |  | 10 |  |  |  | 0 | 0 | 0
HCa2Nb2.7Ta0.3O10 | Ca2 H Nb2.7 O10 Ta0.3 |  |  |  | 3.65 | 10.1002/anie.201408441 | -1 | -1 |  |  | 0 | 0 | 0 | -1 |  |  |  |  | 3.86 | 3.86 | 14.85 | 0 |  |  | 0 |  |  |  | 20 | 0 | 0 | 0 | 0 |  |  |  | 1.76875 | 2.5 | 0.73125 | 0.2625 | 0.3361045 | 0.4750594 | 0.1389549 | 0.04988124 | 1 | 3.44 | 2.44 | 2.710625 | 2.710625 | 6.265867 |  |  |  | 10 |  |  |  | 0 | 0 | 0
HCa2Nb2TaO10 | Ca2 H Nb2 O10 Ta |  |  |  | 3.26 | 10.1002/anie.201408441 | -1 | -1 |  |  | 0 | 0 | 0 | -1 |  |  |  |  | 3.86 | 3.86 | 15.022 | 0 |  |  | 0 |  |  |  | 20 | 0 | 0 | 0 | 0 |  |  |  | 1.8125 | 2.5 | 0.6875 | 0.875 | 0.3085106 | 0.4255319 | 0.1170213 | 0.1489362 | 1 | 3.44 | 2.44 | 2.70625 | 2.70625 | 6.270164 |  |  |  | 10 |  |  |  | 0 | 0 | 0
HCa2Nb1.5Ta1.5O10 | Ca2 H Nb1.5 O10 Ta1.5 |  |  |  | 3.2 | 10.1002/anie.201408441 | -1 | -1 |  |  | 0 | 0 | 0 | -1 |  |  |  |  | 3.86 | 3.86 | 15.3801 | 0 |  |  | 0 |  |  |  | 20 | 0 | 0 | 0 | 0 |  |  |  | 1.84375 | 2.5 | 0.65625 | 1.3125 | 0.2920792 | 0.3960396 | 0.1039604 | 0.2079208 | 1 | 3.44 | 2.44 | 2.703125 | 2.703125 | 6.273233 |  |  |  | 10 |  |  |  | 0 | 0 | 0
KCa2Nb3O10 | Ca2 K Nb3 O10 |  |  |  | 3.5 | 10.1002/cssc.201501237 | mp-557195 | 1521061 |  |  | 4 | 4 | 0 | [5 empty] | 3.86 | 3.86 | 15.19056011 | 3.8802 | 29.508 | 7.714 | 0 |  |  |  | 20 | 0 | 924.7469 | 883.2294 | 0 | 0.08651015 | 0.09057669 |  | 1.75 | 2.5 | 0.75 | 0 | 0.35 | 0.5 | 0.15 | 0 | 0.82 | 3.44 | 2.62 | 2.62625 | 2.62625 | 5.96681 | 0.5055521 | 0 |  | 10 | 0.04325508 | 0.04528835 |  | 0.08854342 | 0.04427171 | 0.252776
KCaSrNb3O10 | Ca K Nb3 O10 Sr |  |  |  | 3.4 | 10.1002/cssc.201501237 | mp-557195 | 1521061 |  |  | 0 | 4 | 0 | -1 |  |  |  |  | 3.86 | 3.86 | 15.19056011 | 3.8802 | 29.508 | 7.714 | 0 |  |  |  | 20 | 0 | 0 | 883.2294 | 0 |  | 0.09057669 |  | 1.75 | 2.5 | 0.75 | 0 | 0.35 | 0.5 | 0.15 | 0 | 0.82 | 3.44 | 2.62 | 2.623125 | 2.623125 | 5.954598 | 0.5055521 | 0 |  | 10 |  | 0.04528835 |  | 0.09057669 | 0.04528835 | 0.252776
KSr2Nb3O10 | K Nb3 O10 Sr2 |  |  |  | 3.3 | 10.1002/cssc.201501237 | mp-557195 | 1521061 |  |  | 0 | 4 | 0 | -1 |  |  |  |  | 3.86 | 3.86 | 15.19056011 | 3.8802 | 29.508 | 7.714 | 0 |  |  |  | 20 | 0 | 0 | 883.2294 | 0 |  | 0.09057669 |  | 1.75 | 2.5 | 0.75 | 0 | 0.35 | 0.5 | 0.15 | 0 | 0.82 | 3.44 | 2.62 | 2.62 | 2.62 | 5.942386 | 0.5055521 | 0 |  | 10 |  | 0.04528835 |  | 0.09057669 | 0.04528835 | 0.252776
HCa2Nb3O10 | Ca2 H Nb3 O10 |  |  |  | 3.5 | 10.1021/jp900842e | -1 | -1 | sd_1614775 |  | 0 | 0 |  | -1 |  |  |  |  | 3.84 | 3.84 | 13.97 | 0 | [6 empty] | 20 | 0 | 0 | 0 |  |  |  |  | 1.75 | 2.5 | 0.75 | 0 | 0.35 | 0.5 | 0.15 | 0 | 1 | 3.44 | 2.44 | 2.7125 | 2.7125 | 6.264026 |  |  | 0 | 10 |  |  |  | 0 | 0 | 0
H4Nb6O17 | H4 Nb6 O17 |  |  |  | 3.33 | 10.1021/jp900842e | -1 | -1 |  |  | 0 | 0 | 0 | 6.47 | 6.47 | 30.69 |  |  | 0 |  |  | 0 |  |  | 0 |  |  |  | 34 | 1284.711021 | 0 | 0 | 0 |  |  |  | 1.62963 | 2.518519 | 0.8888889 | 0 | 0.3235294 | 0.5 | 0.1764706 | 0 | 1.6 | 3.44 | 1.84 | 2.847407 | 2.847407 | 6.663248 |  |  |  | 17 |  |  |  | 0 | 0 | 0
HCa2Nb2.7Ta0.3O10 | Ca2 H Nb2.7 O10 Ta0.3 |  |  |  | 3.65 | 10.1021/acscatal.5b00040 | -1 | -1 |  |  | 0 | 0 | 0 | 3.8531 | 3.8531 | 16.2151 |  |  | 0 |  |  | 0 |  |  | 0 |  |  |  | 20 | 240.7355 | 0 | 0 | 0 |  |  |  | 1.76875 | 2.5 | 0.73125 | 0.2625 | 0.3361045 | 0.4750594 | 0.1389549 | 0.04988124 | 1 | 3.44 | 2.44 | 2.710625 | 2.710625 | 6.265867 |  |  |  | 10 |  |  |  | 0 | 0 | 0
HCa2Nb1.5Ta1.5O10 | Ca2 H Nb1.5 O10 Ta1.5 |  |  |  | 3.8 | 10.1021/acscatal.5b00040 | -1 | -1 |  |  | 0 | 0 | 0 | 3.8531 | 3.8531 | 16.2151 |  |  | 0 |  |  | 0 |  |  | 0 |  |  |  | 20 | 240.7355 | 0 | 0 | 0 |  |  |  | 1.84375 | 2.5 | 0.65625 | 1.3125 | 0.2920792 | 0.3960396 | 0.1039604 | 0.2079208 | 1 | 3.44 | 2.44 | 2.703125 | 2.703125 | 6.273233 |  |  |  | 10 |  |  |  | 0 | 0 | 0
La2Ti2O7 | La2 O7 Ti2 |  |  |  | 3.34 | 10.1016/j.apcatb.2016.09.021 | mp-4423 | 1001022 |  |  | 2 | 4 | 0 | [5 empty] | 7.41544296 | 7.41544296 | 7.41544296 | 7.8 | 13.011 | 5.546 | 0 |  |  |  | 14 | 0 | 288.3343 | 556.5119 | 0 | 0.0971095 | 0.1006268 |  | 2 | 2.545455 | 0.5454545 | 0 | 0.3928571 | 0.5 | 0.1071429 | 0 | 1.1 | 3.44 | 2.34 | 2.669091 | 2.669091 | 5.983197 | 0.5244241 | 0.5434186 |  | 7 | 0.04855475 | 0.05031339 |  | 0.09886814 | 0.04943407 | 0.5339214
La2Ti3O7 | La2 O7 Ti2 |  | N | 0.22 | 3.17 | 10.1016/j.apcatb.2016.09.021 | mp-4423 | 1001022 |  |  | 2 | 4 | 0 | [5 empty] | 7.41544296 | 7.41544296 | 7.41544296 | 7.8 | 13.011 | 5.546 | 0 |  |  |  | 14 | 0 | 288.3343 | 556.5119 | 0 | 0.0971095 | 0.1006268 |  | 2 | 2.545455 | 0.5454545 | 0 | 0.3928571 | 0.5 | 0.1071429 | 0 | 1.1 | 3.44 | 2.34 | 2.669091 | 2.669091 | 5.983197 | 0.5244241 | 0.5434186 |  | 7 | 0.04855475 | 0.05031339 |  | 0.09886814 | 0.04943407 | 0.5339214
KCa2Ta3O10 | Ca2 K O10 Ta3 |  |  |  | 3.44 | 10.1039/C8CY00930A | mp-1223520 | 1522039 |  |  | 1 | 2 | 0 | [5 empty] | 3.940864 | 3.945524 | 15.25730117 | 3.8657 | 29.777 | 3.852 | 0 |  |  |  | 20 | 0 | 235.2409 | 443.3997 | 0 | 0.08501923 | 0.09021207 |  | 1.9375 | 2.5 | 0.5625 | 2.625 | 0.2540984 | 0.3278689 | 0.07377049 | 0.3442623 | 0.82 | 3.44 | 2.62 | 2.6075 | 2.6075 | 5.985225 | 0.4968393 | 0 |  | 10 | 0.04250962 | 0.04510603 |  | 0.08761565 | 0.04380782 | 0.2484197
HCa2Nb3O10 | Ca2 H Nb3 O10 |  |  |  | 3.4 | 10.1016/j.cattod.2018.03.037 | -1 | -1 |  |  | 0 | 0 | 0 | 3.8531 | 3.8531 | 16.2151 |  |  | 0 |  |  | 0 |  |  | 0 |  |  |  | 20 | 240.7355 | 0 | 0 | 0 |  |  |  | 1.75 | 2.5 | 0.75 | 0 | 0.35 | 0.5 | 0.15 | 0 | 1 | 3.44 | 2.44 | 2.7125 | 2.7125 | 6.264026 |  |  |  | 10 |  |  |  | 0 | 0 | 0
HCa2Nb3O10 | Ca2 H Nb3 O10 |  | CdS | 0.7 | 2.15 | 10.1016/j.cattod.2018.03.037 | -1 | -1 |  |  | 0 | 0 | 0 | 3.8531 | 3.8531 | 16.2151 |  |  | 0 |  |  | 0 |  |  | 0 |  |  |  | 20 | 240.7355 | 0 | 0 | 0 |  |  |  | 1.75 | 2.5 | 0.75 | 0 | 0.35 | 0.5 | 0.15 | 0 | 1 | 3.44 | 2.44 | 2.7125 | 2.7125 | 6.264026 |  |  |  | 10 |  |  |  | 0 | 0 | 0
CsBa2Ta3O10 | Ba2 Cs O10 Ta3 |  |  |  | 3.54 | 10.1021/acs.cgd.6b00081 | -1 | -1 |  |  | 0 | 0 | 0 | 3.9648 | 3.9648 | 15.7392 | P4/mmm |  | 0 |  |  | 0 |  |  | 0 |  |  |  | 20 | 247.4145 | 0 | 0 | 0 |  |  |  | 1.9375 | 2.5 | 0.5625 | 2.625 | 0.2540984 | 0.3278689 | 0.07377049 | 0.3442623 | 0.79 | 3.44 | 2.65 | 2.591875 | 2.591875 | 5.921494 |  |  |  | 10 |  |  |  | 0 | 0 | 0
K2La2Ti3O10 | K2 La2 O10 Ti3 |  |  |  | 3.5 | 10.1016/j.cattod.2012.05.009 | mp-6548 | -1 |  |  | 1 | 0 | 0 | -1 |  |  |  |  | 15.28115725 | 15.28115725 | 15.28115725 | 0 |  |  | 0 |  |  |  | 20 | 0 | 229.9025 | 0 | 0 | 0.0869934 |  |  | 1.882353 | 2.352941 | 0.4705882 | 0 | 0.4 | 0.5 | 0.1 | 0 | 0.82 | 3.44 | 2.62 | 2.521176 | 2.521176 | 5.689875 | 0.5736984 |  |  | 10 | 0.0434967 |  |  | 0.0869934 | 0.0434967 | 0.5736984
K2La2Ti3O10 | K2 La2 O10 Ti3 |  | CdS | NaN | 2.26 | 10.1016/j.cattod.2012.05.009 | mp-6548 | -1 |  |  | 1 | 0 | 0 | -1 |  |  |  |  | 15.28115725 | 15.28115725 | 15.28115725 | 0 |  |  | 0 |  |  |  | 20 | 0 | 229.9025 | 0 | 0 | 0.0869934 |  |  | 1.882353 | 2.352941 | 0.4705882 | 0 | 0.4 | 0.5 | 0.1 | 0 | 0.82 | 3.44 | 2.62 | 2.521176 | 2.521176 | 5.689875 | 0.5736984 |  |  | 10 | 0.0434967 |  |  | 0.0869934 | 0.0434967 | 0.5736984
Bi2WO6 | Bi2 O6 W |  |  |  | 2.82 | 10.1038/s41598-017-03911-6 | mp-554500 | 1528730 |  |  | 2 | 4 | 0 | -1 |  |  |  |  | 8.31958214 | 8.31958214 | 8.24255817 | 5.533997 | 5.49983 | 16.55071 | 0 |  |  |  | 12 | 0 | 248.8092 | 503.7381 | 0 | 0.09645947 | 0.09528761 |  | 2 | 3.333333 | 2.666667 | 4.666667 | 0.1578947 | 0.2631579 | 0.2105263 | 0.3684211 | 2.02 | 3.44 | 1.42 | 3.004444 | 3.004444 | 6.422834 | 0.5256235 | 0.5192378 |  | 6 | 0.04822973 | 0.0476438 |  | 0.09587354 | 0.04793677 | 0.5224307
Cs0.67Ti1.83O4 | Cs0.67 O4 Ti1.83 |  |  |  | 3.6 | 10.1021/jp805488h | -1 | -1 |  |  | 0 | 0 | 0 | 3.823 | 17.215 | 2.955 | tetragonal |  | 0 |  |  | 0 |  |  | 0 |  |  |  | 8 | 194.4773 | 0 | 0 | 0 |  |  |  | 1.896923 | 2.461538 | 0.5630769 | 0 | 0.3854329 | 0.5001563 | 0.1144108 | 0 | 0.79 | 3.44 | 2.65 | 2.631923 | 2.631923 | 5.836558 |  |  |  | 4 |  |  |  | 0 | 0 | 0
HLaTiO4 | H La O4 Ti |  |  |  | 3.45 | 10.3390/catal13040749 | -1 | -1 |  |  | 0 | 0 | 0 | 3.71 | 3.71 | 12.2 | tetragonal |  | 0 |  |  | 0 |  |  | 0 |  |  |  | 8 | 167.92202 | 0 | 0 | 0 |  |  |  | 1.857143 | 2.285714 | 0.4285714 | 0 | 0.40625 | 0.5 | 0.09375 | 0 | 1.1 | 3.44 | 2.34 | 2.657143 | 2.657143 | 6.264842 |  |  |  | 4 |  |  |  | 0 | 0 | 0
HLaTiO4*MeNH2 | H6 C La N O4 Ti |  |  |  | 3.58 | 10.3390/catal13040749 | -1 | -1 |  |  | 0 | 0 | 0 | 3.77 | 3.77 | 33.3 | tetragonal |  | 0 |  |  | 0 |  |  | 0 |  |  |  | 8 | 473.28957 | 0 | 0 | 0 |  |  |  | 1.571429 | 1.5 | 0.2142857 | 0 | 0.4782609 | 0.4565217 | 0.06521739 | 0 | 1.1 | 3.44 | 2.34 | 2.513571 | 2.513571 | 6.659267 |  |  |  | 4 |  |  |  | 0 | 0 | 0
HLaTiO4*EtNH2 | H8 C2 La N O4 Ti |  |  |  | 3.48 | 10.3390/catal13040749 | -1 | -1 |  |  | 0 | 0 | 0 | 3.75 | 3.75 | 37.3 | tetragonal |  | 0 |  |  | 0 |  |  | 0 |  |  |  | 8 | 524.53125 | 0 | 0 | 0 |  |  |  | 1.529412 | 1.352941 | 0.1764706 | 0 | 0.5 | 0.4423077 | 0.05769231 | 0 | 1.1 | 3.44 | 2.34 | 2.478824 | 2.478824 | 6.696704 |  |  |  | 4 |  |  |  | 0 | 0 | 0
HLaTiO4*PrNH2 | H10 C3 La N O4 Ti |  |  |  | 3.5 | 10.3390/catal13040749 | -1 | -1 |  |  | 0 | 0 | 0 | 3.76 | 3.76 | 41.2 | tetragonal |  | 0 |  |  | 0 |  |  | 0 |  |  |  | 8 | 582.46912 | 0 | 0 | 0 |  |  |  | 1.5 | 1.25 | 0.15 | 0 | 0.5172414 | 0.4310345 | 0.05172414 | 0 | 1.1 | 3.44 | 2.34 | 2.4545 | 2.4545 | 6.72291 |  |  |  | 4 |  |  |  | 0 | 0 | 0
HLaTiO4*BuNH2 | H12 C4 La N O4 Ti |  |  |  | 3.61 | 10.3390/catal13040749 | -1 | -1 |  |  | 0 | 0 | 0 | 3.76 | 3.76 | 47.8 | tetragonal |  | 0 |  |  | 0 |  |  | 0 |  |  |  | 8 | 675.77728 | 0 | 0 | 0 |  |  |  | 1.478261 | 1.173913 | 0.1304348 | 0 | 0.53125 | 0.421875 | 0.046875 | 0 | 1.1 | 3.44 | 2.34 | 2.436522 | 2.436522 | 6.74228 |  |  |  | 4 |  |  |  | 0 | 0 | 0
HLaTiO4*HxNH2 | H16 C6 La N O4 Ti |  |  |  | 3.47 | 10.3390/catal13040749 | -1 | -1 |  |  | 0 | 0 | 0 | 3.76 | 3.76 | 54.9 | tetragonal |  | 0 |  |  | 0 |  |  | 0 |  |  |  | 8 | 776.15424 | 0 | 0 | 0 |  |  |  | 1.448276 | 1.068966 | 0.1034483 | 0 | 0.5526316 | 0.4078947 | 0.03947368 | 0 | 1.1 | 3.44 | 2.34 | 2.411724 | 2.411724 | 6.768997 |  |  |  | 4 |  |  |  | 0 | 0 | 0
HLaTiO4*OxNH2 | H20 C8 La N O4 Ti |  |  |  | 3.49 | 10.3390/catal13040749 | -1 | -1 |  |  | 0 | 0 | 0 | 3.78 | 3.78 | 66.3 | tetragonal |  | 0 |  |  | 0 |  |  | 0 |  |  |  | 8 | 947.32092 | 0 | 0 | 0 |  |  |  | 1.428571 | 1 | 0.08571429 | 0 | 0.5681818 | 0.3977273 | 0.03409091 | 0 | 1.1 | 3.44 | 2.34 | 2.395429 | 2.395429 | 6.786554 |  |  |  | 4 |  |  |  | 0 | 0 | 0
HLaTiO4*MeOH | H5 C La O5 Ti |  |  |  | 3.47 | 10.3390/catal13040749 | -1 | -1 |  |  | 0 | 0 | 0 | 3.72 | 3.72 | 32.3 | tetragonal |  | 0 |  |  | 0 |  |  | 0 |  |  |  | 10 | 446.98032 | 0 | 0 | 0 |  |  |  | 1.615385 | 1.692308 | 0.2307692 | 0 | 0.4565217 | 0.4782609 | 0.06521739 | 0 | 1.1 | 3.44 | 2.34 | 2.568462 | 2.568462 | 6.643134 |  |  |  | 5 |  |  |  | 0 | 0 | 0
HLaTiO4*EtOH | H7 C2 La O5 Ti |  |  |  | 3.47 | 10.3390/catal13040749 | -1 | -1 |  |  | 0 | 0 | 0 | 3.72 | 3.72 | 36.6 | tetragonal |  | 0 |  |  | 0 |  |  | 0 |  |  |  | 10 | 506.48544 | 0 | 0 | 0 |  |  |  | 1.5625 | 1.5 | 0.1875 | 0 | 0.4807692 | 0.4615385 | 0.05769231 | 0 | 1.1 | 3.44 | 2.34 | 2.52125 | 2.52125 | 6.685936 |  |  |  | 5 |  |  |  | 0 | 0 | 0
HLaTiO4*PrOH | H9 C3 La O5 Ti |  |  |  | 3.45 | 10.3390/catal13040749 | -1 | -1 |  |  | 0 | 0 | 0 | 3.73 | 3.73 | 41.6 | tetragonal |  | 0 |  |  | 0 |  |  | 0 |  |  |  | 10 | 578.77664 | 0 | 0 | 0 |  |  |  | 1.526316 | 1.368421 | 0.1578947 | 0 | 0.5 | 0.4482759 | 0.05172414 | 0 | 1.1 | 3.44 | 2.34 | 2.488947 | 2.488947 | 6.715221 |  |  |  | 5 |  |  |  | 0 | 0 | 0
HLaTiO4*BuOH | H11 C4 La O5 Ti |  |  |  | 3.45 | 10.3390/catal13040749 | -1 | -1 |  |  | 0 | 0 | 0 | 3.73 | 3.73 | 45.6 | tetragonal |  | 0 |  |  | 0 |  |  | 0 |  |  |  | 10 | 634.42824 | 0 | 0 | 0 |  |  |  | 1.5 | 1.272727 | 0.1363636 | 0 | 0.515625 | 0.4375 | 0.046875 | 0 | 1.1 | 3.44 | 2.34 | 2.465455 | 2.465455 | 6.73652 |  |  |  | 5 |  |  |  | 0 | 0 | 0
HLaTiO4*HxOH | H15 C6 La O5 Ti |  |  |  | 3.46 | 10.3390/catal13040749 | -1 | -1 |  |  | 0 | 0 | 0 | 3.74 | 3.74 | 55.4 | tetragonal |  | 0 |  |  | 0 |  |  | 0 |  |  |  | 10 | 774.91304 | 0 | 0 | 0 |  |  |  | 1.464286 | 1.142857 | 0.1071429 | 0 | 0.5394737 | 0.4210526 | 0.03947368 | 0 | 1.1 | 3.44 | 2.34 | 2.433571 | 2.433571 | 6.765425 |  |  |  | 5 |  |  |  | 0 | 0 | 0
HLaTiO4*OxOH | H19 C8 La O5 Ti |  |  |  | 3.46 | 10.3390/catal13040749 | -1 | -1 |  |  | 0 | 0 | 0 | 3.73 | 3.73 | 56.8 | tetragonal |  | 0 |  |  | 0 |  |  | 0 |  |  |  | 10 | 790.25272 | 0 | 0 | 0 |  |  |  | 1.441176 | 1.058824 | 0.08823529 | 0 | 0.5568182 | 0.4090909 | 0.03409091 | 0 | 1.1 | 3.44 | 2.34 | 2.412941 | 2.412941 | 6.784129 |  |  |  | 5 |  |  |  | 0 | 0 | 0
HNdTiO4 | H Nd O4 Ti |  |  |  | 3.48 | 10.3390/catal13040749 | -1 | -1 |  |  | 0 | 0 | 0 | 3.68 | 3.68 | 12.1 | tetragonal |  | 0 |  |  | 0 |  |  | 0 |  |  |  | 8 | 163.86304 | 0 | 0 | 0 |  |  |  | 1.857143 | 2.285714 | 0.2857143 | 0.5714286 | 0.3714286 | 0.4571429 | 0.05714286 | 0.1142857 | 1.14 | 3.44 | 2.3 | 2.662857 | 2.662857 | 6.228274 |  |  |  | 4 |  |  |  | 0 | 0 | 0
HNdTiO4*MeNH2 | H6 C Nd N O4 Ti |  |  |  | 3.41 | 10.3390/catal13040749 | -1 | -1 |  |  | 0 | 0 | 0 | 3.74 | 3.74 | 33.1 | tetragonal |  | 0 |  |  | 0 |  |  | 0 |  |  |  | 8 | 462.98956 | 0 | 0 | 0 |  |  |  | 1.571429 | 1.5 | 0.1428571 | 0.2857143 | 0.4489796 | 0.4285714 | 0.04081633 | 0.08163265 | 1.14 | 3.44 | 2.3 | 2.516429 | 2.516429 | 6.640983 |  |  |  | 4 |  |  |  | 0 | 0 | 0
HNdTiO4*EtNH2 | H8 C2 Nd N O4 Ti |  |  |  | 3.5 | 10.3390/catal13040749 | -1 | -1 |  |  | 0 | 0 | 0 | 3.74 | 3.74 | 37.6 | tetragonal |  | 0 |  |  | 0 |  |  | 0 |  |  |  | 8 | 525.93376 | 0 | 0 | 0 |  |  |  | 1.529412 | 1.352941 | 0.1176471 | 0.2352941 | 0.4727273 | 0.4181818 | 0.03636364 | 0.07272727 | 1.14 | 3.44 | 2.3 | 2.481176 | 2.481176 | 6.681647 |  |  |  | 4 |  |  |  | 0 | 0 | 0
HNdTiO4*PrNH2 | H10 C3 Nd N O4 Ti |  |  |  | 3.43 | 10.3390/catal13040749 | -1 | -1 |  |  | 0 | 0 | 0 | 3.74 | 3.74 | 40.4 | tetragonal |  | 0 |  |  | 0 |  |  | 0 |  |  |  | 8 | 565.09904 | 0 | 0 | 0 |  |  |  | 1.5 | 1.25 | 0.1 | 0.2 | 0.4918033 | 0.4098361 | 0.03278689 | 0.06557377 | 1.14 | 3.44 | 2.3 | 2.4565 | 2.4565 | 6.710112 |  |  |  | 4 |  |  |  | 0 | 0 | 0
HNdTiO4*BuNH2 | H12 C4 Nd N O4 Ti |  |  |  | 3.5 | 10.3390/catal13040749 | -1 | -1 |  |  | 0 | 0 | 0 | 3.74 | 3.74 | 47.7 | tetragonal |  | 0 |  |  | 0 |  |  | 0 |  |  |  | 8 | 667.20852 | 0 | 0 | 0 |  |  |  | 1.478261 | 1.173913 | 0.08695652 | 0.173913 | 0.5074627 | 0.4029851 | 0.02985075 | 0.05970149 | 1.14 | 3.44 | 2.3 | 2.438261 | 2.438261 | 6.731151 |  |  |  | 4 |  |  |  | 0 | 0 | 0
HNdTiO4*HxNH2 | H16 C6 Nd N O4 Ti |  |  |  | 3.42 | 10.3390/catal13040749 | -1 | -1 |  |  | 0 | 0 | 0 | 3.72 | 3.72 | 54 | tetragonal |  | 0 |  |  | 0 |  |  | 0 |  |  |  | 8 | 747.2736 | 0 | 0 | 0 |  |  |  | 1.448276 | 1.068966 | 0.06896552 | 0.137931 | 0.5316456 | 0.3924051 | 0.02531646 | 0.05063291 | 1.14 | 3.44 | 2.3 | 2.413103 | 2.413103 | 6.76017 |  |  |  | 4 |  |  |  | 0 | 0 | 0
HNdTiO4*OxNH2 | H20 C8 Nd N O4 Ti |  |  |  | 3.45 | 10.3390/catal13040749 | -1 | -1 |  |  | 0 | 0 | 0 | 3.81 | 3.81 | 65.4 | tetragonal |  | 0 |  |  | 0 |  |  | 0 |  |  |  | 8 | 949.35294 | 0 | 0 | 0 |  |  |  | 1.428571 | 1 | 0.05714286 | 0.1142857 | 0.5494505 | 0.3846154 | 0.02197802 | 0.04395604 | 1.14 | 3.44 | 2.3 | 2.396571 | 2.396571 | 6.77924 |  |  |  | 4 |  |  |  | 0 | 0 | 0
HNdTiO4*MeOH | H5 C Nd O5 Ti |  |  |  | 3.42 | 10.3390/catal13040749 | -1 | -1 |  |  | 0 | 0 | 0 | 3.71 | 3.71 | 32 | tetragonal |  | 0 |  |  | 0 |  |  | 0 |  |  |  | 10 | 440.4512 | 0 | 0 | 0 |  |  |  | 1.615385 | 1.692308 | 0.1538462 | 0.3076923 | 0.4285714 | 0.4489796 | 0.04081633 | 0.08163265 | 1.14 | 3.44 | 2.3 | 2.571538 | 2.571538 | 6.623443 |  |  |  | 5 |  |  |  | 0 | 0 | 0
HNdTiO4*EtOH | H7 C2 Nd O5 Ti |  |  |  | 3.39 | 10.3390/catal13040749 | -1 | -1 |  |  | 0 | 0 | 0 | 3.7 | 3.7 | 36.4 | tetragonal |  | 0 |  |  | 0 |  |  | 0 |  |  |  | 10 | 498.316 | 0 | 0 | 0 |  |  |  | 1.5625 | 1.5 | 0.125 | 0.25 | 0.4545455 | 0.4363636 | 0.03636364 | 0.07272727 | 1.14 | 3.44 | 2.3 | 2.52375 | 2.52375 | 6.669937 |  |  |  | 5 |  |  |  | 0 | 0 | 0
HNdTiO4*PrOH | H9 C3 Nd O5 Ti |  |  |  | 3.45 | 10.3390/catal13040749 | -1 | -1 |  |  | 0 | 0 | 0 | 3.72 | 3.72 | 41.1 | tetragonal |  | 0 |  |  | 0 |  |  | 0 |  |  |  | 10 | 568.75824 | 0 | 0 | 0 |  |  |  | 1.526316 | 1.368421 | 0.1052632 | 0.2105263 | 0.4754098 | 0.4262295 | 0.03278689 | 0.06557377 | 1.14 | 3.44 | 2.3 | 2.491053 | 2.491053 | 6.701749 |  |  |  | 5 |  |  |  | 0 | 0 | 0
HNdTiO4*BuOH | H11 C4 Nd O5 Ti |  |  |  | 3.45 | 10.3390/catal13040749 | -1 | -1 |  |  | 0 | 0 | 0 | 3.71 | 3.71 | 44.5 | tetragonal |  | 0 |  |  | 0 |  |  | 0 |  |  |  | 10 | 612.50245 | 0 | 0 | 0 |  |  |  | 1.5 | 1.272727 | 0.09090909 | 0.1818182 | 0.4925373 | 0.4179104 | 0.02985075 | 0.05970149 | 1.14 | 3.44 | 2.3 | 2.467273 | 2.467273 | 6.724885 |  |  |  | 5 |  |  |  | 0 | 0 | 0
HNdTiO4*HxOH | H15 C6 Nd O5 Ti |  |  |  | 3.41 | 10.3390/catal13040749 | -1 | -1 |  |  | 0 | 0 | 0 | 3.71 | 3.71 | 54.9 | tetragonal |  | 0 |  |  | 0 |  |  | 0 |  |  |  | 10 | 755.64909 | 0 | 0 | 0 |  |  |  | 1.464286 | 1.142857 | 0.07142857 | 0.1428571 | 0.5189873 | 0.4050633 | 0.02531646 | 0.05063291 | 1.14 | 3.44 | 2.3 | 2.435 | 2.435 | 6.756283 |  |  |  | 5 |  |  |  | 0 | 0 | 0
HNdTiO4*OxOH | H19 C8 Nd O5 Ti |  |  |  | 3.41 | 10.3390/catal13040749 | -1 | -1 |  |  | 0 | 0 | 0 | 3.71 | 3.71 | 58 | tetragonal |  | 0 |  |  | 0 |  |  | 0 |  |  |  | 10 | 798.3178 | 0 | 0 | 0 |  |  |  | 1.441176 | 1.058824 | 0.05882353 | 0.1176471 | 0.5384615 | 0.3956044 | 0.02197802 | 0.04395604 | 1.14 | 3.44 | 2.3 | 2.414118 | 2.414118 | 6.7766 |  |  |  | 5 |  |  |  | 0 | 0 | 0
HSr2Nb3O10 | H Nb3 O10 Sr2 |  |  |  | 3.26 | 10.3390/catal13030614 | -1 | -1 |  |  | 0 | 0 | 0 | 3.89 | 3.89 | 16.4 |  |  | 0 |  |  | 0 |  |  | 0 |  |  |  | 20 | 248.16644 | 0 | 0 | 0 |  |  |  | 1.75 | 2.5 | 0.75 | 0 | 0.35 | 0.5 | 0.15 | 0 | 0.95 | 3.44 | 2.49 | 2.70625 | 2.70625 | 6.239602 |  |  |  | 10 |  |  |  | 0 | 0 | 0
HCa2Nb3O10 | Ca2 H Nb3 O10 |  |  |  | 3.5 | 10.3390/catal13030614 | -1 | -1 |  |  | 0 | 0 | 0 | 3.82 | 3.82 | 16 |  |  | 0 |  |  | 0 |  |  | 0 |  |  |  | 20 | 233.4784 | 0 | 0 | 0 |  |  |  | 1.75 | 2.5 | 0.75 | 0 | 0.35 | 0.5 | 0.15 | 0 | 1 | 3.44 | 2.44 | 2.7125 | 2.7125 | 6.264026 |  |  |  | 10 |  |  |  | 0 | 0 | 0
KCa2Nb3O10 | Ca2 K Nb3 O10 |  |  |  | 3.54 | 10.3390/catal11080897 | mp-557195 | 1521061 |  |  | 4 | 4 | 0 | 3.86 | 3.86 | 29.4 |  |  | 7.808443 | 7.854881 | 15.19056011 | 3.8802 | 29.508 | 7.714 | 0 |  |  |  | 20 | 438.04824 | 924.7469 | 883.2294 | 0 | 0.08651015 | 0.09057669 |  | 1.75 | 2.5 | 0.75 | 0 | 0.35 | 0.5 | 0.15 | 0 | 0.82 | 3.44 | 2.62 | 2.62625 | 2.62625 | 5.96681 | 0.5055521 | 0 |  | 10 | 0.04325508 | 0.04528835 |  | 0.08854342 | 0.04427171 | 0.252776
HCa2Nb3O10 | Ca2 H Nb3 O10 |  |  |  | 3.5 | 10.3390/catal11080897 | -1 | -1 |  |  | 0 | 0 | 0 | 3.82 | 3.82 | 16 |  |  | 0 |  |  | 0 |  |  | 0 |  |  |  | 20 | 233.4784 | 0 | 0 | 0 |  |  |  | 1.75 | 2.5 | 0.75 | 0 | 0.35 | 0.5 | 0.15 | 0 | 1 | 3.44 | 2.44 | 2.7125 | 2.7125 | 6.264026 |  |  |  | 10 |  |  |  | 0 | 0 | 0
HCa2Nb3O10*MeOH | C Ca2 H5 Nb3 O10 |  |  |  | 3.45 | 10.3390/catal11080897 | -1 | -1 |  |  | 0 | 0 | 0 | 3.86 | 3.86 | 20.9 |  |  | 0 |  |  | 0 |  |  | 0 |  |  |  | 20 | 311.40164 | 0 | 0 | 0 |  |  |  | 1.619048 | 2 | 0.5714286 | 0 | 0.3863636 | 0.4772727 | 0.1363636 | 0 | 1 | 3.44 | 2.44 | 2.607143 | 2.607143 | 6.437699 |  |  |  | 10 |  |  |  | 0 | 0 | 0
HCa2Nb3O10*EtOH | C2 Ca2 H7 Nb3 O10 |  |  |  | 3.5 | 10.3390/catal11080897 | -1 | -1 |  |  | 0 | 0 | 0 | 3.86 | 3.86 | 17.9 |  |  | 0 |  |  | 0 |  |  | 0 |  |  |  | 20 | 266.70284 | 0 | 0 | 0 |  |  |  | 1.583333 | 1.833333 | 0.5 | 0 | 0.4042553 | 0.4680851 | 0.1276596 | 0 | 1 | 3.44 | 2.44 | 2.570833 | 2.570833 | 6.491913 |  |  |  | 10 |  |  |  | 0 | 0 | 0
HCa2Nb3O10*PrOH | C3 Ca2 H9 Nb3 O10 |  |  |  | 3.53 | 10.3390/catal11080897 | -1 | -1 |  |  | 0 | 0 | 0 | 3.86 | 3.86 | 19.9 |  |  | 0 |  |  | 0 |  |  | 0 |  |  |  | 20 | 296.50204 | 0 | 0 | 0 |  |  |  | 1.555556 | 1.703704 | 0.4444444 | 0 | 0.42 | 0.46 | 0.12 | 0 | 1 | 3.44 | 2.44 | 2.542593 | 2.542593 | 6.534079 |  |  |  | 10 |  |  |  | 0 | 0 | 0
HCa2Nb3O10*BuOH | C4 Ca2 H11 Nb3 O10 |  |  |  | 3.5 | 10.3390/catal11080897 | -1 | -1 |  |  | 0 | 0 | 0 | 3.87 | 3.87 | 22.1 |  |  | 0 |  |  | 0 |  |  | 0 |  |  |  | 20 | 330.98949 | 0 | 0 | 0 |  |  |  | 1.533333 | 1.6 | 0.4 | 0 | 0.4339623 | 0.4528302 | 0.1132075 | 0 | 1 | 3.44 | 2.44 | 2.52 | 2.52 | 6.567813 |  |  |  | 10 |  |  |  | 0 | 0 | 0
HCa2Nb3O10*HxOH | C6 Ca2 H15 Nb3 O10 |  |  |  | 3.47 | 10.3390/catal11080897 | -1 | -1 |  |  | 0 | 0 | 0 | 3.87 | 3.87 | 26.4 |  |  | 0 |  |  | 0 |  |  | 0 |  |  |  | 20 | 395.39016 | 0 | 0 | 0 |  |  |  | 1.5 | 1.444444 | 0.3333333 | 0 | 0.4576271 | 0.440678 | 0.1016949 | 0 | 1 | 3.44 | 2.44 | 2.486111 | 2.486111 | 6.618412 |  |  |  | 10 |  |  |  | 0 | 0 | 0
HCa2Nb3O10*OxOH | C8 Ca2 H19 Nb3 O10 |  |  |  | 3.51 | 10.3390/catal11080897 | -1 | -1 |  |  | 0 | 0 | 0 | 3.87 | 3.87 | 34.8 |  |  | 0 |  |  | 0 |  |  | 0 |  |  |  | 20 | 521.19612 | 0 | 0 | 0 |  |  |  | 1.47619 | 1.333333 | 0.2857143 | 0 | 0.4769231 | 0.4307692 | 0.09230769 | 0 | 1 | 3.44 | 2.44 | 2.461905 | 2.461905 | 6.654555 |  |  |  | 10 |  |  |  | 0 | 0 | 0
Rb2La2Ti3O10 | La2 O10 Rb2 Ti3 |  |  |  | 3.6 | 10.1155/2017/9628146 | -1 | -1 |  |  | 0 | 0 | 0 | 3.895 | 3.895 | 30.46 | I4/mmm |  | 0 |  |  | 0 |  |  | 0 |  |  |  | 20 | 462.1094215 | 0 | 0 | 0 |  |  |  | 1.882353 | 2.352941 | 0.4705882 | 0 | 0.4 | 0.5 | 0.1 | 0 | 0.82 | 3.44 | 2.62 | 2.521176 | 2.521176 | 5.679341 |  |  |  | 10 |  |  |  | 0 | 0 | 0
HRbLa2Ti3O10 | H La2 O10 Rb Ti3 |  |  |  | 3.65 | 10.1155/2017/9628146 | -1 | -1 |  |  | 0 | 0 | 0 | 3.84 | 3.84 | 32.52 | C222 |  | 0 |  |  | 0 |  |  | 0 |  |  |  | 20 | 479.526912 | 0 | 0 | 0 |  |  |  | 1.882353 | 2.352941 | 0.4705882 | 0 | 0.4 | 0.5 | 0.1 | 0 | 0.82 | 3.44 | 2.62 | 2.602353 | 2.602353 | 5.96434 |  |  |  | 10 |  |  |  | 0 | 0 | 0
H1.5Rb0.5La2Ti3O10 | H1.5 La2 O10 Rb0.5 Ti3 |  |  |  | 3.58 | 10.1155/2017/9628146 | -1 | -1 |  |  | 0 | 0 | 0 | 3.82 | 3.82 | 14.9 | P4/mmm |  | 0 |  |  | 0 |  |  | 0 |  |  |  | 20 | 217.42676 | 0 | 0 | 0 |  |  |  | 1.882353 | 2.352941 | 0.4705882 | 0 | 0.4 | 0.5 | 0.1 | 0 | 0.82 | 3.44 | 2.62 | 2.642941 | 2.642941 | 6.10684 |  |  |  | 10 |  |  |  | 0 | 0 | 0
H2La2Ti3O10 | H2 La2 O10 Ti3 |  |  |  | 3.55 | 10.1155/2017/9628146 | -1 | -1 |  |  | 0 | 0 | 0 | 3.805 | 3.805 | 27.44 | C222 |  | 0 |  |  | 0 |  |  | 0 |  |  |  | 20 | 397.277006 | 0 | 0 | 0 |  |  |  | 1.882353 | 2.352941 | 0.4705882 | 0 | 0.4 | 0.5 | 0.1 | 0 | 1.1 | 3.44 | 2.34 | 2.683529 | 2.683529 | 6.24934 |  |  |  | 10 |  |  |  | 0 | 0 | 0
HNdTa2O7 | H Nd O7 Ta2 |  |  |  | 4.36 | 10.1134/S1070363214100041 | -1 | -1 | sd_1241784 |  | 0 | 0 | 1 | 3.89 | 3.89 | 10.48 | I4/mmm |  | 0 |  |  | 0 |  |  | 3.88 | 3.88 | 10.66 |  | 14 | 158.584408 | 0 | 0 | 160.479904 |  |  | 0.08723834 | 1.909091 | 2.545455 | 0.5454545 | 2.909091 | 0.2413793 | 0.3218391 | 0.06896552 | 0.3678161 | 1.14 | 3.44 | 2.3 | 2.765455 | 2.765455 | 6.421592 |  |  | 0 | 7 |  |  | 0.04361917 | 0.08723834 | 0.04361917 | 0
LiNdTa2O7 | Li Nd O7 Ta2 |  |  |  | 4.49 | 10.1134/S1070363214100041 | -1 | -1 | sd_1955780 |  | 0 | 0 | 0 | -1 |  |  |  |  | 0 |  |  | 0 |  |  | 0 |  |  |  | 14 | 0 | 0 | 0 | 0 |  |  |  | 1.909091 | 2.545455 | 0.5454545 | 2.909091 | 0.2413793 | 0.3218391 | 0.06896552 | 0.3678161 | 0.98 | 3.44 | 2.46 | 2.654545 | 2.654545 | 6.042353 |  |  |  | 7 |  |  |  | 0 | 0 | 0
NaNdTa2O7 | Na Nd O7 Ta2 |  |  |  | 4.38 | 10.1134/S1070363214100041 | -1 | -1 | sd_1955782 |  | 0 | 0 | 0 | -1 |  | 21.024 |  |  | 0 |  |  | 0 |  |  | 0 |  |  |  | 14 | 0 | 0 | 0 | 0 |  |  |  | 1.909091 | 2.545455 | 0.5454545 | 2.909091 | 0.2413793 | 0.3218391 | 0.06896552 | 0.3678161 | 0.93 | 3.44 | 2.51 | 2.65 | 2.65 | 6.027682 |  |  |  | 7 |  |  |  | 0 | 0 | 0
KNdTa2O7 | K Nd O7 Ta2 |  |  |  | 4.38 | 10.1134/S1070363214100041 | -1 | -1 | sd_1538044 |  | 0 | 0 | 0 | -1 |  |  |  |  | 0 |  |  | 0 |  |  | 0 |  |  |  | 14 | 0 | 0 | 0 | 0 |  |  |  | 1.909091 | 2.545455 | 0.5454545 | 2.909091 | 0.2413793 | 0.3218391 | 0.06896552 | 0.3678161 | 0.82 | 3.44 | 2.62 | 2.64 | 2.64 | 5.989278 |  |  |  | 7 |  |  |  | 0 | 0 | 0
RbNdTa2O7 | Nd O7 Rb Ta2 |  |  |  | 4.54 | 10.1134/S1070363214100041 | -1 | -1 | sd_1050392 |  | 0 | 0 | 1 | -1 |  |  |  |  | 0 |  |  | 0 |  |  | 3.8445 | 3.8445 | 11.03 |  | 14 | 0 | 0 | 0 | 163.0254 |  |  | 0.08587619 | 1.909091 | 2.545455 | 0.5454545 | 2.909091 | 0.2413793 | 0.3218391 | 0.06896552 | 0.3678161 | 0.82 | 3.44 | 2.62 | 2.64 | 2.64 | 5.981138 |  |  | 0.538093 | 7 |  |  | 0.0429381 | 0.08587619 | 0.0429381 | 0.538093
CsNdTa2O7 | Cs Nd O7 Ta2 |  |  |  | 4.4 | 10.1134/S1070363214100041 | -1 | -1 | sd_1150217 |  | 0 | 0 | 0 | -1 |  |  |  |  | 0 |  |  | 0 |  |  | 0 |  |  |  | 14 | 0 | 0 | 0 | 0 |  |  |  | 1.909091 | 2.545455 | 0.5454545 | 2.909091 | 0.2413793 | 0.3218391 | 0.06896552 | 0.3678161 | 0.79 | 3.44 | 2.65 | 2.637273 | 2.637273 | 5.967615 |  |  |  | 7 |  |  |  | 0 | 0 | 0
HCa2Nb3O10 | Ca2 H Nb3 O10 |  |  |  | 3.5 | 10.3390/nano12152717 | -1 | -1 |  |  | 0 | 0 | 0 | 3.82 | 3.82 | 16 | tetragonal | 16 | 0 |  |  | 0 |  |  | 0 |  |  |  | 20 | 233.4784 | 0 | 0 | 0 |  |  |  | 1.75 | 2.5 | 0.75 | 0 | 0.35 | 0.5 | 0.15 | 0 | 1 | 3.44 | 2.44 | 2.7125 | 2.7125 | 6.264026 |  |  |  | 10 |  |  |  | 0 | 0 | 0
HCa2Nb3O10*BuNH2 | C4 H12 Ca2 N Nb3 O10 |  |  |  | 3.62 | 10.3390/nano12152717 | -1 | -1 |  |  | 0 | 0 | 0 | 3.86 | 3.86 | 25.4 | tetragonal | 25.4 | 0 |  |  | 0 |  |  | 0 |  |  |  | 20 | 378.44984 | 0 | 0 | 0 |  |  |  | 1.53125 | 1.59375 | 0.375 | 0 | 0.4375 | 0.4553571 | 0.1071429 | 0 | 1 | 3.44 | 2.44 | 2.52625 | 2.52625 | 6.607592 |  |  |  | 10 |  |  |  | 0 | 0 | 0
HCa2Nb3O10*EtOH | C2 H7 Ca2 Nb3 O11 |  |  |  | 3.5 | 10.3390/nano12152717 | -1 | -1 |  |  | 0 | 0 | 0 | 3.86 | 3.86 | 35.8 | tetragonal | 17.9 | 0 |  |  | 0 |  |  | 0 |  |  |  | 22 | 533.40568 | 0 | 0 | 0 |  |  |  | 1.6 | 1.92 | 0.48 | 0 | 0.4 | 0.48 | 0.12 | 0 | 1 | 3.44 | 2.44 | 2.6056 | 2.6056 | 6.53382 |  |  |  | 11 |  |  |  | 0 | 0 | 0
HLa2Ti3O10 | H La2 O10 Ti3 |  |  |  | 3.44 | 10.3390/nano12152717 | -1 | -1 |  |  | 0 | 0 | 0 | 3.79 | 3.79 | 27.2 | tetragonal | 13.6 | 0 |  |  | 0 |  |  | 0 |  |  |  | 20 | 390.70352 | 0 | 0 | 0 |  |  |  | 1.9375 | 2.5 | 0.5 | 0 | 0.3924051 | 0.5063291 | 0.1012658 | 0 | 1.1 | 3.44 | 2.34 | 2.71375 | 2.71375 | 6.191391 |  |  |  | 10 |  |  |  | 0 | 0 | 0
HLa2Ti3O10*EtNH2 | C2 H8 La2 N O10 Ti3 |  |  |  | 3.39 | 10.3390/nano12152717 | -1 | -1 |  |  | 0 | 0 | 0 | 3.82 | 3.82 | 20.2 | tetragonal | 20.2 | 0 |  |  | 0 |  |  | 0 |  |  |  | 20 | 294.76648 | 0 | 0 | 0 |  |  |  | 1.692308 | 1.807692 | 0.3076923 | 0 | 0.4444444 | 0.4747475 | 0.08080808 | 0 | 1.1 | 3.44 | 2.34 | 2.575385 | 2.575385 | 6.502013 |  |  |  | 10 |  |  |  | 0 | 0 | 0
HLa2Ti3O10*EtOH | C2 H7 La2 O11 Ti3 |  |  |  | 3.41 | 10.3390/nano12152717 | -1 | -1 |  |  | 0 | 0 | 0 | 3.83 | 3.83 | 39.5 | tetragonal | 19.8 | 0 |  |  | 0 |  |  | 0 |  |  |  | 22 | 579.42155 | 0 | 0 | 0 |  |  |  | 1.72 | 1.92 | 0.32 | 0 | 0.4343434 | 0.4848485 | 0.08080808 | 0 | 1.1 | 3.44 | 2.34 | 2.6064 | 2.6064 | 6.487334 |  |  |  | 11 |  |  |  | 0 | 0 | 0
HCa2Nb3O10 | Ca2 H Nb3 O10 |  |  |  | 3.49 | 10.1016/j.ceramint.2021.11.284 | -1 | -1 |  |  | 0 | 0 | 0 | 3.8531 | 3.8531 | 16.2151 | tetragonal |  | 0 |  |  | 0 |  |  | 0 |  |  |  | 20 | 240.7355 | 0 | 0 | 0 |  |  |  | 1.75 | 2.5 | 0.75 | 0 | 0.35 | 0.5 | 0.15 | 0 | 1 | 3.44 | 2.44 | 2.7125 | 2.7125 | 6.264026 |  |  |  | 10 |  |  |  | 0 | 0 | 0
HCa2Nb3O10*MeNH2 | C Ca2 H6 Nb3 O10 |  |  |  | 3.56 | 10.1016/j.ceramint.2021.11.284 | -1 | -1 |  |  | 0 | 0 | 0 | 3.86 | 3.86 | 16.08 | tetragonal |  | 0 |  |  | 0 |  |  | 0 |  |  |  | 20 | 239.585568 | 0 | 0 | 0 |  |  |  | 1.590909 | 1.909091 | 0.5454545 | 0 | 0.3932584 | 0.4719101 | 0.1348315 | 0 | 1 | 3.44 | 2.44 | 2.588636 | 2.588636 | 6.471281 |  |  |  | 10 |  |  |  | 0 | 0 | 0
HCa2Nb3O10*EtNH2 | C2 Ca2 H8 Nb3 O10 |  |  |  | 3.6 | 10.1016/j.ceramint.2021.11.284 | -1 | -1 |  |  | 0 | 0 | 0 | 3.87 | 3.87 | 20.49 | tetragonal |  | 0 |  |  | 0 |  |  | 0 |  |  |  | 20 | 306.876681 | 0 | 0 | 0 |  |  |  | 1.56 | 1.76 | 0.48 | 0 | 0.4105263 | 0.4631579 | 0.1263158 | 0 | 1 | 3.44 | 2.44 | 2.556 | 2.556 | 6.519297 |  |  |  | 10 |  |  |  | 0 | 0 | 0
HCa2Nb3O10*PrNH2 | C3 Ca2 H10 Nb3 O10 |  |  |  | 3.55 | 10.1016/j.ceramint.2021.11.284 | -1 | -1 |  |  | 0 | 0 | 0 | 3.87 | 3.87 | 22.22 | tetragonal |  | 0 |  |  | 0 |  |  | 0 |  |  |  | 20 | 332.786718 | 0 | 0 | 0 |  |  |  | 1.535714 | 1.642857 | 0.4285714 | 0 | 0.4257426 | 0.4554455 | 0.1188119 | 0 | 1 | 3.44 | 2.44 | 2.530357 | 2.530357 | 6.557024 |  |  |  | 10 |  |  |  | 0 | 0 | 0
HCa2Nb3O10*BuNH2 | C4 Ca2 H12 Nb3 O10 |  |  |  | 3.62 | 10.1016/j.ceramint.2021.11.284 | -1 | -1 |  |  | 0 | 0 | 0 | 3.86 | 3.86 | 25.35 | tetragonal |  | 0 |  |  | 0 |  |  | 0 |  |  |  | 20 | 377.70486 | 0 | 0 | 0 |  |  |  | 1.516129 | 1.548387 | 0.3870968 | 0 | 0.4392523 | 0.4485981 | 0.1121495 | 0 | 1 | 3.44 | 2.44 | 2.509677 | 2.509677 | 6.587448 |  |  |  | 10 |  |  |  | 0 | 0 | 0
HCa2Nb3O10*HxNH2 | C6 Ca2 H16 Nb3 O10 |  |  |  | 3.55 | 10.1016/j.ceramint.2021.11.284 | -1 | -1 |  |  | 0 | 0 | 0 | 3.86 | 3.86 | 29.53 | tetragonal |  | 0 |  |  | 0 |  |  | 0 |  |  |  | 20 | 439.985188 | 0 | 0 | 0 |  |  |  | 1.486486 | 1.405405 | 0.3243243 | 0 | 0.4621849 | 0.4369748 | 0.1008403 | 0 | 1 | 3.44 | 2.44 | 2.478378 | 2.478378 | 6.633496 |  |  |  | 10 |  |  |  | 0 | 0 | 0
HCa2Nb3O10*OcNH2 | C8 Ca2 H20 Nb3 O10 |  |  |  | 2.6 | 10.1016/j.ceramint.2021.11.284 | -1 | -1 |  |  | 0 | 0 | 0 | 3.86 | 3.86 | 33.53 | tetragonal |  | 0 |  |  | 0 |  |  | 0 |  |  |  | 20 | 499.583588 | 0 | 0 | 0 |  |  |  | 1.465116 | 1.302326 | 0.2790698 | 0 | 0.480916 | 0.4274809 | 0.09160305 | 0 | 1 | 3.44 | 2.44 | 2.455814 | 2.455814 | 6.666694 |  |  |  | 10 |  |  |  | 0 | 0 | 0
H2La2Ti3O10 | H2 La2 O10 Ti3 |  |  |  | 3.44 | 10.3390/catal11111279 | -1 | -1 |  |  | 0 | 0 | 0 | 3.79 | 3.79 | 27.2 | tetragonal | 13.6 | 0 |  |  | 0 |  |  | 0 |  |  |  | 20 | 390.70352 | 0 | 0 | 0 |  |  |  | 1.882353 | 2.352941 | 0.4705882 | 0 | 0.4 | 0.5 | 0.1 | 0 | 1.1 | 3.44 | 2.34 | 2.683529 | 2.683529 | 6.24934 |  |  |  | 10 |  |  |  | 0 | 0 | 0
H2La2Ti3O10*MeNH2 | C H6 La2 N O10 Ti3 |  |  |  | 3.34 | 10.3390/catal11111279 | -1 | -1 |  |  | 0 | 0 | 0 | 3.83 | 3.83 | 36.7 | tetragonal | 18.4 | 0 |  |  | 0 |  |  | 0 |  |  |  | 20 | 538.34863 | 0 | 0 | 0 |  |  |  | 1.73913 | 1.956522 | 0.3478261 | 0 | 0.4301075 | 0.483871 | 0.08602151 | 0 | 1.1 | 3.44 | 2.34 | 2.60913 | 2.60913 | 6.453831 |  |  |  | 10 |  |  |  | 0 | 0 | 0
H2La2Ti3O10*EtNH2 | C2 H8 La2 N O10 Ti3 |  |  |  | 3.39 | 10.3390/catal11111279 | -1 | -1 |  |  | 0 | 0 | 0 | 3.82 | 3.82 | 20.2 | tetragonal | 20.2 | 0 |  |  | 0 |  |  | 0 |  |  |  | 20 | 294.76648 | 0 | 0 | 0 |  |  |  | 1.692308 | 1.807692 | 0.3076923 | 0 | 0.4444444 | 0.4747475 | 0.08080808 | 0 | 1.1 | 3.44 | 2.34 | 2.575385 | 2.575385 | 6.502013 |  |  |  | 10 |  |  |  | 0 | 0 | 0
H2La2Ti3O10*PrNH2 | C3 H10 La2 N O10 Ti3 |  |  |  | 3.4 | 10.3390/catal11111279 | -1 | -1 |  |  | 0 | 0 | 0 | 3.82 | 3.82 | 21.7 | tetragonal | 21.7 | 0 |  |  | 0 |  |  | 0 |  |  |  | 20 | 316.65508 | 0 | 0 | 0 |  |  |  | 1.655172 | 1.689655 | 0.2758621 | 0 | 0.4571429 | 0.4666667 | 0.07619048 | 0 | 1.1 | 3.44 | 2.34 | 2.548621 | 2.548621 | 6.540227 |  |  |  | 10 |  |  |  | 0 | 0 | 0
H2La2Ti3O10*BuNH2 | C4 H12 La2 N O10 Ti3 |  |  |  | 3.42 | 10.3390/catal11111279 | -1 | -1 |  |  | 0 | 0 | 0 | 3.81 | 3.81 | 24.7 | tetragonal | 24.7 | 0 |  |  | 0 |  |  | 0 |  |  |  | 20 | 358.54767 | 0 | 0 | 0 |  |  |  | 1.625 | 1.59375 | 0.25 | 0 | 0.4684685 | 0.4594595 | 0.07207207 | 0 | 1.1 | 3.44 | 2.34 | 2.526875 | 2.526875 | 6.571275 |  |  |  | 10 |  |  |  | 0 | 0 | 0
H2La2Ti3O10*HxNH2 | C6 H16 La2 N O10 Ti3 |  |  |  | 3.41 | 10.3390/catal11111279 | -1 | -1 |  |  | 0 | 0 | 0 | 3.87 | 3.87 | 29.4 | tetragonal | 29.4 | 0 |  |  | 0 |  |  | 0 |  |  |  | 20 | 440.32086 | 0 | 0 | 0 |  |  |  | 1.578947 | 1.447368 | 0.2105263 | 0 | 0.4878049 | 0.4471545 | 0.06504065 | 0 | 1.1 | 3.44 | 2.34 | 2.493684 | 2.493684 | 6.618665 |  |  |  | 10 |  |  |  | 0 | 0 | 0
H2La2Ti3O10*OcNH2 | C8 H20 La2 N O10 Ti3 |  |  |  | 3.4 | 10.3390/catal11111279 | -1 | -1 |  |  | 0 | 0 | 0 | 3.85 | 3.85 | 34.2 | tetragonal | 34.2 | 0 |  |  | 0 |  |  | 0 |  |  |  | 20 | 506.9295 | 0 | 0 | 0 |  |  |  | 1.545455 | 1.340909 | 0.1818182 | 0 | 0.5037037 | 0.437037 | 0.05925926 | 0 | 1.1 | 3.44 | 2.34 | 2.469545 | 2.469545 | 6.653131 |  |  |  | 10 |  |  |  | 0 | 0 | 0
H2La2Ti3O10*MeOH | C H5 La2 O11 Ti3 |  |  |  | 3.33 | 10.3390/catal11111279 | -1 | -1 |  |  | 0 | 0 | 0 | 3.81 | 3.81 | 35.1 | tetragonal | 17.6 | 0 |  |  | 0 |  |  | 0 |  |  |  | 22 | 509.51511 | 0 | 0 | 0 |  |  |  | 1.772727 | 2.090909 | 0.3636364 | 0 | 0.4193548 | 0.4946237 | 0.08602151 | 0 | 1.1 | 3.44 | 2.34 | 2.645909 | 2.645909 | 6.434959 |  |  |  | 11 |  |  |  | 0 | 0 | 0
H2La2Ti3O10*EtOH | C2 H7 La2 O11 Ti3 |  |  |  | 3.41 | 10.3390/catal11111279 | -1 | -1 |  |  | 0 | 0 | 0 | 3.83 | 3.83 | 39.5 | tetragonal | 19.8 | 0 |  |  | 0 |  |  | 0 |  |  |  | 22 | 579.42155 | 0 | 0 | 0 |  |  |  | 1.72 | 1.92 | 0.32 | 0 | 0.4343434 | 0.4848485 | 0.08080808 | 0 | 1.1 | 3.44 | 2.34 | 2.6064 | 2.6064 | 6.487334 |  |  |  | 11 |  |  |  | 0 | 0 | 0
H2La2Ti3O10*PrOH | C3 H9 La2 O11 Ti3 |  |  |  | 3.38 | 10.3390/catal11111279 | -1 | -1 |  |  | 0 | 0 | 0 | 3.83 | 3.83 | 44.2 | tetragonal | 22.1 | 0 |  |  | 0 |  |  | 0 |  |  |  | 22 | 648.36538 | 0 | 0 | 0 |  |  |  | 1.678571 | 1.785714 | 0.2857143 | 0 | 0.447619 | 0.4761905 | 0.07619048 | 0 | 1.1 | 3.44 | 2.34 | 2.575357 | 2.575357 | 6.528485 |  |  |  | 11 |  |  |  | 0 | 0 | 0
H2La2Ti3O10*BuOH | C4 H11 La2 O11 Ti3 |  |  |  | 3.4 | 10.3390/catal11111279 | -1 | -1 |  |  | 0 | 0 | 0 | 3.82 | 3.82 | 48.5 | tetragonal | 24.3 | 0 |  |  | 0 |  |  | 0 |  |  |  | 22 | 707.7314 | 0 | 0 | 0 |  |  |  | 1.645161 | 1.677419 | 0.2580645 | 0 | 0.4594595 | 0.4684685 | 0.07207207 | 0 | 1.1 | 3.44 | 2.34 | 2.550323 | 2.550323 | 6.561671 |  |  |  | 11 |  |  |  | 0 | 0 | 0
H2La2Ti3O10*HxOH | C6 H15 La2 O11 Ti3 |  |  |  | 3.4 | 10.3390/catal11111279 | -1 | -1 |  |  | 0 | 0 | 0 | 3.82 | 3.82 | 29.2 | tetragonal | 29.2 | 0 |  |  | 0 |  |  | 0 |  |  |  | 22 | 426.09808 | 0 | 0 | 0 |  |  |  | 1.594595 | 1.513514 | 0.2162162 | 0 | 0.4796748 | 0.4552846 | 0.06504065 | 0 | 1.1 | 3.44 | 2.34 | 2.512432 | 2.512432 | 6.611899 |  |  |  | 11 |  |  |  | 0 | 0 | 0
H2La2Ti3O10*DcOH | C8 H19 La2 O11Ti3 |  |  |  | 3.38 | 10.3390/catal11111279 | -1 | -1 |  |  | 0 | 0 | 0 | 3.82 | 3.82 | 31.3 | tetragonal | 31.3 | 0 |  |  | 0 |  |  | 0 |  |  |  | 0 | 456.74212 | 0 | 0 | 0 |  |  |  | 1.55814 | 1.395349 | 0.1860465 | 0 | 0.4962963 | 0.4444444 | 0.05925926 | 0 | 1.1 | 3.44 | 2.34 | 2.485116 | 2.485116 | 6.64811 |  |  |  | 11 |  |  |  | 0 | 0 | 0
H2Nd2Ti3O10 | H2 Nd2 O10 Ti3 |  |  |  | 3.47 | 10.3390/catal11111279 | -1 | -1 |  |  | 0 | 0 | 0 | 3.78 | 3.78 | 27.2 | tetragonal | 13.6 | 0 |  |  | 0 |  |  | 0 |  |  |  | 20 | 388.64448 | 0 | 0 | 0 |  |  |  | 1.882353 | 2.352941 | 0.3529412 | 0.4705882 | 0.372093 | 0.4651163 | 0.06976744 | 0.09302326 | 1.14 | 3.44 | 2.3 | 2.688235 | 2.688235 | 6.219225 |  |  |  | 10 |  |  |  | 0 | 0 | 0
H2Nd2Ti3O10*MeNH2 | C H7 Nd2 O10 Ti3 |  |  |  | 3.4 | 10.3390/catal11111279 | -1 | -1 |  |  | 0 | 0 | 0 | 3.81 | 3.81 | 35.4 | tetragonal | 17.7 | 0 |  |  | 0 |  |  | 0 |  |  |  | 20 | 513.86994 | 0 | 0 | 0 |  |  |  | 1.695652 | 1.826087 | 0.2608696 | 0.3478261 | 0.4105263 | 0.4421053 | 0.06315789 | 0.08421053 | 1.14 | 3.44 | 2.3 | 2.576087 | 2.576087 | 6.429157 |  |  |  | 10 |  |  |  | 0 | 0 | 0
H2Nd2Ti3O10*EtNH2 | C2 H9 Nd2 O10 Ti3 |  |  |  | 3.32 | 10.3390/catal11111279 | -1 | -1 |  |  | 0 | 0 | 0 | 3.8 | 3.8 | 19.9 | tetragonal | 19.9 | 0 |  |  | 0 |  |  | 0 |  |  |  | 20 | 287.356 | 0 | 0 | 0 |  |  |  | 1.653846 | 1.692308 | 0.2307692 | 0.3076923 | 0.4257426 | 0.4356436 | 0.05940594 | 0.07920792 | 1.14 | 3.44 | 2.3 | 2.546154 | 2.546154 | 6.480186 |  |  |  | 10 |  |  |  | 0 | 0 | 0
H2Nd2Ti3O10*PrNH2 | C3 H11 Nd2 O10 Ti3 |  |  |  | 3.33 | 10.3390/catal11111279 | -1 | -1 |  |  | 0 | 0 | 0 | 3.78 | 3.78 | 21.5 | tetragonal | 21.5 | 0 |  |  | 0 |  |  | 0 |  |  |  | 20 | 307.2006 | 0 | 0 | 0 |  |  |  | 1.62069 | 1.586207 | 0.2068966 | 0.2758621 | 0.4392523 | 0.4299065 | 0.05607477 | 0.07476636 | 1.14 | 3.44 | 2.3 | 2.522414 | 2.522414 | 6.520658 |  |  |  | 10 |  |  |  | 0 | 0 | 0
H2Nd2Ti3O10*BuNH2 | C4 H13 Nd2 O10 Ti3 |  |  |  | 3.33 | 10.3390/catal11111279 | -1 | -1 |  |  | 0 | 0 | 0 | 3.78 | 3.78 | 24.4 | tetragonal | 24.4 | 0 |  |  | 0 |  |  | 0 |  |  |  | 20 | 348.63696 | 0 | 0 | 0 |  |  |  | 1.59375 | 1.5 | 0.1875 | 0.25 | 0.4513274 | 0.4247788 | 0.05309735 | 0.07079646 | 1.14 | 3.44 | 2.3 | 2.503125 | 2.503125 | 6.553541 |  |  |  | 10 |  |  |  | 0 | 0 | 0
H2Nd2Ti3O10*HxNH2 | C6 H17 Nd2 O10 Ti3 |  |  |  | 3.35 | 10.3390/catal11111279 | -1 | -1 |  |  | 0 | 0 | 0 | 3.8 | 3.8 | 29.2 | tetragonal | 29.2 | 0 |  |  | 0 |  |  | 0 |  |  |  | 20 | 421.648 | 0 | 0 | 0 |  |  |  | 1.552632 | 1.368421 | 0.1578947 | 0.2105263 | 0.472 | 0.416 | 0.048 | 0.064 | 1.14 | 3.44 | 2.3 | 2.473684 | 2.473684 | 6.603731 |  |  |  | 10 |  |  |  | 0 | 0 | 0
H2Nd2Ti3O10*OcNH2 | C8 H21 Nd2 O10 Ti3 |  |  |  | 3.36 | 10.3390/catal11111279 | -1 | -1 |  |  | 0 | 0 | 0 | 3.8 | 3.8 | 33.4 | tetragonal | 33.4 | 0 |  |  | 0 |  |  | 0 |  |  |  | 20 | 482.296 | 0 | 0 | 0 |  |  |  | 1.522727 | 1.272727 | 0.1363636 | 0.1818182 | 0.4890511 | 0.4087591 | 0.04379562 | 0.05839416 | 1.14 | 3.44 | 2.3 | 2.452273 | 2.452273 | 6.640233 |  |  |  | 10 |  |  |  | 0 | 0 | 0
H2Nd2Ti3O10*MeOH | C H6 Nd2 O11 Ti3 |  |  |  | 3.33 | 10.3390/catal11111279 | -1 | -1 |  |  | 0 | 0 | 0 | 3.76 | 3.76 | 34.1 | tetragonal | 17.1 | 0 |  |  | 0 |  |  | 0 |  |  |  | 22 | 482.09216 | 0 | 0 | 0 |  |  |  | 1.73913 | 2 | 0.2608696 | 0.3478261 | 0.4 | 0.46 | 0.06 | 0.08 | 1.14 | 3.44 | 2.3 | 2.63 | 2.63 | 6.444942 |  |  |  | 11 |  |  |  | 0 | 0 | 0
H2Nd2Ti3O10*EtOH | C2 H8 Nd2 O11 Ti3 |  |  |  | 3.33 | 10.3390/catal11111279 | -1 | -1 |  |  | 0 | 0 | 0 | 3.77 | 3.77 | 40.9 | tetragonal | 20.5 | 0 |  |  | 0 |  |  | 0 |  |  |  | 22 | 581.30761 | 0 | 0 | 0 |  |  |  | 1.692308 | 1.846154 | 0.2307692 | 0.3076923 | 0.4150943 | 0.4528302 | 0.05660377 | 0.0754717 | 1.14 | 3.44 | 2.3 | 2.593846 | 2.593846 | 6.49415 |  |  |  | 11 |  |  |  | 0 | 0 | 0
H2Nd2Ti3O10*PrOH | C3 H10 Nd2 O11 Ti3 |  |  |  | 3.32 | 10.3390/catal11111279 | -1 | -1 |  |  | 0 | 0 | 0 | 3.79 | 3.79 | 43.8 | tetragonal | 21.9 | 0 |  |  | 0 |  |  | 0 |  |  |  | 22 | 629.14758 | 0 | 0 | 0 |  |  |  | 1.655172 | 1.724138 | 0.2068966 | 0.2758621 | 0.4285714 | 0.4464286 | 0.05357143 | 0.07142857 | 1.14 | 3.44 | 2.3 | 2.565172 | 2.565172 | 6.533177 |  |  |  | 11 |  |  |  | 0 | 0 | 0
H2Nd2Ti3O10*BuOH | C4 H12 Nd2 O11 Ti3 |  |  |  | 3.33 | 10.3390/catal11111279 | -1 | -1 |  |  | 0 | 0 | 0 | 3.78 | 3.78 | 47.3 | tetragonal | 23.7 | 0 |  |  | 0 |  |  | 0 |  |  |  | 22 | 675.84132 | 0 | 0 | 0 |  |  |  | 1.625 | 1.625 | 0.1875 | 0.25 | 0.440678 | 0.440678 | 0.05084746 | 0.06779661 | 1.14 | 3.44 | 2.3 | 2.541875 | 2.541875 | 6.564887 |  |  |  | 11 |  |  |  | 0 | 0 | 0
H2Nd2Ti3O10*HxOH | C6 H16 Nd2 O11 Ti3 |  |  |  | 3.35 | 10.3390/catal11111279 | -1 | -1 |  |  | 0 | 0 | 0 | 3.81 | 3.81 | 28.3 | tetragonal | 28.3 | 0 |  |  | 0 |  |  | 0 |  |  |  | 22 | 410.80563 | 0 | 0 | 0 |  |  |  | 1.578947 | 1.473684 | 0.1578947 | 0.2105263 | 0.4615385 | 0.4307692 | 0.04615385 | 0.06153846 | 1.14 | 3.44 | 2.3 | 2.506316 | 2.506316 | 6.613285 |  |  |  | 11 |  |  |  | 0 | 0 | 0
H2Nd2Ti3O10*DcOH | C8 H20 Nd2 O11 Ti3 |  |  |  | 3.36 | 10.3390/catal11111279 | -1 | -1 |  |  | 0 | 0 | 0 | 3.74 | 3.74 | 30.8 | tetragonal | 30.8 | 0 |  |  | 0 |  |  | 0 |  |  |  | 22 | 430.81808 | 0 | 0 | 0 |  |  |  | 1.545455 | 1.363636 | 0.1363636 | 0.1818182 | 0.4788732 | 0.4225352 | 0.04225352 | 0.05633803 | 1.14 | 3.44 | 2.3 | 2.480455 | 2.480455 | 6.648484 |  |  |  | 11 |  |  |  | 0 | 0 | 0
H2K0.5Bi2.5Ti4O13*H2O | Bi2 H4 K O13 Ti4 |  |  |  | 3.29 | 10.1021/acsomega.0c00424 | -1 | -1 |  |  | 0 | 0 | 0 | 3.85 | 3.85 | 21.37 | C222 |  | 0 |  |  | 0 |  |  | 0 |  |  |  | 26 | 316.756825 | 0 | 0 | 0 |  |  |  | 1.791667 | 2.416667 | 1.166667 | 1.166667 | 0.2738854 | 0.3694268 | 0.1783439 | 0.1783439 | 0.82 | 3.44 | 2.62 | 2.689167 | 2.689167 | 6.299037 |  |  |  | 13 |  |  |  | 0 | 0 | 0
H2K0.5Bi2.5Ti4O13*H2O*MeNH2 | C Bi2 H7 K0.5 O13 Ti4 |  |  |  | 3.17 | 10.1021/acsomega.0c00424 | -2 | -1 |  |  | 0 | 0 | 0 | -1 |  | 21.88 |  |  | 0 |  |  | 0 |  |  | 0 |  |  |  | 26 | 0 | 0 | 0 | 0 |  |  |  | 1.727273 | 2.181818 | 1.018182 | 1.018182 | 0.2905199 | 0.3669725 | 0.1712538 | 0.1712538 | 0.82 | 3.44 | 2.62 | 2.664727 | 2.664727 | 6.463894 |  |  |  | 13 |  |  |  | 0 | 0 | 0
H2K0.5Bi2.5Ti4O13*H2O*EtNH3 | C2 Bi2.5 H9 K0.5 O13 Ti4 |  |  |  | 3.19 | 10.1021/acsomega.0c00424 | -2 | -1 |  |  | 0 | 0 | 0 | -1 |  | 23.3 |  |  | 0 |  |  | 0 |  |  | 0 |  |  |  | 26 | 0 | 0 | 0 | 0 |  |  |  | 1.693548 | 2.048387 | 1.064516 | 1.129032 | 0.2853261 | 0.3451087 | 0.1793478 | 0.1902174 | 0.82 | 3.44 | 2.62 | 2.620645 | 2.620645 | 6.465429 |  |  |  | 13 |  |  |  | 0 | 0 | 0
H2K0.5Bi2.5Ti4O13*H2O*PrNH4 | C3 Bi2.5 H11 K0.5 O13 Ti4 |  |  |  | 3.19 | 10.1021/acsomega.0c00424 | -2 | -1 |  |  | 0 | 0 | 0 | -1 |  | 25.26 |  |  | 0 |  |  | 0 |  |  | 0 |  |  |  | 26 | 0 | 0 | 0 | 0 |  |  |  | 1.661765 | 1.926471 | 0.9705882 | 1.029412 | 0.2973684 | 0.3447368 | 0.1736842 | 0.1842105 | 0.82 | 3.44 | 2.62 | 2.593824 | 2.593824 | 6.501251 |  |  |  | 13 |  |  |  | 0 | 0 | 0
H2K0.5Bi2.5Ti4O13*H2O*BuNH5 | C4 Bi2.5 H13 K0.5 O13 Ti4 |  |  |  | 3.17 | 10.1021/acsomega.0c00424 | -2 | -1 |  |  | 0 | 0 | 0 | -1 |  | 27.23 |  |  | 0 |  |  | 0 |  |  | 0 |  |  |  | 26 | 0 | 0 | 0 | 0 |  |  |  | 1.635135 | 1.824324 | 0.8918919 | 0.9459459 | 0.3086735 | 0.3443878 | 0.1683673 | 0.1785714 | 0.82 | 3.44 | 2.62 | 2.571351 | 2.571351 | 6.531264 |  |  |  | 13 |  |  |  | 0 | 0 | 0
H2K0.5Bi2.5Ti4O13*H2O*HxNH6 | C6 Bi2.5 H17 K0.5 O13 Ti4 |  |  |  | 3.15 | 10.1021/acsomega.0c00424 | -2 | -1 |  |  | 0 | 0 | 0 | -1 |  | 33.19 |  |  | 0 |  |  | 0 |  |  | 0 |  |  |  | 26 | 0 | 0 | 0 | 0 |  |  |  | 1.593023 | 1.662791 | 0.7674419 | 0.8139535 | 0.3293269 | 0.34375 | 0.1586538 | 0.1682692 | 0.82 | 3.44 | 2.62 | 2.535814 | 2.535814 | 6.578726 |  |  |  | 13 |  |  |  | 0 | 0 | 0
H2K0.5Bi2.5Ti4O13*H2O*OcNH7 | C8 Bi2.5 H21 K0.5 O13 Ti4 |  |  |  | 3.15 | 10.1021/acsomega.0c00424 | -2 | -1 |  |  | 0 | 0 | 0 | -1 |  | 38.67 |  |  | 0 |  |  | 0 |  |  | 0 |  |  |  | 26 | 0 | 0 | 0 | 0 |  |  |  | 1.561224 | 1.540816 | 0.6734694 | 0.7142857 | 0.3477273 | 0.3431818 | 0.15 | 0.1590909 | 0.82 | 3.44 | 2.62 | 2.50898 | 2.50898 | 6.614565 |  |  |  | 13 |  |  |  | 0 | 0 | 0
H2Nd2Ti3O10 | H2 Nd2 O10 Ti3 |  |  |  | 3.46 | 10.3389/fchem.2019.00863 | -1 | -1 |  |  | 0 | 0 | 0 | 3.783 | 3.783 | 27.18 | C222 |  | 0 |  |  | 0 |  |  | 0 |  |  |  | 20 | 388.9754 | 0 | 0 | 0 |  |  |  | 1.882353 | 2.352941 | 0.3529412 | 0.4705882 | 0.372093 | 0.4651163 | 0.06976744 | 0.09302326 | 1.14 | 3.44 | 2.3 | 2.688235 | 2.688235 | 6.219225 |  |  |  | 10 |  |  |  | 0 | 0 | 0
H2Nd2Ti3O10*BuNH2 | C4 H13 N Nd2 O10 Ti3 |  |  |  | 3.58 | 10.3389/fchem.2019.00863 | -1 | -1 |  |  | 0 | 0 | 0 | 3.802 | 3.802 | 24.7 | P4/mmm |  | 0 |  |  | 0 |  |  | 0 |  |  |  | 20 | 357.0435388 | 0 | 0 | 0 |  |  |  | 1.606061 | 1.545455 | 0.1818182 | 0.2424242 | 0.4491525 | 0.4322034 | 0.05084746 | 0.06779661 | 1.14 | 3.44 | 2.3 | 2.519394 | 2.519394 | 6.574102 |  |  |  | 10 |  |  |  | 0 | 0 | 0
SrBi2Ta2O9 | Bi2 O9 Sr Ta2 |  |  |  | 5.5 | 10.1063/1.118003 | mp-554675 | 1521923 |  |  | 1 | 4 | 0 | -1 |  |  |  |  | 12.88926011 | 12.88926011 | 12.88926011 | 5.52237 | 5.52408 | 25.0264 | 0 |  |  |  | 18 | 0 | 195.032 | 763.4557 | 0 | 0.09229253 | 0.09430803 |  | 2 | 3 | 1.857143 | 4 | 0.1842105 | 0.2763158 | 0.1710526 | 0.3684211 | 0.95 | 3.44 | 2.49 | 2.782143 | 2.782143 | 6.202161 | 0.5252456 | 0.536716 |  | 9 | 0.04614626 | 0.04715401 |  | 0.09330028 | 0.04665014 | 0.5309808
K2Gd1.4Eu0.6Ti3O10 | Eu0.6 Gd1.4 K2 O10 Ti3 |  |  |  | 3.76 | 10.1021/ja7114772 | -1 | -1 |  |  | 0 | 0 | 0 | 3.9 | 3.9 | 31.82 |  |  | 0 |  |  | 0 |  |  | 0 |  |  |  | 20 | 483.9822 | 0 | 0 | 0 |  |  |  | 1.882353 | 2.352941 | 0.4352941 | 0.8235294 | 0.3426124 | 0.4282655 | 0.07922912 | 0.1498929 | 0.82 | 3.44 | 2.62 | 2.532412 | 2.532941 | 5.690008 |  |  |  | 10 |  |  |  | 0 | 0 | 0
H2Gd1.4Eu0.6Ti3O10 | Eu0.6 Gd1.4 H2 O10 Ti3 |  |  |  | 3.88 | 10.1021/ja7114772 | -1 | -1 |  |  | 0 | 0 | 0 | 3.805 | 3.805 | 27.44 | C222 |  | 0 |  |  | 0 |  |  | 0 |  |  |  | 20 | 397.277006 | 0 | 0 | 0 |  |  |  | 1.882353 | 2.352941 | 0.4352941 | 0.8235294 | 0.3426124 | 0.4282655 | 0.07922912 | 0.1498929 | 1.185 | 3.44 | 2.255 | 2.694765 | 2.695294 | 6.249473 |  |  |  | 10 |  |  |  | 0 | 0 | 0
RbLa0.7Tb0.3Ta2O7 | La0.7 O7 Rb Ta2 Tb0.3 |  |  |  | 4.51 | 10.1021/ja7114772 | -1 | -1 | sd_1802718 |  | 0 | 0 | 0 | -1 |  |  |  |  | 0 |  |  | 0 |  |  | 0 |  |  |  | 14 | 0 | 0 | 0 | 0 |  |  |  | 1.909091 | 2.545455 | 0.6090909 | 2.790909 | 0.2430556 | 0.3240741 | 0.0775463 | 0.3553241 | 0.82 | 3.44 | 2.62 | 2.639364 | 2.636364 | 6.002509 |  |  |  | 7 |  |  |  | 0 | 0 | 0
HLa0.7Tb0.3Ta2O7 | La0.7 O7 Ta2 Tb0.3 |  |  |  | 5.4 | 10.1021/ja7114772 | -1 | -1 | sd_1241784 |  | 0 | 0 | 1 | 3.89 | 3.89 | 10.34 | I4/mmm |  | 0 |  |  | 0 |  |  | 3.88 | 3.88 | 10.66 |  | 14 | 156.465914 | 0 | 0 | 160.479904 |  |  | 0.08723834 | 2 | 2.8 | 0.67 | 3.07 | 0.234192 | 0.3278689 | 0.07845433 | 0.3594848 | 1.1 | 3.44 | 2.34 | 2.8213 | 2.818 | 6.369607592 |  |  | 0 | 7 |  |  | 0.04361917 | 0.08723834 | 0.04361917 | 0
La3Ni2O6.92 | La3 Ni2 O6.92 |  |  |  | 0.01 | 10.1006/jssc.1994.1059 | -1 | 4101345 |  |  | 0 | 0 | 0 | 5.396 | 5.449 | 20.522 | Fmmm |  | 0 |  |  | 0 |  |  | 0 |  |  |  | 13.84 | 603.4043 | 0 | 0 | 0 |  |  |  | 2 | 2.322148 | 1.59396 | 0 | 0.3380601 | 0.3925128 | 0.2694271 | 0 | 1.1 | 3.44 | 2.34 | 2.594362 | 2.594362 | 5.886963 |  | 0.4635219 |  | 6.92 |  |  |  | 0 | 0 | 0.4635219
La3Ni2O6.35 | La3 Ni2 O6.35 |  |  |  | 0.15 | 10.1006/jssc.1994.1059 | -1 | 4101345 |  |  | 0 | 2 | 0 | 5.484 | 5.479 | 20.064 | Fmmm |  | 0 |  |  | 3.9686 | 3.9686 | 19.3154 | 0 |  |  |  | 12.7 | 602.8597 | 0 | 304.2134 | 0 |  | 0.09098876 |  | 2 | 2.237885 | 1.674009 | 0 | 0.338301 | 0.3785395 | 0.2831595 | 0 | 1.1 | 3.44 | 2.34 | 2.551894 | 2.551894 | 5.803968 |  | 0.4635219 |  | 6.35 |  | 0.04174701 |  | 0.09098876 | 0.04174701 | 0.4635219
La1/3NbO3 | La0.33 Nb O3 |  |  |  | 3.22 | 10.1021/ic101955v | -1 | -1 |  |  | 0 | 2 | 0 | 7.824 | 7.8432 | 7.9165 | Cmmm |  | 0 |  |  | 3.9686 | 3.9686 | 19.3154 | 0 |  |  |  | 6 | 485.7976 | 0 | 304.2134 | 0 |  | 0.08349402 |  | 1.769053 | 2.771363 | 1 | 0 | 0.3192997 | 0.5002084 | 0.1804919 | 0 | 1.1 | 3.44 | 2.34 | 2.836721 | 2.836721 | 6.343892 |  |  |  | 3 |  | 0.019723 |  | 0.08349402 | 0.019723 | 0
La1/3TaO3 | La0.33 O3 Ta |  |  |  | 3.87 | 10.1021/ic101955v | -1 | -1 |  |  | 0 | 0 | 0 | 3.9186 | 3.9186 | 7.9149 | P4/mmm |  | 0 |  |  | 0 |  |  | 0 |  |  |  | 6 | 121.5367 | 0 | 0 | 0 |  |  |  | 2 | 2.771363 | 0.7690531 | 3.233256 | 0.2279547 | 0.3158726 | 0.08765465 | 0.368518 | 1.1 | 3.44 | 2.34 | 2.813626 | 2.813626 | 6.366575 |  |  |  | 3 |  |  |  | 0 | 0 | 0
CaTiO3 | Ca O3 Ti |  |  |  | 3.56 | 10.1021/ic101955v | mp-3442 | 1000022 |  |  | 2 | 0 | 0 | -1 |  |  |  |  | 5.44114334 | 5.44114334 | 5.44114334 | 0 |  |  | 0 |  |  |  | 6 | 0 | 112.4131 | 0 | 0 | 0.1067491 |  |  | 2 | 2.4 | 0.4 | 0 | 0.4166667 | 0.5 | 0.08333333 | 0 | 1 | 3.44 | 2.44 | 2.572 | 2.572 | 5.827885237 | 0.5884612 | 0.5917621 |  | 3 | 0.05337455 |  |  | 0.1067491 | 0.05337455 | 0.5901117
Sr2Bi3Ta2O11Cl | Bi3 Cl O11 Sr2 Ta2 |  |  |  | 2.86 | 10.1021/acs.chemmater.9b00567 | -1 | -1 |  |  | 0 | 4 | 0 | 3.91 | 3.91 | 18.496 | P4/mmm |  | 0 |  |  | 5.38 | 5.44 | 7.639 | 0 |  |  |  | 22 | 282.7686976 | 0 | 223.5721408 | 0 |  | 0.1073479 |  | 2 | 3.052632 | 1.894737 | 3.684211 | 0.1881188 | 0.2871287 | 0.1782178 | 0.3465347 | 0.95 | 3.44 | 2.49 | 2.734737 | 2.734737 | 6.167737 |  |  |  | 11 |  | 0.1968045 |  | 0.1073479 | 0.1968045 | 0
SrPbBi3Ta2O11Cl | Bi3 Cl O11 Pb Sr Ta2 |  |  |  | 2.58 | 10.1021/acs.chemmater.9b00567 | -1 | -1 |  |  | 0 | 0 | 0 | 3.912 | 3.912 | 18.582 | P4/mmm |  | 0 |  |  | 0 |  |  | 0 |  |  |  | 22 | 284.3742 | 0 | 0 | 0 |  |  |  | 2 | 3.157895 | 2.421053 | 4.421053 | 0.1666667 | 0.2631579 | 0.2017544 | 0.3684211 | 0.95 | 3.44 | 2.49 | 2.807368 | 2.807368 | 6.221065 |  |  |  | 11 |  |  |  | 0 | 0 | 0
Ba2Bi3Ta2O11Cl | Ba2 Bi3 Cl O11 Ta2 |  |  |  | 2.57 | 10.1021/acs.chemmater.9b00567 | -1 | -1 |  |  | 0 | 0 | 0 | 3.96076 | 3.96076 | 18.7891 | P4/mmm |  | 0 |  |  | 0 |  |  | 0 |  |  |  | 22 | 294.7563 | 0 | 0 | 0 |  |  |  | 2 | 3.052632 | 1.894737 | 3.684211 | 0.1881188 | 0.2871287 | 0.1782178 | 0.3465347 | 0.89 | 3.44 | 2.55 | 2.728421 | 2.728421 | 6.147177 |  |  |  | 11 |  |  |  | 0 | 0 | 0
BaPbBi3Ta2O11Cl | Ba Bi3 Cl O11 Pb Ta2 |  |  |  | 2.6 | 10.1021/acs.chemmater.9b00567 | -1 | -1 |  |  | 0 | 0 | 0 | 3.93505 | 3.93505 | 18.7909 | P4/mmm |  | 0 |  |  | 0 |  |  | 0 |  |  |  | 22 | 290.9699 | 0 | 0 | 0 |  |  |  | 2 | 3.157895 | 2.421053 | 4.421053 | 0.1666667 | 0.2631579 | 0.2017544 | 0.3684211 | 0.89 | 3.44 | 2.55 | 2.804211 | 2.804211 | 6.210785 |  |  |  | 11 |  |  |  | 0 | 0 | 0
SrBi4TiTaO11Cl | Bi4 Cl O11 Sr Ta Ti |  |  |  | 2.57 | 10.1021/acs.chemmater.9b00567 | -1 | -1 |  |  | 0 | 0 | 0 | 3.8856 | 3.8856 | 18.357 | P4/mmm |  | 0 |  |  | 0 |  |  | 0 |  |  |  | 22 | 277.1519 | 0 | 0 | 0 |  |  |  | 2 | 3.210526 | 2.368421 | 3.684211 | 0.1775701 | 0.2850467 | 0.2102804 | 0.3271028 | 0.95 | 3.44 | 2.49 | 2.793158 | 2.793158 | 6.207524 |  |  |  | 11 |  |  |  | 0 | 0 | 0
BaBi4TiTaO11Cl | Ba Bi4 Cl O11 Ta Ti |  |  |  | 2.5 | 10.1021/acs.chemmater.9b00567 | -1 | -1 |  |  | 0 | 0 | 0 | 3.9122 | 3.9122 | 18.7243 | P4/mmm |  | 0 |  |  | 0 |  |  | 0 |  |  |  | 22 | 286.5812 | 0 | 0 | 0 |  |  |  | 2 | 3.210526 | 2.368421 | 3.684211 | 0.1775701 | 0.2850467 | 0.2102804 | 0.3271028 | 0.89 | 3.44 | 2.55 | 2.79 | 2.79 | 6.197244 |  |  |  | 11 |  |  |  | 0 | 0 | 0
PbBi4TiTaO11Cl | Bi4 Cl O11 Pb Ta Ti |  |  |  | 2.6 | 10.1021/acs.chemmater.9b00567 | -1 | -1 |  |  | 0 | 0 | 0 | 3.8752 | 3.8752 | 18.687 | P4/mmm |  | 0 |  |  | 0 |  |  | 0 |  |  |  | 22 | 280.6259 | 0 | 0 | 0 |  |  |  | 2 | 3.315789 | 2.894737 | 4.421053 | 0.1583333 | 0.2625 | 0.2291667 | 0.35 | 1.5 | 3.44 | 1.94 | 2.865789 | 2.865789 | 6.2608524 |  |  |  | 11 |  |  |  | 0 | 0 | 0
Sr2Bi3Nb2O11Cl | Bi3 Cl Nb2 O11 Sr2 |  |  |  | 2.82 | 10.1021/acs.chemmater.9b00567 | -1 | -1 |  |  | 0 | 0 | 0 | 3.9109 | 3.9109 | 18.455 | P4/mmm |  | 0 |  |  | 0 |  |  | 0 |  |  |  | 22 | 282.2718 | 0 | 0 | 0 |  |  |  | 1.894737 | 3.052632 | 2 | 2.210526 | 0.2068966 | 0.3333333 | 0.2183908 | 0.2413793 | 0.95 | 3.44 | 2.49 | 2.745263 | 2.745263 | 6.157398 |  |  |  | 11 |  |  |  | 0 | 0 | 0
SrPbBi3Nb2O11Cl | Bi3 Cl Nb2 O11 Pb Sr |  |  |  | 2.59 | 10.1021/acs.chemmater.9b00567 | -1 | -1 |  |  | 0 | 0 | 0 | 3.91 | 3.91 | 18.651 | P4/mmm |  | 0 |  |  | 0 |  |  | 0 |  |  |  | 22 | 285.1383531 | 0 | 0 | 0 |  |  |  | 1.894737 | 3.157895 | 2.526316 | 2.947368 | 0.18 | 0.3 | 0.24 | 0.28 | 0.95 | 3.44 | 2.49 | 2.817895 | 2.817895 | 6.210726 |  |  |  | 11 |  |  |  | 0 | 0 | 0
Ba2Bi3Nb2O11Cl | Ba2 Bi3 Cl Nb2 O11 |  |  |  | 2.66 | 10.1021/acs.chemmater.9b00567 | -1 | -1 |  |  | 0 | 0 | 0 | 3.9683 | 3.9683 | 18.799 | P4/mmm |  | 0 |  |  | 0 |  |  | 0 |  |  |  | 22 | 296.0355 | 0 | 0 | 0 |  |  |  | 1.894737 | 3.052632 | 2 | 2.210526 | 0.2068966 | 0.3333333 | 0.2183908 | 0.2413793 | 0.89 | 3.44 | 2.55 | 2.738947 | 2.738947 | 6.136838 |  |  |  | 11 |  |  |  | 0 | 0 | 0
BaPbBi3Nb2O11Cl | Ba Bi3 Cl Nb2 O11 Pb |  |  |  | 2.56 | 10.1021/acs.chemmater.9b00567 | -1 | -1 |  |  | 0 | 0 | 0 | 3.9488 | 3.9488 | 18.83 | P4/mmm |  | 0 |  |  | 0 |  |  | 0 |  |  |  | 22 | 293.6166 | 0 | 0 | 0 |  |  |  | 1.894737 | 3.157895 | 2.526316 | 2.947368 | 0.18 | 0.3 | 0.24 | 0.28 | 0.89 | 3.44 | 2.55 | 2.814737 | 2.814737 | 6.200446 |  |  |  | 11 |  |  |  | 0 | 0 | 0
SrBi4TiNbO11Cl | Bi4 Cl Nb O11 Sr Ti |  |  |  | 2.51 | 10.1021/acs.chemmater.9b00567 | -1 | -1 |  |  | 0 | 0 | 0 | 3.87884 | 3.87884 | 18.3658 | P4/mmm |  | 0 |  |  | 0 |  |  | 0 |  |  |  | 22 | 276.3208 | 0 | 0 | 0 |  |  |  | 1.947368 | 3.210526 | 2.421053 | 2.947368 | 0.185 | 0.305 | 0.23 | 0.28 | 0.95 | 3.44 | 2.49 | 2.798421 | 2.798421 | 6.202355 |  |  |  | 11 |  |  |  | 0 | 0 | 0
BaBi4TiNbO11Cl | Ba Bi4 Cl Nb O11 Ti |  |  |  | 2.48 | 10.1021/acs.chemmater.9b00567 | -1 | -1 |  |  | 0 | 0 | 0 | 3.9116 | 3.9116 | 18.6922 | P4/mmm |  | 0 |  |  | 0 |  |  | 0 |  |  |  | 22 | 286.0021 | 0 | 0 | 0 |  |  |  | 1.947368 | 3.210526 | 2.421053 | 2.947368 | 0.185 | 0.305 | 0.23 | 0.28 | 0.89 | 3.44 | 2.55 | 2.795263 | 2.795263 | 6.192075 |  |  |  | 11 |  |  |  | 0 | 0 | 0
PbBi4TiNbO11Cl | Bi4 Cl Nb O11 Pb Ti |  |  |  | 2.53 | 10.1021/acs.chemmater.9b00567 | -1 | -1 |  |  | 0 | 0 | 0 | 3.8759 | 3.8759 | 18.463 | P4/mmm |  | 0 |  |  | 0 |  |  | 0 |  |  |  | 22 | 277.3623 | 0 | 0 | 0 |  |  |  | 1.947368 | 3.315789 | 2.947368 | 3.684211 | 0.1637168 | 0.2787611 | 0.2477876 | 0.3097345 | 1.54 | 3.44 | 1.9 | 2.871053 | 2.871053 | 6.255683 |  |  |  | 11 |  |  |  | 0 | 0 | 0
HCa2Nb3O10 | Ca2 H Nb3 O10 |  |  |  | 3.45 | * | -1 | -1 |  |  | 0 | 0 | 0 | 3.8531 | 3.8531 | 16.2151 | P4 |  | 0 |  |  | 0 |  |  | 0 |  |  |  | 20 | 240.7355 | 0 | 0 | 0 |  |  |  | 1.75 | 2.5 | 0.75 | 0 | 0.35 | 0.5 | 0.15 | 0 | 1 | 3.44 | 2.44 | 2.7125 | 2.7125 | 6.264026 |  |  |  | 10 |  |  |  | 0 | 0 | 0
HCa2Nb3O10 | Ca2 H Nb3 O10 |  | Pt | 1 | 3.5 | * | -1 | -1 |  |  | 0 | 0 | 0 | 3.843 | 3.843 | 32.261 | P42cm |  | 0 |  |  | 0 |  |  | 0 |  |  |  | 20 | 476.4514 | 0 | 0 | 0 |  |  |  | 1.75 | 2.5 | 0.75 | 0 | 0.35 | 0.5 | 0.15 | 0 | 1 | 3.44 | 2.44 | 2.7125 | 2.7125 | 6.264026 |  |  |  | 10 |  |  |  | 0 | 0 | 0
HCa2Nb3O10*MeNH2 | C Ca2 H6 N Nb3 O10 |  |  |  | 3.52 | * | -1 | -1 |  |  | 0 | 0 | 0 | 3.8693 | 3.8693 | 16.1247 | P42cm |  | 0 |  |  | 0 |  |  | 0 |  |  |  | 20 | 241.4107 | 0 | 0 | 0 |  |  |  | 1.608696 | 1.956522 | 0.5217391 | 0 | 0.393617 | 0.4787234 | 0.1276596 | 0 | 1 | 3.44 | 2.44 | 2.608261 | 2.608261 | 6.504359 |  |  |  | 10 |  |  |  | 0 | 0 | 0
HCa2Nb3O10*BuNH2 | C4 Ca2 H12 N Nb3 O10 |  |  |  | 3.58 | * | -1 | -1 |  |  | 0 | 0 | 0 | 3.8615 | 3.8615 | 25.2816 | P4 |  | 0 |  |  | 0 |  |  | 0 |  |  |  | 20 | 376.9785 | 0 | 0 | 0 |  |  |  | 1.53125 | 1.59375 | 0.375 | 0 | 0.4375 | 0.4553571 | 0.1071429 | 0 | 1 | 3.44 | 2.44 | 2.52625 | 2.52625 | 6.607592 |  |  |  | 10 |  |  |  | 0 | 0 | 0
HCa2Nb3O10*OcNH2 | C8 Ca2 H20 N Nb3 O10 |  |  |  | 3.52 | * | -1 | -1 |  |  | 0 | 0 | 0 | 3.8676 | 3.8676 | 34.565 | P4/n |  | 0 |  |  | 0 |  |  | 0 |  |  |  | 20 | 517.0347 | 0 | 0 | 0 |  |  |  | 1.477273 | 1.340909 | 0.2727273 | 0 | 0.4779412 | 0.4338235 | 0.08823529 | 0 | 1 | 3.44 | 2.44 | 2.469091 | 2.469091 | 6.679543 |  |  |  | 10 |  |  |  | 0 | 0 | 0
HCa2Nb3O10*MeNH2/Pt | C Ca2 H6 N Nb3 O10 |  | Pt | 1 | 3.57 | * | -1 | -1 |  |  | 0 | 0 | 0 | 3.8533 | 3.8533 | 31.7422 | P42cm |  | 0 |  |  | 0 |  |  | 0 |  |  |  | 20 | 471.3057 | 0 | 0 | 0 |  |  |  | 1.608696 | 1.956522 | 0.5217391 | 0 | 0.393617 | 0.4787234 | 0.1276596 | 0 | 1 | 3.44 | 2.44 | 2.608261 | 2.608261 | 6.504359 |  |  |  | 10 |  |  |  | 0 | 0 | 0
HCa2Nb3O10*BuNH2/Pt | C4 Ca2 H12 N Nb3 O10 |  | Pt | 1 | 3.52 | * | -1 | -1 |  |  | 0 | 0 | 0 | 3.858 | 3.858 | 23.8798 | P4 |  | 0 |  |  | 0 |  |  | 0 |  |  |  | 20 | 355.4309 | 0 | 0 | 0 |  |  |  | 1.53125 | 1.59375 | 0.375 | 0 | 0.4375 | 0.4553571 | 0.1071429 | 0 | 1 | 3.44 | 2.44 | 2.52625 | 2.52625 | 6.607592 |  |  |  | 10 |  |  |  | 0 | 0 | 0
HCa2Nb3O10*OcNH2/Pt | C8 Ca2 H20 N Nb3 O10 |  | Pt | 1 | 3.59 | * | -1 | -1 |  |  | 0 | 0 | 0 | 3.8639 | 3.8639 | 34.09 | P42cm |  | 0 |  |  | 0 |  |  | 0 |  |  |  | 20 | 508.9543 | 0 | 0 | 0 |  |  |  | 1.477273 | 1.340909 | 0.2727273 | 0 | 0.4779412 | 0.4338235 | 0.08823529 | 0 | 1 | 3.44 | 2.44 | 2.469091 | 2.469091 | 6.679543 |  |  |  | 10 |  |  |  | 0 | 0 | 0
HCa2Nb3O10/Pt*MeNH2 | C Ca2 H6 N Nb3 O10 |  | Pt | 1 | 3.57 | * | -1 | -1 |  |  | 0 | 0 | 0 | 3.8664 | 3.8664 | 16.1164 | P4 |  | 0 |  |  | 0 |  |  | 0 |  |  |  | 20 | 240.9249 | 0 | 0 | 0 |  |  |  | 1.608696 | 1.956522 | 0.5217391 | 0 | 0.393617 | 0.4787234 | 0.1276596 | 0 | 1 | 3.44 | 2.44 | 2.608261 | 2.608261 | 6.504359 |  |  |  | 10 |  |  |  | 0 | 0 | 0
HCa2Nb3O10/Pt*BuNH2 | C4 Ca2 H12 N Nb3 O10 |  | Pt | 1 | 3.57 | * | -1 | -1 |  |  | 0 | 0 | 0 | 3.8982 | 3.8982 | 51.1031 | P42/nmc |  | 0 |  |  | 0 |  |  | 0 |  |  |  | 20 | 776.5608 | 0 | 0 | 0 |  |  |  | 1.53125 | 1.59375 | 0.375 | 0 | 0.4375 | 0.4553571 | 0.1071429 | 0 | 1 | 3.44 | 2.44 | 2.52625 | 2.52625 | 6.607592 |  |  |  | 10 |  |  |  | 0 | 0 | 0
Bi4Ti3O12 | C8 Ca2 H20 N Nb3 O10 |  | Pt | 1 | 3.61 | * | -1 | -1 |  |  | 0 | 0 | 0 | 3.8875 | 3.8875 | 34.478 | P4212 |  | 0 |  |  | 0 |  |  | 0 |  |  |  | 20 | 521.0542 | 0 | 0 | 0 |  |  |  | 1.477273 | 1.340909 | 0.2727273 | 0 | 0.4779412 | 0.4338235 | 0.08823529 | 0 | 1 | 3.44 | 2.44 | 2.469091 | 2.469091 | 6.679543 |  |  |  | 10 |  |  |  | 0 | 0 | 0
KCa2Nb3O10 | K Ca2 Nb3 O10 |  |  |  | 3.5 | [6 empty] | 0 | 0 | 3.86 | 3.86 | 29.5 | [5 empty] | 0 |  |  | 0 |  |  |  |  | 439.5382 |  | 0 | 0 | [20 empty] | 10 |  |  |  | 0 | 0 | 0
KCa2Nb2TaO10 | K Ca2 Nb2 Ta O10 |  |  |  | 3.6 | [6 empty] | 4 | 0 | 3.85 | 3.85 | 29.5 | [5 empty] | 3.8802 | 29.508 | 7.714 | 0 |  |  |  |  | 437.26375 |  | 883.2294 | 0 |  | 0.09057669 | [18 empty] | 10 |  | 0.04528835 |  | 0.09057669 | 0.04528835 | 0
KCa2NbTa2O10 | K Ca2 Nb Ta2 O10 |  |  |  | 3.8 | [6 empty] | 0 | 0 | 3.88 | 3.88 | 29.8 | [5 empty] | 0 |  |  | 0 |  |  |  |  | 448.62112 |  | 0 | 0 | [20 empty] | 10 |  |  |  | 0 | 0 | 0
KCa2Ta3O10 | K Ca2 Ta3 O10 |  |  |  | 4.2 | [6 empty] | 0 | 0 | 3.86 | 3.86 | 29.8 | [5 empty] | 0 |  |  | 0 |  |  |  |  | 444.00808 |  | 0 | 0 | [20 empty] | 10 |  |  |  | 0 | 0 | 0
KCa2Ta3O10 | K Ca2 Ta3 O10 |  |  |  | 4.2 |  |  |  |  | 3.86 | 3.86 | 2 | 0 | 29.8 | [7 empty] | 3.8657 | 29.777 | 3.852 | 0 |  |  |  |  | 0 |  | 443.3997 | 0 |  | 0.09021207 | [18 empty] | 10 |  | 0.04510603 |  | 0.09021207 | 0.04510603 | 0

## Descriptors count
Удельная площадь поверхности | 102
Параметры элементарной ячейки | 96
Пространственная группа симметрии | 85
Скорость выделения водорода | 79
UV-vis спектры | 44
SEM/TEM фотографии (размер частиц) | 43
Кристаллическая структура | 37
ИК спектр | 17
Спектр комбинационного рассеяния | 17
XPS спектры | 13

## Symmetry groups
Fm3m | 1 | C |  | cubic | 1
A21am | 13 | O |  | orthorhombic | 24
Cmcm | 1 | O |  | tetragonal | 60
Imma | 2 | O
Immm | 1 | O
P212121 | 5 | O
Pbnm | 1 | O
Pmaa | 1 | O | 24
I4/mmm | 25 | T
Ia1/acd | 2 | T
P4/mbm | 1 | T
P4/mmm | 28 | T
P4212 | 1 | T
P42212 | 1 | T
P42412 | 2 | T | 60
85

## Data_old
Perovskite | Hill formula | Interlayer space composition | Dopant | Dopant, wt% | Bandgap, eV | DOI | Materials Project ID | COD_ID | Springer_ID | Processed | Related links | Z | Z_MP | a, A | b, A | c, A | Symmetry group | d,A | a_MP | b_MP | c_MP | XRD pattern | Crystal structure | Number of octahedrons on a layer | Surface area | H2/O2 rate, umol/(h*g) | Conditions | AQY | IR | Raman | SEM/TEM | UV speactrum | Emission and excitation spectra | EDX | XPS | UV speactrum | Emission and excitation spectra | EDX | XPS | Valence electrons | Volume | Valence Electrons Density | avg s valence electrons | avg p valence electrons | avg d valence electrons | avg f valence electrons | frac s valence electrons | frac p valence electrons | frac d valence electrons | frac f valence electrons | MagpieData minimum Electronegativity | MagpieData maximum Electronegativity | MagpieData range Electronegativity | MagpieData mean Electronegativity | Average Pauling electronegativity | Average Mulliken electronegativity
K4Nb6O17 | K4 Nb6 O17 |  |  |  | 3.5 | 10.1007/BF00765319 | mp-560692 | 1001842 |  | 1 | https://sci-hub.ru/10.1016/0025-5408(81)90063-5; https://sci-hub.ru/10.1021/ic00217a006; |  | 4 | [5 empty] | 6.604068 | 7.938952 | 33.703336 |  |  |  |  | 130 | 450 W Hg-lamp. 14% CH3OH | [12 empty] | 34 | 1767.045 | 0.07696465 | 1.62963 | 2.518519 | 0.8888889 | 0 | 0.3235294 | 0.5 | 0.1764706 | 0 | 0.82 | 3.44 | 2.62 | 2.642963 | 2.642963 | 5.958736
KLaNb2O7 | K La Nb2 O7 |  |  |  | 3.2 | 10.1007/BF00765319 | mp-1223501 | 1545643 |  | 1 | 10.1016/0025-5408(87)90060-2 |  | 1 | 7.806 | 7.668 | 21.54 | Pmaa |  | 3.932702 | 3.9458 | 11.35639878 | https://www.wellesu.com/10.1016/0025-5408(87)90060-2 |  | 2 |  | 28 | 451 W Hg-lamp. 14% CH3OH | [12 empty] | 14 | 173.545 | 0.08067071 | 1.727273 | 2.545455 | 0.8181818 | 0 | 0.3392857 | 0.5 | 0.1607143 | 0 | 0.82 | 3.44 | 2.62 | 2.654545 | 2.654545 | 5.994691
RbLaNb2O7 | La Nb2 O7 Rb |  |  |  | 3.35 | 10.1007/BF00765319 | mp-553965 | -1 |  | 1 | 10.1016/0025-5408(87)90060-2 |  | 2 | 3.885 | 3.885 | 10.989 | P4/mmm |  | 11.92921406 | 11.92921406 | 11.92921406 | https://www.wellesu.com/10.1016/0025-5408(87)90060-2 |  | 2 |  | 60 | 452 W Hg-lamp. 14% CH3OH | [12 empty] | 14 | 349.0088 | 0.08022721 | 1.727273 | 2.545455 | 0.8181818 | 0 | 0.3392857 | 0.5 | 0.1607143 | 0 | 0.82 | 3.44 | 2.62 | 2.654545 | 2.654545 | 5.986551
CsLaNb2O7 | Cs La Nb2 O7 |  |  |  | 3.3 | 10.1007/BF00765319 | mp-553248 | 2004917 |  | 1 | 10.1016/0025-5408(87)90060-2 |  | 1 | 3.905 | 3.905 | 11.185 | P4/mmm |  | 3.952105 | 3.952105 | 11.503833 | https://www.wellesu.com/10.1016/0025-5408(87)90060-2 |  | 2 |  | 12 | 453 W Hg-lamp. 14% CH3OH | [12 empty] | 14 | 179.6799 | 0.07791634 | 1.727273 | 2.545455 | 0.8181818 | 0 | 0.3392857 | 0.5 | 0.1607143 | 0 | 0.79 | 3.44 | 2.65 | 2.651818 | 2.651818 | 5.973028
KCa2Nb3O10 | Ca2 K Nb3 O10 |  |  |  | 3.35 | 10.1007/BF00765319 | mp-557195 | 1521061 |  | 1 | https://sci-hub.ru/10.1016/0025-5408(81)90063-5 |  | 4 | 7.727 | 7.727 | 29.466 | P42412 |  | 7.808443 | 7.854881 | 15.19056011 | https://www.wellesu.com/10.1016/0025-5408(90)90035-z | https://www.wellesu.com/10.1016/0025-5408(81)90063-5 | 3 |  | 14 | 454 W Hg-lamp. 14% CH3OH | [12 empty] | 20 | 924.7469 | 0.08651015 | 1.75 | 2.5 | 0.75 | 0 | 0.35 | 0.5 | 0.15 | 0 | 0.82 | 3.44 | 2.62 | 2.62625 | 2.62625 | 5.96681
RbCa2Nb3O10 | Ca2 Nb3 O10 Rb |  |  |  | 3.5 | 10.1007/BF00765319 | mp-20396 | 2238958 |  | 1 | https://sci-hub.ru/10.1016/0025-5408(81)90063-5 |  | 1 | 7.725 | 7.725 | 14.909 | P4212 |  | 3.966101 | 3.966101 | 15.283337 | https://www.wellesu.com/10.1016/0025-5408(90)90035-z | https://www.wellesu.com/10.1016/0025-5408(81)90063-5 | 3 |  | 3 | 455 W Hg-lamp. 14% CH3OH | [12 empty] | 20 | 240.4062 | 0.08319252 | 1.75 | 2.5 | 0.75 | 0 | 0.35 | 0.5 | 0.15 | 0 | 0.82 | 3.44 | 2.62 | 2.62625 | 2.62625 | 5.961213
CsCa2Nb3O10 | Ca2 Cs Nb3 O10 |  |  |  | 3.5 | 10.1007/BF00765319 | mp-581330 | 1518045 |  | 1 | https://sci-hub.ru/10.1016/0025-5408(81)90063-5 |  | 8 | 7.727 | 7.727 | 30.176 | P42412 |  | 7.825225 | 7.834523 | 31.031406 | https://www.crystallography.net/cod/1518045.html | https://www.wellesu.com/10.1016/0025-5408(81)90063-5 | 3 |  | 2 | 456 W Hg-lamp. 14% CH3OH | [12 empty] | 20 | 1902.439 | 0.08410254 | 1.75 | 2.5 | 0.75 | 0 | 0.35 | 0.5 | 0.15 | 0 | 0.79 | 3.44 | 2.65 | 2.624375 | 2.624375 | 5.951916
KSr2Nb3O10 | K Nb3 O10 Sr2 |  |  |  | 3.16 | 10.1007/BF00765319 | -1 | -1 |  | 1 | 10.1016/j.physb.2017.09.060 | 4 | 0 | 7.831 | 7.801 | 15.05 | P21/m | 15.05 | 0 |  |  | 10.1016/j.physb.2017.09.060 |  | 3 |  | 10 | 457 W Hg-lamp. 14% CH3OH | [12 empty] | 20 | 911.6585 |  | 1.75 | 2.5 | 0.75 | 0 | 0.35 | 0.5 | 0.15 | 0 | 0.82 | 3.44 | 2.62 | 2.62 | 2.62 | 5.942386
KCa2NaNb4O13 | Ca2 K Na Nb4 O13 |  |  |  | 3.21 | 10.1007/BF00765319 | -1 | -1 |  | 1 | 10.1016/j.jct.2019.06.031 | 8 | 0 | 7.749 | 7.736 | 37.37 | orthorombic | 18.685 | 0 |  |  | 10.1021/cm302480h |  | 4 |  | 5 | 458 W Hg-lamp. 14% CH3OH | [12 empty] | 26 | 2240 |  | 1.714286 | 2.47619 | 0.7619048 | 0 | 0.3461538 | 0.5 | 0.1538462 | 0 | 0.82 | 3.44 | 2.62 | 2.612857 | 2.612857 | 5.941396
TiO2 | O2 Ti |  |  |  | 3 | 10.1007/BF00765319 | mp-1245098 | 1010942 |  | 1 |  |  | 30 | [5 empty] | 10.59112378 | 10.78473663 | 10.48617618 |  |  | inf | [15 empty] | 4 | 1182.741 | 0.1014592 | 2 | 2.666667 | 0.6666667 | 0 | 0.375 | 0.5 | 0.125 | 0 | 1.54 | 3.44 | 1.9 | 2.806667 | 2.806667 | 6.1769976
RbLaTa2O7 | La O7 Rb Ta2 |  |  |  | 3.9 | 10.1016/s1466-6049(01)00071-x | mp-541600 | -1 |  |  |  |  | 1 | 3.885 | 3.885 | 11.12 | P4/mmm |  | 3.910394 | 3.910394 | 11.314458 |  | 1 | 2 |  | 19.5 | 400 W Hg, 1 mol/L CH3OH | [12 empty] | 14 | 173.0114 | 0.08091951 | 1.909091 | 2.545455 | 0.6363636 | 2.545455 | 0.25 | 0.3333333 | 0.08333333 | 0.3333333 | 0.82 | 3.44 | 2.62 | 2.636364 | 2.636364 | 6.004409
RbPrTa2O7 | O7 Pr Rb Ta2 |  |  |  | 3.6 | 10.1016/s1466-6049(01)00071-x | -1 | -1 | sd_1050391 |  |  |  | 0 | [5 empty] | 0 |  |  |  |  | 2 |  | 18 | [13 empty] | 14 | 0 |  | 1.909091 | 2.545455 | 0.5454545 | 2.818182 | 0.244186 | 0.3255814 | 0.06976744 | 0.3604651 | 0.82 | 3.44 | 2.62 | 2.639091 | 2.639091 | 5.979181
RbNdTa2O7 | Nd O7 Rb Ta2 |  |  |  | 4.2 | 10.1016/s1466-6049(01)00071-x | -1 | -1 | sd_1050392 |  |  |  | 0 | [5 empty] | 0 |  |  |  |  | 2 |  | 21 | [13 empty] | 14 | 0 |  | 1.909091 | 2.545455 | 0.5454545 | 2.909091 | 0.2413793 | 0.3218391 | 0.06896552 | 0.3678161 | 0.82 | 3.44 | 2.62 | 2.64 | 2.64 | 5.981138
RbSmTa2O7 | O7 Rb Sm Ta2 |  |  |  | 4.2 | 10.1016/s1466-6049(01)00071-x | -1 | -1 | sd_1050393 |  |  |  | 0 | [5 empty] | 0 |  |  |  |  | 2 |  | 21 | [13 empty] | 14 | 0 |  | 1.909091 | 2.545455 | 0.5454545 | 3.090909 | 0.2359551 | 0.3146067 | 0.06741573 | 0.3820225 | 0.82 | 3.44 | 2.62 | 2.642727 | 2.642727 | 5.989466
CaTa2O6 | Ca O6 Ta2 |  |  |  | 4 | 10.1070/rcr4547 | mp-554038 | 2002339 |  |  |  |  | 4 | [5 empty] | 7.856868 | 7.856868 | 7.856868 | [18 empty] | 12 | 485.0074 | 0.09896756 | 2 | 2.666667 | 0.6666667 | 3.111111 | 0.2368421 | 0.3157895 | 0.07894737 | 0.3684211 | 1 | 3.44 | 2.44 | 2.737778 | 2.737778 | 6.242114
SrTa2O6 | O6 Sr Ta2 |  |  |  | 4.4 | 10.1070/rcr4547 | mp-17715 | 1534928 |  |  |  |  | 4 | [5 empty] | 5.63450966 | 7.6422105 | 11.06642043 | [18 empty] | 12 | 476.5213 | 0.10073 | 2 | 2.666667 | 0.6666667 | 3.111111 | 0.2368421 | 0.3157895 | 0.07894737 | 0.3684211 | 0.95 | 3.44 | 2.49 | 2.732222 | 2.732222 | 6.220404
BaTa2O6 | Ba O6 Ta2 |  |  |  | 4.1 | 10.1070/rcr4547 | mp-676339 | 1537578 |  |  |  |  | 6 | [5 empty] | 9.290658 | 9.85373748 | 14.19785074 | [18 empty] | 12 | 1160.71 | 0.06203102 | 2 | 2.666667 | 0.6666667 | 3.111111 | 0.2368421 | 0.3157895 | 0.07894737 | 0.3684211 | 0.89 | 3.44 | 2.55 | 2.725556 | 2.725556 | 6.198702
CaBi2Ta2O9 | Bi2 Ca O9 Ta2 |  |  |  | 3.67 | 10.1016/j.jssc.2008.05.020 | mp-556848 | 1525923 |  |  |  |  | 1 | 5.467 | 5.427 | 24.931 | A21am |  | 13.46934785 | 13.46934785 | 13.46934785 | 1 |  | 2 | 1.96 | 1500 | 350 W Hg-lamp. 14% CH3OH |  | 1 | [10 empty] | 18 | 189.2215 | 0.09512662 | 2 | 3 | 1.857143 | 4 | 0.1842105 | 0.2763158 | 0.1710526 | 0.3684211 | 1 | 3.44 | 2.44 | 2.785714 | 2.785714 | 6.216117
SrBi2Ta2O9 | Bi2 O9 Sr Ta2 |  |  |  | 3.64 | 10.1016/j.jssc.2008.05.020 | mp-554675 | 1521923 |  |  |  |  | 1 | 5.473 | 5.527 | 25.031 | A21am |  | 12.88926011 | 12.88926011 | 12.88926011 | 1 |  | 2 | 2.36 | 11300 |  |  | 1 | [10 empty] | 18 | 195.032 | 0.09229253 | 2 | 3 | 1.857143 | 4 | 0.1842105 | 0.2763158 | 0.1710526 | 0.3684211 | 0.95 | 3.44 | 2.49 | 2.782143 | 2.782143 | 6.202161
BaBi2Ta2O9 | Ba Bi2 O9 Ta2 |  |  |  | 3.52 | 10.1016/j.jssc.2008.05.020 | mp-23611 | 1525921 |  |  |  |  | 1 | 3.954 | 3.954 | 25.487 | I4/mmm |  | 12.93976145 | 12.93976145 | 12.93976145 | 1 |  | 2 | 2.18 | 550 |  |  | 1 | [10 empty] | 18 | 198.961 | 0.09047001 | 2 | 3 | 1.857143 | 4 | 0.1842105 | 0.2763158 | 0.1710526 | 0.3684211 | 0.89 | 3.44 | 2.55 | 2.777857 | 2.777857 | 6.18821
CaBi2Nb2O9 | Bi2 Ca Nb2 O9 |  |  |  | 3.46 | 10.1016/J.IJHYDENE.2009.04.021 | mp-555616 | -1 |  |  |  |  | 1 | - | - | - | A21am |  | 13.83861243 | 13.83861243 | 13.83861243 |  | PDF#49-0608 | 2 |  | 580 | 350 W Hg-lamp. 15% CH3OH | [12 empty] | 18 | 208.2631 | 0.08642915 | 1.857143 | 3 | 2 | 2 | 0.2096774 | 0.3387097 | 0.2258065 | 0.2258065 | 1 | 3.44 | 2.44 | 2.8 | 2.8 | 6.202086
SrBi2Nb2O9 | Bi2 Nb2 O9 Sr |  |  |  | 3.43 | 10.1016/J.IJHYDENE.2009.04.021 | mp-23614 | 1531753 |  |  |  |  | 2 | - | - | - | A21am |  | 13.01244535 | 13.01244535 | 5.688484 |  | PDF#49-0608 | 2 |  | 3660 | [13 empty] | 18 | 408.0805 | 0.08821789 | 1.857143 | 3 | 2 | 2 | 0.2096774 | 0.3387097 | 0.2258065 | 0.2258065 | 0.95 | 3.44 | 2.49 | 2.796429 | 2.796429 | 6.18813
BaBi2Nb2O9 | Ba Bi2 Nb2 O9 |  |  |  | 3.3 | 10.1016/J.IJHYDENE.2009.04.021 | mp-555867 | 7221049 |  |  |  |  | 2 | - | - | - | I4/mmm |  | 13.05287155 | 13.05287155 | 5.760265 |  | PDF#38-1418 | 2 |  | 1130 | [13 empty] | 18 | 419.8791 | 0.08573897 | 1.857143 | 3 | 2 | 2 | 0.2096774 | 0.3387097 | 0.2258065 | 0.2258065 | 0.89 | 3.44 | 2.55 | 2.792143 | 2.792143 | 6.174179
PbBi2Nb1.8W0.2O9 | Bi2 Nb1.8 O9 Pb W0.2 |  |  |  | 2.74 | 10.1016/j.matlet.2007.08.089 | mp-23101 | 1531664 |  |  |  |  | 0 | [5 empty] | 0 |  |  | 1 |  | - |  | 38.961 | 450 W Xe-Ar, 15% CH3OH, 0.1%Pt |  |  |  | 1 | 1 |  |  |  | 1 |  |  |  | 18 | 0 |  | 1.871429 | 3.142857 | 2.714286 | 3.2 | 0.1712418 | 0.2875817 | 0.248366 | 0.2928105 | 1.6 | 3.44 | 1.84 | 2.905857 | 2.905857 | 6.267675795
PbBi2Nb1.85W0.15O9 | Bi2 Nb1.85 O9 Pb W0.15 |  |  |  | 2.74 | 10.1016/j.matlet.2007.08.089 | mp-23101 | 1531664 |  |  |  |  | 0 | [5 empty] | 0 |  |  | 1 |  | - |  | 50.949 |  |  |  |  | 1 | 1 |  |  |  | 1 |  |  |  | 18 | 0 |  | 1.867857 | 3.142857 | 2.714286 | 3.15 | 0.171757 | 0.2889984 | 0.2495895 | 0.2896552 | 1.6 | 3.44 | 1.84 | 2.903143 | 2.903143 | 6.265883
PbBi2Nb1.9W0.1O9 | Bi2 Nb1.9 O9 Pb W0.1 |  |  |  | 2.75 | 10.1016/j.matlet.2007.08.089 | mp-23101 | 1531664 |  |  |  |  | 0 | [5 empty] | 0 |  |  | 1 |  | - |  | 30.303 |  |  |  |  | 1 | 1 |  |  |  | 1 |  |  |  | 18 | 0 |  | 1.864286 | 3.142857 | 2.714286 | 3.1 | 0.1722772 | 0.290429 | 0.2508251 | 0.2864686 | 1.6 | 3.44 | 1.84 | 2.900429 | 2.900429 | 6.26409
PbBi2Nb2O9 | Bi2 Nb2 O9 Pb |  |  |  | 2.88 | 10.1016/j.matlet.2007.08.089 | mp-23101 | 1531664 |  |  |  |  | 1 | 5.496 | 5.496 | 25.55 | A21am |  | 12.86882012 | 12.86882012 | 12.86882012 | 1 |  | 4 |  | 25.308 |  |  |  |  | 1 | 1 |  |  |  | 1 |  |  |  | 18 | 197.4404 | 0.09116676 | 1.857143 | 3.142857 | 2.714286 | 3 | 0.1733333 | 0.2933333 | 0.2533333 | 0.28 | 1.6 | 3.44 | 1.84 | 2.895 | 2.895 | 6.260504
PbBi2Nb1.9Ti0.1O9 | Bi2 Nb1.9 O9 Pb Ti0.1 |  |  |  | 2.91 | 10.1016/j.matlet.2007.08.089 | mp-23101 | 1531664 |  |  |  |  | 0 | [5 empty] | 0 |  |  | 1 |  | - |  | 9.324 |  |  |  |  | 1 | 1 |  |  |  | 1 |  |  |  | 18 | 0 |  | 1.864286 | 3.142857 | 2.7 | 3 | 0.1741161 | 0.293529 | 0.2521681 | 0.2801868 | 1.54 | 3.44 | 1.9 | 2.894571 | 2.894571 | 6.257745
TiO2 | O2 Ti |  | N | NaN | 2.73 | 10.1016/j.matlet.2007.08.089 | mp-1245098 | 1010942 |  |  |  |  | 30 | [5 empty] | 10.59112378 | 10.78473663 | 10.48617618 | 1 |  | - |  | 0 |  |  |  |  | 1 | 1 |  |  |  | 1 |  |  |  | 4 | 1182.741 | 0.1014592 | 2 | 2.666667 | 0.6666667 | 0 | 0.375 | 0.5 | 0.125 | 0 | 1.54 | 3.44 | 1.9 | 2.806667 | 2.806667 | 6.1769976
RbLaTa2O7 | La O7 Rb Ta2 |  |  |  | 3.9 | 10.1021/cm990577j | mp-541600 | -1 |  |  |  |  | 1 | 3.885 | 3.885 | 11.12 | P4/mmm |  | 3.910394 | 3.910394 | 11.314458 | - |  | 2 | - | - | [5 empty] | - |  |  |  | - |  |  |  | 14 | 173.0114 | 0.08091951 | 1.909091 | 2.545455 | 0.6363636 | 2.545455 | 0.25 | 0.3333333 | 0.08333333 | 0.3333333 | 0.82 | 3.44 | 2.62 | 2.636364 | 2.636364 | 6.004409
RbPrTa2O7 | O7 Pr Rb Ta2 |  |  |  | 3.5 | 10.1021/cm990577j | -1 | -1 | sd_1050391 |  |  |  | 0 | 3.884 | 3.884 | 11.12 | P4/mmm |  | 0 |  |  | - |  | 2 | - | - | [5 empty] | - |  |  |  | - |  |  |  | 14 | 0 |  | 1.909091 | 2.545455 | 0.5454545 | 2.818182 | 0.244186 | 0.3255814 | 0.06976744 | 0.3604651 | 0.82 | 3.44 | 2.62 | 2.639091 | 2.639091 | 5.979181
RbNdTa2O7 | Nd O7 Rb Ta2 |  |  |  | 3.8 | 10.1021/cm990577j | -1 | -1 | sd_1050392 |  |  |  | 0 | 3.846 | 3.846 | 11.1 | P4/mmm |  | 0 |  |  | - |  | 2 | - | - | [5 empty] | - |  |  |  | - |  |  |  | 14 | 0 |  | 1.909091 | 2.545455 | 0.5454545 | 2.909091 | 0.2413793 | 0.3218391 | 0.06896552 | 0.3678161 | 0.82 | 3.44 | 2.62 | 2.64 | 2.64 | 5.981138
RbSmTa2O7 | O7 Rb Sm Ta2 |  |  |  | 3.8 | 10.1021/cm990577j | -1 | -1 | sd_1050393 |  |  |  | 0 | 3.842 | 3.842 | 11.11 | P4/mmm |  | 0 |  |  | - |  | 2 | - | - | [5 empty] | - |  |  |  | - |  |  |  | 14 | 0 |  | 1.909091 | 2.545455 | 0.5454545 | 3.090909 | 0.2359551 | 0.3146067 | 0.06741573 | 0.3820225 | 0.82 | 3.44 | 2.62 | 2.642727 | 2.642727 | 5.989466
CaBi4Ti4O15 | Bi4 Ca O15 Ti4 |  |  |  | 3.36 | 10.1016/j.jssc.2006.01.024 | -1 | 1533576 |  |  |  |  | 0 | 5.4324 | 5.4152 | 40.78 |  |  | 0 |  |  | - |  | - |  | 0 | 450 W Xe-Ar, 15% CH3OH, |  |  |  |  | 1 |  |  |  | 1 |  |  |  | 30 | 0 |  | 2 | 3 | 2 | 2.333333 | 0.2142857 | 0.3214286 | 0.2142857 | 0.25 | 1 | 3.44 | 2.44 | 2.785 | 2.785 | 6.101068
PbBi4Ti4O15 | Bi4 O15 Pb Ti4 |  |  |  | 3.02 | 10.1016/j.jssc.2006.01.024 | -1 | -1 | sd_0551678 |  |  |  | 0 | - | - | - |  |  | 0 |  |  | - |  | - |  | 37.33333 | [5 empty] | 1 |  |  |  | 1 |  |  |  | 30 | 0 |  | 2 | 3.083333 | 2.416667 | 2.916667 | 0.192 | 0.296 | 0.232 | 0.28 | 1.54 | 3.44 | 1.9 | 2.840417 | 2.840417 | 6.135145
CaBi2Nb2O9 | Bi2 Ca Nb2 O9 |  |  |  | 3.18 | 10.1016/j.jssc.2006.01.024 | mp-555616 | -1 |  |  |  |  | 1 | - | - | - |  |  | 13.83861243 | 13.83861243 | 13.83861243 | - |  | 2 |  | 0 | [13 empty] | 18 | 208.2631 | 0.08642915 | 1.857143 | 3 | 2 | 2 | 0.2096774 | 0.3387097 | 0.2258065 | 0.2258065 | 1 | 3.44 | 2.44 | 2.8 | 2.8 | 6.202086
PbBi2Nb2O9 | Bi2 Nb2 O9 Pb |  |  |  | 2.88 | 10.1016/j.jssc.2006.01.024 | mp-23101 | 1531664 |  |  |  |  | 1 | - | - | - |  |  | 12.86882012 | 12.86882012 | 12.86882012 | - |  | 2 |  | 10.66667 | [13 empty] | 18 | 197.4404 | 0.09116676 | 1.857143 | 3.142857 | 2.714286 | 3 | 0.1733333 | 0.2933333 | 0.2533333 | 0.28 | 1.6 | 3.44 | 1.84 | 2.895 | 2.895 | 6.260504
K0.5La0.5Ca1.5Nb3O10 | Ca1.5 K0.5 La0.5 Nb3 O10 |  |  |  | 3.44 | 10.1016/j.jssc.2006.01.024 | -1 | -1 | sd_1502563 |  |  |  | 0 | 3.9 | 3.9 | 29.65 | Cmcm |  | 0 |  |  | - |  | - |  | 0 | [5 empty] | 1 |  |  |  | 1 |  |  |  | 20 | 0 |  | 1.774194 | 2.580645 | 0.8064516 | 0 | 0.34375 | 0.5 | 0.15625 | 0 | 0.82 | 3.44 | 2.62 | 2.687742 | 2.687742 | 6.081136
K0.5La0.5Ca0.75Pn0.75Nb3O10 | Ca0.75 K0.5 La0.5 Nb3 O10 Pb0.75 |  |  |  | 3.09 | 10.1016/j.jssc.2006.01.024 | -2 | -1 |  |  |  |  | 0 | - | - | - |  |  | 0 |  |  | - |  | - |  | 0 | [5 empty] | 1 |  |  |  | 1 |  |  |  | 20 | 0 |  | 1.774194 | 2.677419 | 1.290323 | 0.6774194 | 0.2763819 | 0.4170854 | 0.201005 | 0.1055276 | 0.82 | 3.44 | 2.62 | 2.752097 | 2.752097 | 6.120709
K0.5La0.25Bi0.25Ca0.75Pb0.75Nb3O10 | Bi0.25 Ca0.75 K0.5 La0.25 Nb3 O10 Pb0.75 |  |  |  | 3.06 | 10.1016/j.jssc.2006.01.024 | -2 | -1 |  |  |  |  | 0 | - | - | - |  |  | 0 |  |  | - |  | - |  | 0 | [5 empty] | 1 |  |  |  | 1 |  |  |  | 20 | 0 |  | 1.774194 | 2.725806 | 1.435484 | 0.9032258 | 0.259434 | 0.3985849 | 0.2099057 | 0.1320755 | 0.82 | 3.44 | 2.62 | 2.766935 | 2.766935 | 6.137592
Sr3Ti2O7 | O7 Sr3 Ti2 |  |  |  | 3.31 | 10.1016/j.jssc.2006.01.024 | mp-3349 | 1530317 |  |  |  |  | 1 | 3.9 | 3.9 | 29.65 | I4/mmm |  | 3.90867599 | 3.9086761 | 10.55260473 | - |  | - |  | 0 | [5 empty] | 1 |  |  |  | 1 |  |  |  | 14 | 155.5914 | 0.08997929 | 2 | 2.333333 | 0.3333333 | 0 | 0.4285714 | 0.5 | 0.07142857 | 0 | 0.95 | 3.44 | 2.49 | 2.500833 | 2.500833 | 5.691761
PbTiO3 | O3 Pb Ti |  |  |  | 2.98 | 10.1016/j.jssc.2006.01.024 | mp-19845 | 1011028 |  |  |  |  | 1 | - | - | - | I4/mmm |  | 3.969049 | 3.969049 | 3.969049 | - |  | - |  | 42 | [5 empty] | 1 |  |  |  | 1 |  |  |  | 6 | 62.52582 | 0.09596036 | 2 | 2.8 | 2.4 | 2.8 | 0.2 | 0.28 | 0.24 | 0.28 | 1.54 | 3.44 | 1.9 | 2.838 | 2.838 | 5.9914547
Sr5Nb4O15 | Nb4 O15 Sr5 |  |  |  | 4.04 | 10.1039/B818922F | mp-561133 | 8101224 |  |  |  |  | 1 | [5 empty] | 5.74585644 | 5.74585644 | 11.67169612 |  |  | - | 1 | - | [5 empty] | 1 |  |  |  | 1 |  |  |  | 30 | 333.3025 | 0.09000833 | 1.833333 | 2.5 | 0.6666667 | 0 | 0.3666667 | 0.5 | 0.1333333 | 0 | 0.95 | 3.44 | 2.49 | 2.614583 | 2.614583 | 5.950565
Ba5Nb4O15 | Ba5 Nb4 O15 |  |  |  | 3.91 | 10.1039/B818922F | mp-3563 | 7039788 |  |  |  |  | 1 | [5 empty] | 5.85323813 | 5.85323716 | 11.91281149 | 1 |  | - | 1 | - |  |  |  |  | 1 | 1 |  |  |  | 1 |  |  |  | 30 | 353.4576 | 0.08487581 | 1.833333 | 2.5 | 0.6666667 | 0 | 0.3666667 | 0.5 | 0.1333333 | 0 | 0.89 | 3.44 | 2.55 | 2.602083 | 2.602083 | 5.909873
CaLa4Ti4O15 | Ca La4 O15 Ti4 |  |  |  | 3.79 | 10.1039/B818922F | -1 | -1 | sd_0306542 |  |  |  | 0 | [5 empty] | 0 |  |  |  |  | - | 1 | - | [13 empty] | 30 | 0 |  | 2 | 2.5 | 0.5 | 0 | 0.4 | 0.5 | 0.1 | 0 | 1 | 3.44 | 2.44 | 2.631667 | 2.631667 | 5.926616
BaLa4Ti4O15 | Ba La4 O15 Ti4 |  |  |  | 3.85 | 10.1039/B818922F | mp-1228245 | 1526777 |  |  |  |  | 2 | [5 empty] | 5.62698752 | 5.62698752 | 22.749475 | 1 |  | - | 1 | - | [13 empty] | 30 | 623.8123 | 0.09618278 | 2 | 2.5 | 0.5 | 0 | 0.4 | 0.5 | 0.1 | 0 | 0.89 | 3.44 | 2.55 | 2.627083 | 2.627083 | 5.910336
La4Ti3O12 | La4 O12 Ti3 |  |  |  | 3.95 | 10.1039/B818922F | mp-3249 | 1526720 |  |  |  |  | 1 | [5 empty] | 9.36623491 | 9.36623491 | 9.3662351 |  |  | - | 1 | - | [5 empty] | 1 |  |  |  | 1 |  |  |  | 24 | 238.9089 | 0.1004567 | 2 | 2.526316 | 0.5263158 | 0 | 0.3958333 | 0.5 | 0.1041667 | 0 | 1.1 | 3.44 | 2.34 | 2.647368 | 2.647368 | 5.952597
CaLa4Ti4O15 | Ca La4 O15 Ti4 |  |  |  | 3.79 | 10.1039/B818922F | -1 | -1 | sd_0306542 |  |  |  | 0 | [5 empty] | 0 |  |  |  |  | - | 1 | - | [5 empty] | 1 |  |  |  | 1 |  |  |  | 30 | 0 |  | 2 | 2.5 | 0.5 | 0 | 0.4 | 0.5 | 0.1 | 0 | 1 | 3.44 | 2.44 | 2.631667 | 2.631667 | 5.926616
SrLa4Ti4O15 | La4 O15 Sr Ti4 |  |  |  | 3.82 | 10.1039/B818922F | -1 | -1 | sd_0306445 |  |  |  | 0 | [5 empty] | 0 |  |  |  |  | - | 1 | - | [5 empty] | 1 |  |  |  | 1 |  |  |  | 30 | 0 |  | 2 | 2.5 | 0.5 | 0 | 0.4 | 0.5 | 0.1 | 0 | 0.95 | 3.44 | 2.49 | 2.629583 | 2.629583 | 5.918475
BaLa4Ti4O15 | Ba La4 O15 Ti4 |  |  |  | 3.85 | 10.1039/B818922F | mp-1228245 | 1526777 |  |  |  |  | 2 | [5 empty] | 5.62698752 | 5.62698752 | 22.749475 |  |  | - | 1 | - | [5 empty] | 1 |  |  |  | 1 |  |  |  | 30 | 623.8123 | 0.09618278 | 2 | 2.5 | 0.5 | 0 | 0.4 | 0.5 | 0.1 | 0 | 0.89 | 3.44 | 2.55 | 2.627083 | 2.627083 | 5.910336
Ba3LaNb3O12 | Ba3 La Nb3 O12 |  |  |  | 4.07 | 10.1039/B818922F | mp-1228150 | -1 |  |  |  |  | 1 | [5 empty] | 9.93219031 | 9.93219031 | 9.93218995 |  |  | - | 1 | - | [5 empty] | 1 |  |  |  | 1 |  |  |  | 24 | 275.1761 | 0.08721687 | 1.842105 | 2.526316 | 0.6842105 | 0 | 0.3645833 | 0.5 | 0.1354167 | 0 | 0.89 | 3.44 | 2.55 | 2.623684 | 2.623684 | 5.952158
Sr5Nb4O15 | Nb4 O15 Sr5 |  |  |  | 4.04 | 10.1039/B818922F | mp-561133 | 8101224 |  |  |  |  | 1 | [5 empty] | 5.74585644 | 5.74585644 | 11.67169612 |  |  | - | 1 | - | [13 empty] | 30 | 333.3025 | 0.09000833 | 1.833333 | 2.5 | 0.6666667 | 0 | 0.3666667 | 0.5 | 0.1333333 | 0 | 0.95 | 3.44 | 2.49 | 2.614583 | 2.614583 | 5.950565
Ba5Nb4O15 | Ba5 Nb4 O15 |  |  |  | 3.87 | 10.1039/B818922F | mp-3563 | 7039788 |  |  |  |  | 1 | [5 empty] | 5.85323813 | 5.85323716 | 11.91281149 |  |  | - | 1 | - | [13 empty] | 30 | 353.4576 | 0.08487581 | 1.833333 | 2.5 | 0.6666667 | 0 | 0.3666667 | 0.5 | 0.1333333 | 0 | 0.89 | 3.44 | 2.55 | 2.602083 | 2.602083 | 5.909873
K2La2Ti3O10 | K2 La2 O10 Ti3 |  |  |  | 3.4 | 10.1039/B818922F | mp-6548 | -1 |  |  |  |  | 1 | [5 empty] | 15.28115725 | 15.28115725 | 15.28115725 |  |  | - | 1 | - | [13 empty] | 20 | 229.9025 | 0.0869934 | 1.882353 | 2.352941 | 0.4705882 | 0 | 0.4 | 0.5 | 0.1 | 0 | 0.82 | 3.44 | 2.62 | 2.521176 | 2.521176 | 5.689875
Sr3Ti2O7 | O7 Sr3 Ti2 |  |  |  | 3.2 | 10.1039/B818922F | mp-3349 | 1530317 |  |  |  |  | 1 | [5 empty] | 3.90867599 | 3.9086761 | 10.55260473 |  |  | - | 1 | - | [13 empty] | 14 | 155.5914 | 0.08997929 | 2 | 2.333333 | 0.3333333 | 0 | 0.4285714 | 0.5 | 0.07142857 | 0 | 0.95 | 3.44 | 2.49 | 2.500833 | 2.500833 | 5.691761
Sr4Ti3O10 | O10 Sr4 Ti3 |  |  |  | 3.3 | 10.1039/B818922F | mp-31213 | -1 |  |  |  |  | 1 | [5 empty] | 3.91068857 | 3.91068745 | 14.36037665 |  |  | - | 1 | - | [13 empty] | 20 | 215.5099 | 0.09280317 | 2 | 2.352941 | 0.3529412 | 0 | 0.425 | 0.5 | 0.075 | 0 | 0.95 | 3.44 | 2.49 | 2.518824 | 2.518824 | 5.720304
La2Ti2O7 | La2 O7 Ti2 |  |  |  | 3.8 | 10.1039/B818922F | mp-4423 | 1001022 |  |  |  |  | 2 | [5 empty] | 7.41544296 | 7.41544296 | 7.41544296 |  |  | - | 1 | - | [13 empty] | 14 | 288.3343 | 0.0971095 | 2 | 2.545455 | 0.5454545 | 0 | 0.3928571 | 0.5 | 0.1071429 | 0 | 1.1 | 3.44 | 2.34 | 2.669091 | 2.669091 | 5.983197
La4CaTi5O17 | Ca La4 O17 Ti5 |  |  |  | 3.8 | 10.1039/B818922F | -1 | -1 | sd_1835408 |  |  |  | 0 | [5 empty] | 0 |  |  |  |  | - | 1 | - | [13 empty] | 34 | 0 |  | 2 | 2.518519 | 0.5185185 | 0 | 0.3970588 | 0.5 | 0.1029412 | 0 | 1 | 3.44 | 2.44 | 2.651111 | 2.651111 | 5.954436
BaLa4Ti4O15 | Ba La4 O15 Ti4 |  |  |  | 3.85 | 10.1039/B818922F | mp-1228245 | 1526777 |  |  |  |  | 2 | [5 empty] | 5.62698752 | 5.62698752 | 22.749475 |  |  | - | 1 | - | [13 empty] | 30 | 623.8123 | 0.09618278 | 2 | 2.5 | 0.5 | 0 | 0.4 | 0.5 | 0.1 | 0 | 0.89 | 3.44 | 2.55 | 2.627083 | 2.627083 | 5.910336
Ca2Nb2O7 | Ca2 Nb2 O7 |  |  |  | 4.3 | 10.1039/B818922F | mp-4155 | 1011128 |  |  |  |  | 2 | [5 empty] | 7.48360946 | 7.48360946 | 7.48360946 |  |  | - | 1 | - | [13 empty] | 14 | 296.3592 | 0.09447996 | 1.818182 | 2.545455 | 0.7272727 | 0 | 0.3571429 | 0.5 | 0.1428571 | 0 | 1 | 3.44 | 2.44 | 2.661818 | 2.661818 | 6.05373
Sr2Nb2O7 | Nb2 O7 Sr2 |  |  |  | 4 | 10.1039/B818922F | mp-15590 | 2002850 |  |  |  |  | 8 | [5 empty] | 5.80171801 | 7.97565209 | 27.3520934 |  |  | - | 1 | - | [13 empty] | 14 | 1265.649 | 0.08849213 | 1.818182 | 2.545455 | 0.7272727 | 0 | 0.3571429 | 0.5 | 0.1428571 | 0 | 0.95 | 3.44 | 2.49 | 2.652727 | 2.652727 | 6.018205
Ba5Nb4O15 | Ba5 Nb4 O15 |  |  |  | 3.91 | 10.1039/B818922F | mp-3563 | 7039788 |  |  |  |  | 1 | [5 empty] | 5.85323813 | 5.85323716 | 11.91281149 |  |  | - | 1 | - | [13 empty] | 30 | 353.4576 | 0.08487581 | 1.833333 | 2.5 | 0.6666667 | 0 | 0.3666667 | 0.5 | 0.1333333 | 0 | 0.89 | 3.44 | 2.55 | 2.602083 | 2.602083 | 5.909873
SrBi2Ta2O9 | Bi2 O9 Sr Ta2 |  |  |  | 5.5 | 10.1063/1.118003 | mp-554675 | 1521923 |  |  |  |  | 1 | [5 empty] | 12.88926011 | 12.88926011 | 12.88926011 |  | 1 | - | [15 empty] | 18 | 195.032 | 0.09229253 | 2 | 3 | 1.857143 | 4 | 0.1842105 | 0.2763158 | 0.1710526 | 0.3684211 | 0.95 | 3.44 | 2.49 | 2.782143 | 2.782143 | 6.202161
Sr2SnFeO6 | Fe O6 Sn Sr2 |  |  |  | 1.96 | 10.1016/j.jmmm.2017.05.058 | mp-1218821 | -1 |  |  |  |  | 1 |  |  |  | Fm3m |  | 5.690435 | 5.690435 | 4.036291 |  | 1 | - | [15 empty] | 12 | 130.6993 | 0.09181377 | 2 | 2.6 | 1.6 | 0 | 0.3225806 | 0.4193548 | 0.2580645 | 0 | 0.95 | 3.44 | 2.49 | 2.633 | 2.633 | 5.924026067
K2La2Ti3O10 | K2 La2 O10 Ti3 |  |  |  | 3.63 | 10.1016/j.jhazmat.2011.02.064 | mp-6548 | -1 |  |  |  |  | 1 | 3.8769 | 3.8769 | 29.824 | I4/mmm |  | 15.28115725 | 15.28115725 | 15.28115725 | 1 |  | - |  |  |  |  | 1 |  | 1 | 1 |  |  |  | 1 |  |  |  | 20 | 229.9025 | 0.0869934 | 1.882353 | 2.352941 | 0.4705882 | 0 | 0.4 | 0.5 | 0.1 | 0 | 0.82 | 3.44 | 2.62 | 2.521176 | 2.521176 | 5.689875
Sn0.45K0.2H0.9La2Ti3O10 | H0.9 K0.2 La2 O10 Sn0.45 Ti3 |  |  |  | 2.67 | 10.1016/j.jhazmat.2011.02.064 | -1 | -1 |  |  |  |  | 0 | 3.808 | 3.808 | 28.87 | I4/mmm |  | 0 |  |  | 1 |  | - |  |  |  |  | 1 |  | 1 | 1 |  |  |  | 1 |  |  |  | 20 | 0 |  | 1.933535 | 2.471299 | 0.755287 | 0 | 0.3747073 | 0.4789227 | 0.14637 | 0 | 0.82 | 3.44 | 2.62 | 2.673474 | 2.673474 | 6.086491
K2La2Ti3O10 | K2 La2 O10 Ti3 |  | N | NaN | 3.59 | 10.1016/j.jhazmat.2011.02.064 | mp-6548 | -1 |  |  |  |  | 1 | 3.857 | 3.857 | 14.692 | P4/mmm |  | 15.28115725 | 15.28115725 | 15.28115725 | 1 |  | - |  |  |  |  | 1 |  | 1 | 1 |  |  | 1 | 1 |  |  | 1 | 20 | 229.9025 | 0.0869934 | 1.882353 | 2.352941 | 0.4705882 | 0 | 0.4 | 0.5 | 0.1 | 0 | 0.82 | 3.44 | 2.62 | 2.521176 | 2.521176 | 5.689875
Bi4Ti3O12 | Bi2 O10 Ti3 |  |  |  | 2.34 | 10.1038/ncomms1690 | mp-1179025 | 1528445 |  |  |  |  | 0 | [5 empty] | 0 | [20 empty] | 20 | 0 |  | 2 | 3.066667 | 1.733333 | 1.866667 | 0.2307692 | 0.3538462 | 0.2 | 0.2153846 | 1.54 | 3.44 | 1.9 | 2.870667 | 2.870667 | 6.265278
Bi4Ti3O12 | Bi2 O10 Ti3 |  | Co | NaN | 1.64 | 10.1038/ncomms1690 | mp-1179025 | 1528445 |  |  |  |  | 0 | [5 empty] | 0 | [20 empty] | 20 | 0 |  | 2 | 3.066667 | 1.733333 | 1.866667 | 0.2307692 | 0.3538462 | 0.2 | 0.2153846 | 1.54 | 3.44 | 1.9 | 2.870667 | 2.870667 | 6.265278
Sr2Ta2O7 | O7 Sr2 Ta2 |  |  |  | 4.6 | 10.1021/jp9919056 | mp-13664 | 2106523 |  |  |  |  | 2 | [5 empty] | 13.81974189 | 13.81974189 | 5.71108702 |  |  |  | 0.9 | 1 | [5 empty] | 1 | 1 |  |  | 1 | 1 |  |  | 14 | 309.4414 | 0.09048563 | 2 | 2.545455 | 0.5454545 | 2.545455 | 0.2619048 | 0.3333333 | 0.07142857 | 0.3333333 | 0.95 | 3.44 | 2.49 | 2.634545 | 2.634545 | 6.036062
Sr2Nb2O7 | Nb2 O7 Sr2 |  |  |  | 3.9 | 10.1021/jp9919056 | mp-15590 | 2002850 |  |  |  |  | 8 | [5 empty] | 5.80171801 | 7.97565209 | 27.3520934 |  |  |  | 0.7 | 1 | [5 empty] | 1 | 1 |  |  | 1 | 1 |  |  | 14 | 1265.649 | 0.08849213 | 1.818182 | 2.545455 | 0.7272727 | 0 | 0.3571429 | 0.5 | 0.1428571 | 0 | 0.95 | 3.44 | 2.49 | 2.652727 | 2.652727 | 6.018205
NiO | Ni O |  |  |  | 3.6 | 10.1021/jp9919056 | mp-1180047 | 1010093 |  |  |  |  | 1 | [5 empty] | 2.92483936 | 2.92483936 | 3.442262 | [18 empty] | 2 | 25.50226 | 0.07842442 | 2 | 2 | 4 | 0 | 0.25 | 0.25 | 0.5 | 0 | 1.91 | 3.44 | 1.53 | 2.675 | 2.675 | 5.969049875
Rb4Ta6O17 | O17 Rb4 Ta6 |  |  |  | 4.2 | 10.1021/jp9919056 | -1 | -1 |  |  |  |  | 0 | 44.2 | 7.92 | 6.46 |  | orthorombic | 0 | [12 empty] | 1 |  |  |  | 1 |  |  |  | 34 | 0 |  | 1.851852 | 2.518519 | 0.6666667 | 3.111111 | 0.2272727 | 0.3090909 | 0.08181818 | 0.3818182 | 0.82 | 3.44 | 2.62 | 2.620741 | 2.620741 | 5.967297
Rb4Nb6O17 | Nb6 O17 Rb4 |  |  |  | 3.55 | 10.1021/jp9919056 | -1 | -1 | sd_0376709 |  |  |  | 0 | [5 empty] | 0 | [12 empty] | 1 |  |  |  | 1 |  |  |  | 34 | 0 |  | 1.62963 | 2.518519 | 0.8888889 | 0 | 0.3235294 | 0.5 | 0.1764706 | 0 | 0.82 | 3.44 | 2.62 | 2.642963 | 2.642963 | 5.945471
Sr2TiO4 | O4 Sr2 Ti |  |  |  | 2.54 | 10.1021/acscatal.8b00369 | mp-5532 | 1517788 |  |  |  |  | 1 | 3.8861 | 3.8861 | 12.5922 | I4/mmm |  | 3.8962357 | 3.89623532 | 6.87349342 | 1 | 1 |  | 0.4 | 1 |  |  | 1 | 1 |  | 1 |  |  | 1 | 1 |  |  | 1 | 8 | 95.59543 | 0.08368601 | 2 | 2.285714 | 0.2857143 | 0 | 0.4375 | 0.5 | 0.0625 | 0 | 0.95 | 3.44 | 2.49 | 2.457143 | 2.457143 | 5.622441
Sr1.9La0.1TiO4 | La0.1 O4 Sr1.9 Ti |  |  |  | 2.32 | 10.1021/acscatal.8b00369 | mp-5532 | 1517788 |  |  |  |  | 0 | 3.8915 | 3.8915 | 12.5895 | I4/mmm |  | 0 |  |  | 1 | 1 |  | 1.3 | 1 |  |  | 1 | 1 |  | 1 |  |  | 1 | 1 |  |  | 1 | 8 | 0 |  | 2 | 2.285714 | 0.3 | 0 | 0.4361371 | 0.4984424 | 0.06542056 | 0 | 0.95 | 3.44 | 2.49 | 2.459286 | 2.459286 | 5.625209
Sr1.8La0.2TiO4 | La0.2 O4 Sr1.8 Ti |  |  |  | 2.22 | 10.1021/acscatal.8b00369 | mp-5532 | 1517788 |  |  |  |  | 0 | 3.8965 | 3.8965 | 12.6137 | I4/mmm |  | 0 |  |  | 1 | 1 |  | 3.2 | 1 |  |  | 1 | 1 |  | 1 |  |  | 1 | 1 |  |  | 1 | 8 | 0 |  | 2 | 2.285714 | 0.3142857 | 0 | 0.4347826 | 0.4968944 | 0.06832298 | 0 | 0.95 | 3.44 | 2.49 | 2.461429 | 2.461429 | 5.627977
Sr1.7La0.3TiO4 | La0.3 O4 Sr1.7 Ti |  |  |  | 2.16 | 10.1021/acscatal.8b00369 | mp-5532 | 1517788 |  |  |  |  | 0 | 3.9017 | 3.9017 | 12.5935 | I4/mmm |  | 0 |  |  | 1 | 1 |  | 3.4 | 1 |  |  | 1 | 1 |  | 1 |  |  | 1 | 1 |  |  | 1 | 8 | 0 |  | 2 | 2.285714 | 0.3285714 | 0 | 0.4334365 | 0.495356 | 0.07120743 | 0 | 0.95 | 3.44 | 2.49 | 2.463571 | 2.463571 | 5.630745
Sr1.6La0.4TiO4 | La0.4 O4 Sr1.6 Ti |  |  |  | 2.1 | 10.1021/acscatal.8b00369 | mp-5532 | 1517788 |  |  |  |  | 0 | 3.9022 | 3.9022 | 12.6189 | I4/mmm |  | 0 |  |  | 1 | 1 |  | 3.8 | 1 |  |  | 1 | 1 |  | 1 |  |  | 1 | 1 |  |  | 1 | 8 | 0 |  | 2 | 2.285714 | 0.3428571 | 0 | 0.4320988 | 0.4938272 | 0.07407407 | 0 | 0.95 | 3.44 | 2.49 | 2.465714 | 2.465714 | 5.633513
Sr1.5La0.5TiO4 | La0.5 O4 Sr1.5 Ti |  |  |  | 2.08 | 10.1021/acscatal.8b00369 | mp-5532 | 1517788 |  |  |  |  | 0 | 3.9044 | 3.9044 | 12.6092 | I4/mmm |  | 0 |  |  | 1 | 1 |  | 4.2 | 1 |  |  | 1 | 1 |  | 1 |  |  | 1 | 1 |  |  | 1 | 8 | 0 |  | 2 | 2.285714 | 0.3571429 | 0 | 0.4307692 | 0.4923077 | 0.07692308 | 0 | 0.95 | 3.44 | 2.49 | 2.467857 | 2.467857 | 5.636281
CsCa2Ta3O10 | Ca2 Cs O10 Ta3 |  |  |  | 4.1 | 10.1021/jp044833d | mp-10347 | 1522043 |  |  |  |  | 1 | 3.87 | 3.87 | 15.1 | P4/mmm |  | 3.950634 | 3.950634 | 15.513552 | 1 | 1 |  |  | 1 |  |  |  |  | 1 | [8 empty] | 20 | 242.1279 | 0.08260097 | 1.9375 | 2.5 | 0.5625 | 2.625 | 0.2540984 | 0.3278689 | 0.07377049 | 0.3442623 | 0.79 | 3.44 | 2.65 | 2.605625 | 2.605625 | 5.970332
Cs0.03Na0.91Ca1.97Ta3O10 | Ca1.97 Cs0.03 Na0.91 O10 Ta3 | 1.86 H2O |  |  | 4.3 | 10.1021/jp044833d | mp-1221096 | 7221084 |  |  |  |  | 0 | 3.87 | 3.87 | 17.2 | P4/mmm |  | 0 |  |  | 1 | 1 |  |  | 1 |  |  |  |  | 1 | [8 empty] | 20 | 0 |  | 1.940918 | 2.514142 | 0.565682 | 2.639849 | 0.253364 | 0.3281917 | 0.07384312 | 0.3446012 | 0.79 | 3.44 | 2.65 | 2.623507 | 2.623507 | 6.027879
Cs0.03Na0.1H0.87Ca2.11Ta3O10 | H0.87 Ca2.11 Cs0.03 Na0.1 O10 Ta3 | 0.38 H2O |  |  | 4.2 | 10.1021/jp044833d | -1 | -1 |  |  |  |  | 0 | 3.87 | 3.87 | 14.4 | P4/mmm |  | 0 |  |  | 1 | 1 |  |  | 1 | [13 empty] | 20 | 0 |  | 1.937927 | 2.48293 | 0.5586592 | 2.607076 | 0.255441 | 0.3272787 | 0.0736377 | 0.3436426 | 0.79 | 3.44 | 2.65 | 2.671676 | 2.671676 | 6.224303
HCa2Ta3O10 | H Ca2 O10 Ta3 | 1 C6H13NH2 |  |  | 4 | 10.1021/jp044833d | -1 | -1 |  |  |  |  | 0 | 3.87 | 3.87 | 28.5 | P4/mmm |  | 0 |  |  | 1 | 1 |  |  | 1 | [13 empty] | 20 | 0 |  | 1.9375 | 2.5 | 0.5625 | 2.625 | 0.2540984 | 0.3278689 | 0.07377049 | 0.3442623 | 1 | 3.44 | 2.44 | 2.69375 | 2.69375 | 6.282441
Bi5Ti3FeO15 | Bi5 Fe O15 Ti3 |  |  |  | 2.62 | 10.1021/am505767c | mp-1217452 | 1521427 |  |  |  |  | 2 | 5.458 | 5.421 | 41.02 | A21am |  | 5.534428 | 5.486071 | 20.96113527 | 1 |  |  |  | 1 |  |  |  |  | 1 | 1 |  | 1 |  | 1 |  | 1 |  | 30 | 630.9547 | 0.09509398 | 2 | 3.125 | 2.583333 | 2.916667 | 0.1882353 | 0.2941176 | 0.2431373 | 0.2745098 | 1.54 | 3.44 | 1.9 | 2.839583 | 2.839583 | 6.168614
Bi4LaTi3FeO15 | Bi4 Fe La O15 Ti3 |  |  |  | 2.67 | 10.1021/am505767c | -1 | -1 |  |  |  |  | 0 | 5.436 | 5.42 | 41.19 | A21am |  | 0 |  |  | 1 |  |  |  | 1 |  |  |  |  | 1 | 1 |  | 1 |  | 1 |  | 1 |  | 30 | 0 |  | 2 | 3 | 2.208333 | 2.333333 | 0.209607 | 0.3144105 | 0.231441 | 0.2445415 | 1.1 | 3.44 | 2.34 | 2.80125 | 2.80125 | 6.125001
Bi3La2Ti3FeO15 | Bi3 Fe La2 O15 Ti3 |  |  |  | 2.71 | 10.1021/am505767c | -1 | -1 |  |  |  |  | 0 | 5.437 | 5.436 | 41.29 | A21am |  | 0 |  |  | 1 |  |  |  | 1 |  |  |  |  | 1 | 1 |  | 1 |  | 1 |  | 1 |  | 30 | 0 |  | 2 | 2.875 | 1.833333 | 1.75 | 0.2364532 | 0.3399015 | 0.2167488 | 0.2068966 | 1.1 | 3.44 | 2.34 | 2.762917 | 2.762917 | 6.081388
Bi2WO6 | Bi2 O6 W |  |  |  | 2.75 | 10.1039/C6TC02069K | mp-554500 | 1528730 |  |  |  |  | 2 | [5 empty] | 8.31958214 | 8.31958214 | 8.24255817 | [18 empty] | 12 | 248.8092 | 0.09645947 | 2 | 3.333333 | 2.666667 | 4.666667 | 0.1578947 | 0.2631579 | 0.2105263 | 0.3684211 | 2.02 | 3.44 | 1.42 | 3.004444 | 3.004444 | 6.422834
KLaTiO4 | K La O4 Ti |  |  |  | 3.59 | 10.1023/a:1025812125852 | mp-1104930 | 2229871 |  |  |  |  | 2 | [5 empty] | 3.870388 | 3.870388 | 13.60485 | 1 |  |  | 3.59 | [6 empty] | 1 |  |  |  | 1 |  |  |  | 8 | 203.7993 | 0.0785086 | 1.857143 | 2.285714 | 0.4285714 | 0 | 0.40625 | 0.5 | 0.09375 | 0 | 0.82 | 3.44 | 2.62 | 2.46 | 2.46 | 5.58549109
KLaZr0.1Ti0.9O4 | K La O4 Ti0.9 Zr0.1 |  |  |  | 3.74 | 10.1023/a:1025812125852 | mp-1104930 | 2229871 |  |  |  |  | 0 | [5 empty] | 0 |  |  | 1 |  |  | 3.74 | [6 empty] | 1 |  |  |  | 1 |  |  |  | 8 | 0 |  | 1.857143 | 2.285714 | 0.4285714 | 0 | 0.40625 | 0.5 | 0.09375 | 0 | 0.82 | 3.44 | 2.62 | 2.457 | 2.457 | 5.586661
KLaZr0.3Ti0.7O4 | K La O4 Ti0.7 Zr0.3 |  |  |  | 3.82 | 10.1023/a:1025812125852 | mp-1104931 | 2229872 |  |  |  |  | 0 | [5 empty] | 0 |  |  | 1 |  |  | 3.82 | [6 empty] | 1 |  |  |  | 1 |  |  |  | 8 | 0 |  | 1.857143 | 2.285714 | 0.4285714 | 0 | 0.40625 | 0.5 | 0.09375 | 0 | 0.82 | 3.44 | 2.62 | 2.451 | 2.451 | 5.589
KLaZr0.5Ti0.5O4 | K La O4 Ti0.5 Zr0.5 |  |  |  | 4.16 | 10.1023/a:1025812125852 | mp-1104932 | 2229873 |  |  |  |  | 0 | [5 empty] | 0 |  |  | 1 |  |  | 4.16 | [6 empty] | 1 |  |  |  | 1 |  |  |  | 8 | 0 |  | 1.857143 | 2.285714 | 0.4285714 | 0 | 0.40625 | 0.5 | 0.09375 | 0 | 0.82 | 3.44 | 2.62 | 2.445 | 2.445 | 5.591339
KLaZr0.7Ti0.3O4 | K La O4 Ti0.3 Zr0.7 |  |  |  | 3.52 | 10.1023/a:1025812125852 | mp-1104933 | 2229874 |  |  |  |  | 0 | [5 empty] | 0 |  |  | 1 |  |  | 3.52 | [6 empty] | 1 |  |  |  | 1 |  |  |  | 8 | 0 |  | 1.857143 | 2.285714 | 0.4285714 | 0 | 0.40625 | 0.5 | 0.09375 | 0 | 0.82 | 3.44 | 2.62 | 2.439 | 2.439 | 5.59367859
KLaZrO4 | K La O4 Zr |  |  |  | 3.43 | 10.1023/a:1025812125852 | mp-1104934 | 2229875 |  |  |  |  | 0 | [5 empty] | 0 |  |  | 1 |  |  | 3.43 | [6 empty] | 1 |  |  |  | 1 |  |  |  | 8 | 0 |  | 1.857143 | 2.285714 | 0.4285714 | 0 | 0.40625 | 0.5 | 0.09375 | 0 | 0.82 | 3.44 | 2.62 | 2.43 | 2.43 | 5.597188
K2La2Ti3O10 | K2 La2 O10 Ti3 |  | N | NaN | 3.44 | 10.1016/j.solmat.2009.12.020 | mp-6548 | -1 |  |  |  |  | 1 | [5 empty] | 15.28115725 | 15.28115725 | 15.28115725 | 1 | 1 |  | 4.1 | 1 |  |  | 1 |  |  | 1 |  |  |  | 1 |  |  |  | 20 | 229.9025 | 0.0869934 | 1.882353 | 2.352941 | 0.4705882 | 0 | 0.4 | 0.5 | 0.1 | 0 | 0.82 | 3.44 | 2.62 | 2.521176 | 2.521176 | 5.689875
K2La2Ti3O10 | K2 La2 O10 Ti3 |  |  |  | 3.69 | 10.1016/j.solmat.2009.12.020 | mp-6548 | -1 |  |  |  |  | 1 | 3.87 | 3.87 | 29.8 | I4/mmm |  | 15.28115725 | 15.28115725 | 15.28115725 | 1 | 1 | 3 | 5.7 | 1 |  |  | 1 |  |  | 1 |  |  |  | 1 |  |  |  | 20 | 229.9025 | 0.0869934 | 1.882353 | 2.352941 | 0.4705882 | 0 | 0.4 | 0.5 | 0.1 | 0 | 0.82 | 3.44 | 2.62 | 2.521176 | 2.521176 | 5.689875
K2La2Ti3O10 | K2 La2 O10 Ti3 |  |  |  | 3.78 | 10.1016/j.ijhydene.2010.01.022 | mp-6548 | -1 |  |  |  |  | 1 | 3.859 | 3.859 | 29.048 | I4/mmm |  | 15.28115725 | 15.28115725 | 15.28115725 | 1 | 1 | 3 |  | 1 | (BA-H501-USHIO), Na2S/Na2SO3, |  |  |  |  | 1 | [7 empty] | 20 | 229.9025 | 0.0869934 | 1.882353 | 2.352941 | 0.4705882 | 0 | 0.4 | 0.5 | 0.1 | 0 | 0.82 | 3.44 | 2.62 | 2.521176 | 2.521176 | 5.689875
K2La2Ti2.9Fe0.1O10 | Fe0.1 K2 La2 O10 Ti2.9 |  |  |  | 3.2 | 10.1016/j.ijhydene.2010.01.022 | -1 | -1 |  |  |  |  | 0 | 3.865 | 3.865 | 29.241 |  |  | 0 |  |  | 1 |  | 3 |  | 1 | [5 empty] | 1 | [7 empty] | 20 | 0 |  | 1.882353 | 2.352941 | 0.4941176 | 0 | 0.39801 | 0.4975124 | 0.1044776 | 0 | 0.82 | 3.44 | 2.62 | 2.522882 | 2.522882 | 5.693263
K2La2Ti2.8Fe0.2O10 | Fe0.2 K2 La2 O10 Ti2.8 |  |  |  | 2.93 | 10.1016/j.ijhydene.2010.01.022 | -1 | -1 |  |  |  |  | 0 | 3.866 | 3.866 | 29.145 |  |  | 0 |  |  | 1 |  | 3 |  | 1 | [5 empty] | 1 | [7 empty] | 20 | 0 |  | 1.882353 | 2.352941 | 0.5176471 | 0 | 0.3960396 | 0.4950495 | 0.1089109 | 0 | 0.82 | 3.44 | 2.62 | 2.524588 | 2.524588 | 5.696651
K2La2Ti2.7Fe0.3O10 | Fe0.3 K2 La2 O10 Ti2.7 |  |  |  | 2.69 | 10.1016/j.ijhydene.2010.01.022 | -1 | -1 |  |  |  |  | 0 | 3.871 | 3.871 | 29.241 |  |  | 0 |  |  | 1 |  | 3 |  | 1 | [5 empty] | 1 | [7 empty] | 20 | 0 |  | 1.882353 | 2.352941 | 0.5411765 | 0 | 0.3940887 | 0.4926108 | 0.1133005 | 0 | 0.82 | 3.44 | 2.62 | 2.526294 | 2.526294 | 5.70004
K2La2Ti2.6Fe0.4O10 | Fe0.4 K2 La2 O10 Ti2.6 |  |  |  | 2.43 | 10.1016/j.ijhydene.2010.01.022 | -1 | -1 |  |  |  |  | 0 | 3.874 | 3.874 | 32.946 |  |  | 0 |  |  | 1 |  | 3 |  | 1 | [5 empty] | 1 | [7 empty] | 20 | 0 |  | 1.882353 | 2.352941 | 0.5647059 | 0 | 0.3921569 | 0.4901961 | 0.1176471 | 0 | 0.82 | 3.44 | 2.62 | 2.528 | 2.528 | 5.703428
K2La2Ti2.5Fe0.5O10 | Fe0.5 K2 La2 O10 Ti2.5 |  |  |  | 2.41 | 10.1016/j.ijhydene.2010.01.022 | -1 | -1 |  |  |  |  | 0 | 3.876 | 3.876 | 30.14325 |  |  | 0 |  |  | 1 |  | 3 |  | 1 | [5 empty] | 1 | [7 empty] | 20 | 0 |  | 1.882353 | 2.352941 | 0.5882353 | 0 | 0.3902439 | 0.4878049 | 0.1219512 | 0 | 0.82 | 3.44 | 2.62 | 2.529706 | 2.529706 | 5.706816
K2La2Ti2.8W0.2O10 | K2 La2 O10 Ti2.8 W0.2 |  |  |  | 3.06 | 10.1016/j.ijhydene.2010.01.022 | -1 | -1 |  |  |  |  | 0 | 3.866 | 3.866 | 29.114 |  |  | 0 |  |  | 1 |  | 3 |  | 1 | [5 empty] | 1 | [7 empty] | 20 | 0 |  | 1.882353 | 2.352941 | 0.4941176 | 0.1647059 | 0.3846154 | 0.4807692 | 0.1009615 | 0.03365385 | 0.82 | 3.44 | 2.62 | 2.530824 | 2.530824 | 5.700325
K2La2Ti2.8Ni0.2O10 | K2 La2 Ni0.2 O10 Ti2.8 |  |  |  | 2.12 | 10.1016/j.ijhydene.2010.01.022 | -1 | -1 |  |  |  |  | 0 | 3.857 | 3.857 | 29.534 |  |  | 0 |  |  | 1 |  | 3 |  | 1 | [5 empty] | 1 | [7 empty] | 20 | 0 |  | 1.882353 | 2.352941 | 0.5411765 | 0 | 0.3940887 | 0.4926108 | 0.1133005 | 0 | 0.82 | 3.44 | 2.62 | 2.525529 | 2.525529 | 5.701012
H2SrTa2O7 | H2 O7 Sr Ta2 |  |  |  | 3.9 | 10.1039/b312620j | -1 | -1 | sd_1200159 |  |  |  | 0 | 3.9038 | 3.9038 | 9.7742 | P4/mmm |  | 0 |  |  | 1 |  | 3 | 4 | 770 | 400 W Hg-lamp |  |  |  |  | 1 | [7 empty] | 14 | 0 |  | 1.833333 | 2.333333 | 0.5 | 2.333333 | 0.2619048 | 0.3333333 | 0.07142857 | 0.3333333 | 0.95 | 3.44 | 2.49 | 2.7025 | 2.7025 | 6.489688
Li2SrTa2O7 | Li2 O7 Sr Ta2 |  |  |  | 3.9 | 10.1039/b312620j | mp-6259 | 7221013 |  |  |  |  | 1 | 3.847 | 3.847 | 18.1094 | I4/mmm |  | 3.94070066 | 3.94070016 | 9.44985323 | 1 |  | 3 | 0.2 | 29.8 | [5 empty] | 1 | [7 empty] | 14 | 140.223 | 0.09984096 | 1.833333 | 2.333333 | 0.5 | 2.333333 | 0.2619048 | 0.3333333 | 0.07142857 | 0.3333333 | 0.95 | 3.44 | 2.49 | 2.499167 | 2.499167 | 5.794415
K2SrTa2O7 | K2 O7 Sr Ta2 |  |  |  | 3.9 | 10.1039/b312620j | -1 | -1 |  |  |  |  | 0 | 3.9974 | 3.9974 | 12.133 | P4/mmm |  | 0 |  |  | 1 |  | 3 | 1.1 | 748 | [5 empty] | 1 | [7 empty] | 14 | 0 |  | 1.833333 | 2.333333 | 0.5 | 2.333333 | 0.2619048 | 0.3333333 | 0.07142857 | 0.3333333 | 0.82 | 3.44 | 2.62 | 2.4725 | 2.4725 | 5.697112
Rb2SrTa2O7 | O7 Rb2 Sr Ta2 |  |  |  | 3.9 | 10.1039/b312620j | -1 | -1 |  |  |  |  | 0 | 3.9727 | 3.9727 | 12.7632 | P4/mmm |  | 0 |  |  | 1 |  | 3 | 1.6 | 176 | [5 empty] | 1 | [7 empty] | 14 | 0 |  | 1.833333 | 2.333333 | 0.5 | 2.333333 | 0.2619048 | 0.3333333 | 0.07142857 | 0.3333333 | 0.82 | 3.44 | 2.62 | 2.4725 | 2.4725 | 5.682189
KTaO3 | K O3 Ta |  |  |  | 3.6 | 10.1039/b312620j | mp-3614 | 2102087 |  |  |  |  | 1 | [5 empty] | 3.99488137 | 3.99488137 | 3.99488137 |  |  |  | 1.5 | 49.4 | [5 empty] | 1 | [7 empty] | 6 | 63.75462 | 0.09411083 | 1.8 | 2.4 | 0.6 | 2.8 | 0.2368421 | 0.3157895 | 0.07894737 | 0.3684211 | 0.82 | 3.44 | 2.62 | 2.528 | 2.528 | 5.795229476
K6La2Ta6O21 | K6 La2 O21 Ta6 |  |  |  | 4 | 10.1021/cm050982c | -1 | -1 |  |  |  |  | 0 | 3.9608 | 3.9608 | 21.8126 | I4/mmm |  | 0 |  |  | 1 |  |  | 3.7 | 292 | 400 W Hg-lamp |  |  |  |  | 1 | [7 empty] | 42 | 0 |  | 1.828571 | 2.4 | 0.5714286 | 2.4 | 0.2539683 | 0.3333333 | 0.07936508 | 0.3333333 | 0.82 | 3.44 | 2.62 | 2.524571 | 2.524571 | 5.788859
H6La2Ta6O21 | H6 La2 O21 Ta6 |  |  |  | 4 | 10.1021/cm050982c | -1 | -1 |  |  |  |  | 0 | 3.9484 | 3.9484 | 9.7742 | P4/mmm |  | 0 |  |  | 1 |  |  | 7.8 | 316 | [5 empty] | 1 | [7 empty] | 42 | 0 |  | 1.828571 | 2.4 | 0.5714286 | 2.4 | 0.2539683 | 0.3333333 | 0.07936508 | 0.3333333 | 1.1 | 3.44 | 2.34 | 2.761143 | 2.761143 | 6.60408
LaTa3O9 | La O9 Ta3 |  |  |  | 4 | 10.1021/cm050982c | mp-5308 | 1540895 |  |  |  |  | 0 | [5 empty] | 0 |  |  | 1 |  |  | 3.3 | 70 | [5 empty] | 1 | [7 empty] | 18 | 0 |  | 2 | 2.769231 | 0.7692308 | 3.230769 | 0.2280702 | 0.3157895 | 0.0877193 | 0.3684211 | 1.1 | 3.44 | 2.34 | 2.812308 | 2.812308 | 6.364037
H2SrTa2O7 | H2 O7 Sr Ta2 |  |  |  | 3.9 | 10.1021/cm050982c | mp-990430 | -1 |  |  |  |  | 1 | [5 empty] | 9.90515426 | 9.90515426 | 9.90515426 | 1 |  |  | 4 | 770 | [5 empty] | 1 | [7 empty] | 14 | 150.757 | 0.0928647 | 1.833333 | 2.333333 | 0.5 | 2.333333 | 0.2619048 | 0.3333333 | 0.07142857 | 0.3333333 | 0.95 | 3.44 | 2.49 | 2.7025 | 2.7025 | 6.489688
K2Sr1.5Ta3O10 | K2 O10 Sr1.5 Ta3 |  |  |  | 4.1 | 10.1016/j.cplett.2006.12.047 | -1 | -1 |  |  |  |  | 0 | 3.9499 | 3.9499 | 17.031 | P4/mmm |  | 0 |  |  | 1 |  |  |  |  | 400 W Hg-lamp, Pt, 14% CH3OH |  |  |  |  | 1 | [7 empty] | 20 | 0 |  | 1.878788 | 2.424242 | 0.5454545 | 2.545455 | 0.2540984 | 0.3278689 | 0.07377049 | 0.3442623 | 0.82 | 3.44 | 2.62 | 2.543333 | 2.543333 | 5.839828
Sr3Ti2O7 | O7 Sr3 Ti2 |  |  |  | 3.2 | 10.1016/j.ijhydene.2005.10.005 | mp-3349 | 1530317 |  |  |  |  | 1 | [5 empty] | 3.90867599 | 3.9086761 | 10.55260473 | 1 |  |  | 3.49 | [14 empty] | 14 | 155.5914 | 0.08997929 | 2 | 2.333333 | 0.3333333 | 0 | 0.4285714 | 0.5 | 0.07142857 | 0 | 0.95 | 3.44 | 2.49 | 2.500833 | 2.500833 | 5.691761
Na2Ca2Nb4O13 | Ca2 Na2 Nb4 O13 |  |  |  | 3.3 | 10.1111/jace.12122 | -1 | 1544411 |  |  |  |  | 0 | 3.8918 | 3.882 | 36.127 | Immm |  | 0 |  |  | 1 |  | 4 | 4.6 | [5 empty] | 1 | [8 empty] | 26 | 0 |  | 1.714286 | 2.47619 | 0.7619048 | 0 | 0.3461538 | 0.5 | 0.1538462 | 0 | 0.93 | 3.44 | 2.51 | 2.618095 | 2.618095 | 5.961513
Sr2FeTaO6 | Fe O6 Sr2 Ta |  |  |  | 2.01 | 10.1016/j.apcatb.2017.01.011 | mp-31760 | 1528814 |  |  |  |  | 4 | 5.63 | 5.63 | 7.951 | Pbnm |  | 5.667175 | 9.81577371 | 9.81532669 | 1 |  |  | inf | 1 | [13 empty] | 12 | 515.3235 | 0.09314537 | 2 | 2.4 | 0.9 | 1.4 | 0.2985075 | 0.358209 | 0.1343284 | 0.2089552 | 0.95 | 3.44 | 2.49 | 2.587 | 2.587 | 5.894861207
Sr3FeTaO8 | Fe O8 Sr3 Ta |  |  |  | 2.21 | 10.1016/j.apcatb.2017.01.012 | -1 | -1 |  |  |  |  | 0 | 3.9668 | 5.63 | 20.598 | I4/mmm |  | 0 |  |  | 1 |  |  | 2 | 1 | [13 empty] | 16 | 0 |  | 2 | 2.461538 | 0.6923077 | 1.076923 | 0.3209877 | 0.3950617 | 0.1111111 | 0.1728395 | 0.95 | 3.44 | 2.49 | 2.592308 | 2.592308 | 5.91548
Sr4FeTaO9 | Fe O9 Sr4 Ta |  |  |  | 2.27 | 10.1016/j.apcatb.2017.01.013 | -1 | -1 |  |  |  |  | 0 | 3.9493 | 5.63 | 12.727 | I4/mmm |  | 0 |  |  | 1 |  |  | 1 | 1 |  |  |  |  | 1 | 1 |  |  | 1 |  |  |  |  | 18 | 0 |  | 2 | 2.4 | 0.6 | 0.9333333 | 0.3370787 | 0.4044944 | 0.1011236 | 0.1573034 | 0.95 | 3.44 | 2.49 | 2.539333 | 2.539333 | 5.820952398
K2.33Sr0.67Nb5O14.335 | K2.33 Nb5 O14.335 Sr0.67 |  |  |  | 3.157 | 10.1016/j.ijhydene.2009.07.047 | -1 | -1 |  |  |  |  | 0 | 12.449 | 12.449 | 9.2 | P4/mbm |  | 0 |  |  | 1 | 1 | 3 | 11.6 | [6 empty] | 1 | [7 empty] | 28.67 | 0 |  | 1.671816 | 2.567271 | 0.8954556 | 0 | 0.3256017 | 0.5 | 0.1743983 | 0 | 0.82 | 3.44 | 2.62 | 2.680076 | 2.680076 | 6.037019
H2.33Sr0.67Nb5O14.335 | H2.33 Nb5 O14.335 Sr0.67 |  |  |  | 3.188 | 10.1016/j.ijhydene.2009.07.047 | -1 | -1 |  |  |  |  | 0 | 12.449 | 12.449 | 8.11 |  |  | 0 |  |  | 1 |  | 3 | 11.72 | [6 empty] | 1 | [7 empty] | 28.67 | 0 |  | 1.671816 | 2.567271 | 0.8954556 | 0 | 0.3256017 | 0.5 | 0.1743983 | 0 | 0.95 | 3.44 | 2.49 | 2.824039 | 2.824039 | 6.533111
H2.33Sr0.67Nb5O14.335 | H2.33 Nb5 O14.335 Sr0.67 |  | Pt | 1.12 | 3.204 | 10.1016/j.ijhydene.2009.07.047 | -1 | -1 |  |  |  |  | 0 | 12.449 | 12.449 | 8.04 |  |  | 0 |  |  | 1 |  | 3 | 11.64 | [14 empty] | 28.67 | 0 |  | 1.671816 | 2.567271 | 0.8954556 | 0 | 0.3256017 | 0.5 | 0.1743983 | 0 | 0.95 | 3.44 | 2.49 | 2.824039 | 2.824039 | 6.533111
Bi2W2O9 | Bi2 O9 W2 |  |  |  | 3 | 10.1246/cl.1999.1103 | mp-1197485 | 7213033 |  |  |  |  | 4 | [5 empty] | 5.452661 | 5.45315 | 24.558718 |  |  |  |  | 1 | [5 empty] | 1 | [7 empty] | 18 | 730.2333 | 0.09859863 | 2 | 3.230769 | 2.153846 | 4.307692 | 0.1710526 | 0.2763158 | 0.1842105 | 0.3684211 | 2.02 | 3.44 | 1.42 | 3.055385 | 3.055385 | 6.520338
Bi2WO6 | Bi2 O6 W |  |  |  | 2.8 | 10.1246/cl.1999.1103 | mp-554500 | 1528730 |  |  |  |  | 2 | [5 empty] | 8.31958214 | 8.31958214 | 8.24255817 |  |  | 1 |  | 1 | [5 empty] | 1 | [7 empty] | 12 | 248.8092 | 0.09645947 | 2 | 3.333333 | 2.666667 | 4.666667 | 0.1578947 | 0.2631579 | 0.2105263 | 0.3684211 | 2.02 | 3.44 | 1.42 | 3.004444 | 3.004444 | 6.422834
Bi14W2O27 | Bi14 O27 W2 |  |  |  | 2.8 | 10.1246/cl.1999.1103 | -1 | -1 | sd_1922152 |  |  |  | 0 | [5 empty] | 0 | [6 empty] | 1 | [5 empty] | 1 | [7 empty] | 54 | 0 |  | 2 | 3.488372 | 3.44186 | 5.209302 | 0.1414474 | 0.2467105 | 0.2434211 | 0.3684211 | 2.02 | 3.44 | 1.42 | 2.927442 | 2.927442 | 6.275444
Bi2Ti2O7 | Bi2 O7 Ti2 |  |  |  | 2.9 | 10.1246/cl.1999.1103 | mp-559482 | 1533740 |  |  |  |  | 2 | [5 empty] | 7.36317079 | 7.36317079 | 7.36317079 |  |  |  |  | 1 | [5 empty] | 1 | [7 empty] | 14 | 282.2797 | 0.0991924 | 2 | 3.090909 | 2.181818 | 2.545455 | 0.2037037 | 0.3148148 | 0.2222222 | 0.2592593 | 1.54 | 3.44 | 1.9 | 2.836364 | 2.836364 | 6.173509
Bi4Ti3O12 | Bi4 O12 Ti3 |  |  |  | 3.1 | 10.1246/cl.1999.1103 | mp-1179025 | 1528445 |  |  |  |  | 1 | [5 empty] | 3.86469438 | 3.86469438 | 16.97887473 |  |  |  |  | 1 | [5 empty] | 1 | [7 empty] | 24 | 251.011 | 0.09561334 | 2 | 3.157895 | 2.421053 | 2.947368 | 0.19 | 0.3 | 0.23 | 0.28 | 1.54 | 3.44 | 1.9 | 2.841053 | 2.841053 | 6.172959
Bi3TiNbO9 | Bi3 Nb O9 Ti |  |  |  | 3.1 | 10.1246/cl.1999.1103 | mp-1216832 | 1529003 |  |  |  |  | 1 | [5 empty] | 12.95140779 | 12.95140779 | 12.95140779 |  |  |  |  | 1 | [5 empty] | 1 | [7 empty] | 18 | 189.231 | 0.09512185 | 1.928571 | 3.214286 | 2.571429 | 3 | 0.18 | 0.3 | 0.24 | 0.28 | 1.54 | 3.44 | 1.9 | 2.868571 | 2.868571 | 6.249143
Bi2MoO6 | Bi2 Mo O6 |  |  |  | 3 | 10.1246/cl.1999.1103 | mp-23423 | 1525625 |  |  |  |  | 16 | [5 empty] | 22.855297 | 5.655962 | 17.48922452 |  |  |  |  | 1 | [5 empty] | 1 | [7 empty] | 12 | 2260.712 | 0.08492901 | 1.888889 | 3.333333 | 2.777778 | 3.111111 | 0.17 | 0.3 | 0.25 | 0.28 | 2.02 | 3.44 | 1.42 | 2.982222 | 2.982222 | 6.37613767
BaBi4Ti4O15 | Ba Bi4 O15 Ti4 |  |  |  | 3.3 | 10.1246/cl.1999.1103 | mp-1227554 | 1531494 |  |  |  |  | 1 | [5 empty] | 20.55167809 | 20.55167809 | 20.55167809 |  |  |  |  | 1 | [5 empty] | 1 | [7 empty] | 30 | 309.5919 | 0.09690176 | 2 | 3 | 2 | 2.333333 | 0.2142857 | 0.3214286 | 0.2142857 | 0.25 | 0.89 | 3.44 | 2.55 | 2.780417 | 2.780417 | 6.084789
Bi2MoO6 | Bi2 Mo O6 |  |  |  | 2.64 | 10.1246/cl.2005.1528 | mp-23423 | 1525625 |  |  |  |  | 16 | [5 empty] | 22.855297 | 5.655962 | 17.48922452 | 1 |  |  | 2.3 | 1 |  |  |  |  | 1 | [8 empty] | 12 | 2260.712 | 0.08492901 | 1.888889 | 3.333333 | 2.777778 | 3.111111 | 0.17 | 0.3 | 0.25 | 0.28 | 2.02 | 3.44 | 1.42 | 2.982222 | 2.982222 | 6.37613767
PbBi2Nb2O9 | Bi2 Nb2 O9 Pb |  |  |  | 2.88 | 10.1021/ja049676a | mp-23101 | 1531664 |  |  |  |  | 1 | 5.496 | 5.496 | 25.55 | A21am |  | 12.86882012 | 12.86882012 | 12.86882012 | 1 |  |  |  | 1 | [5 empty] | 1 | [7 empty] | 18 | 197.4404 | 0.09116676 | 1.857143 | 3.142857 | 2.714286 | 3 | 0.1733333 | 0.2933333 | 0.2533333 | 0.28 | 1.6 | 3.44 | 1.84 | 2.895 | 2.895 | 6.260504
TiO2 | O2 Ti |  | N | NaN | 2.73 | 10.1021/ja049676a | mp-1245098 | 1010942 |  |  |  |  | 30 | [5 empty] | 10.59112378 | 10.78473663 | 10.48617618 |  |  |  |  | 1 | [5 empty] | 1 | [7 empty] | 4 | 1182.741 | 0.1014592 | 2 | 2.666667 | 0.6666667 | 0 | 0.375 | 0.5 | 0.125 | 0 | 1.54 | 3.44 | 1.9 | 2.806667 | 2.806667 | 6.1769976
CaBi2Nb2O9 | Bi2 Ca Nb2 O9 |  |  |  | 3.46 | 10.1016/j.ijhydene.2009.04.021 | mp-555616 | -1 |  |  |  |  | 1 |  |  |  | A21am |  | 13.83861243 | 13.83861243 | 13.83861243 |  | PDF#49-0608 |  |  | 1 | [5 empty] | 1 | [7 empty] | 18 | 208.2631 | 0.08642915 | 1.857143 | 3 | 2 | 2 | 0.2096774 | 0.3387097 | 0.2258065 | 0.2258065 | 1 | 3.44 | 2.44 | 2.8 | 2.8 | 6.202086
SrBi2Nb2O9 | Bi2 Nb2 O9 Sr |  |  |  | 3.43 | 10.1016/j.ijhydene.2009.04.021 | mp-23614 | 1531753 |  |  |  |  | 2 |  |  |  | A21am |  | 13.01244535 | 13.01244535 | 5.688484 |  | PDF#49-0608 |  |  | 1 | [5 empty] | 1 | [7 empty] | 18 | 408.0805 | 0.08821789 | 1.857143 | 3 | 2 | 2 | 0.2096774 | 0.3387097 | 0.2258065 | 0.2258065 | 0.95 | 3.44 | 2.49 | 2.796429 | 2.796429 | 6.18813
BaBi2Nb2O9 | Ba Bi2 Nb2 O9 |  |  |  | 3.3 | 10.1016/j.ijhydene.2009.04.021 | mp-555867 | 7221049 |  |  |  |  | 2 |  |  |  | I4/mmm |  | 13.05287155 | 13.05287155 | 5.760265 |  | PDF#38-1418 |  |  | 1 | [5 empty] | 1 | [7 empty] | 18 | 419.8791 | 0.08573897 | 1.857143 | 3 | 2 | 2 | 0.2096774 | 0.3387097 | 0.2258065 | 0.2258065 | 0.89 | 3.44 | 2.55 | 2.792143 | 2.792143 | 6.174179
CaBi2Ta2O9 | Bi2 Ca O9 Ta2 |  |  |  | 3.67 | 10.1016/j.jssc.2008.05.020 | mp-556848 | 1525923 |  |  |  |  | 1 | 5.467 | 5.427 | 24.931 | A21am |  | 13.46934785 | 13.46934785 | 13.46934785 | 1 | PDF#49-0608 |  | 1.96 | 1 |  |  | 1 |  |  | 1 | [7 empty] | 18 | 189.2215 | 0.09512662 | 2 | 3 | 1.857143 | 4 | 0.1842105 | 0.2763158 | 0.1710526 | 0.3684211 | 1 | 3.44 | 2.44 | 2.785714 | 2.785714 | 6.216117
SrBi2Ta2O9 | Bi2 O9 Sr Ta2 |  |  |  | 3.64 | 10.1016/j.jssc.2008.05.020 | mp-554675 | 1521923 |  |  |  |  | 1 | 5.473 | 5.527 | 25.031 | A21am |  | 12.88926011 | 12.88926011 | 12.88926011 | 1 | PDF#49-0608 |  | 2.36 | 1 |  |  | 1 |  |  | 1 | [7 empty] | 18 | 195.032 | 0.09229253 | 2 | 3 | 1.857143 | 4 | 0.1842105 | 0.2763158 | 0.1710526 | 0.3684211 | 0.95 | 3.44 | 2.49 | 2.782143 | 2.782143 | 6.202161
BaBi2Ta2O9 | Ba Bi2 O9 Ta2 |  |  |  | 3.52 | 10.1016/j.jssc.2008.05.020 | mp-23611 | 1525921 |  |  |  |  | 1 | 3.954 | 3.954 | 25.487 | I4/mmm |  | 12.93976145 | 12.93976145 | 12.93976145 | 1 |  |  | 2.18 | 1 |  |  | 1 |  |  | 1 | [7 empty] | 18 | 198.961 | 0.09047001 | 2 | 3 | 1.857143 | 4 | 0.1842105 | 0.2763158 | 0.1710526 | 0.3684211 | 0.89 | 3.44 | 2.55 | 2.777857 | 2.777857 | 6.18821
K0.5La0.5Bi2Ta2O9 | Bi2 K0.5 La0.5 O9 Ta2 |  |  |  | 3.44 | 10.1016/j.ijhydene.2012.05.090 | -1 | -1 |  |  |  |  | 0 | 5.492 | 5.565 | 24.88 | I4/mmm |  | 0 |  |  |  | JCPD 49e0609 |  | 1.3 | 1 |  |  |  |  | 1 | 1 | [7 empty] | 18 | 0 |  | 1.964286 | 3 | 1.892857 | 4 | 0.1809211 | 0.2763158 | 0.1743421 | 0.3684211 | 0.82 | 3.44 | 2.62 | 2.782857 | 2.782857 | 6.192924
K0.5La0.5Bi2Nb2O9 | Bi2 K0.5 La0.5 Nb2 O9 |  |  |  | 3.22 | 10.1016/j.ijhydene.2012.05.090 | -1 | -1 |  |  |  |  | 0 | 5.502 | 5.507 | 25.09 | I4/mmm |  | 0 |  |  |  | JCPD 49e0607 |  | 3.2 | 1 |  |  |  |  | 1 | 1 | [7 empty] | 18 | 0 |  | 1.821429 | 3 | 2.035714 | 2 | 0.2056452 | 0.3387097 | 0.2298387 | 0.2258065 | 0.82 | 3.44 | 2.62 | 2.797143 | 2.797143 | 6.178893
H1.9K0.3La0.5Bi0.1Ta2O7 | H1.9 Bi0.1 K0.3 La0.5 O7 Ta2 |  |  |  | 4 | 10.1016/j.ijhydene.2012.05.090 | -1 | -1 |  |  |  |  | 0 | 3.906 | 3.906 | 9.884 |  |  | 0 | [5 empty] | 3.5 | 1 |  |  |  |  | 1 | 1 | [7 empty] | 14 | 0 |  | 1.813559 | 2.398305 | 0.6355932 | 2.491525 | 0.2471132 | 0.3267898 | 0.08660508 | 0.3394919 | 0.82 | 3.44 | 2.62 | 2.733729 | 2.733729 | 6.521734
H1.6K0.2La0.3Bi0.1Nb2O6.5 | H1.6 Bi0.1 K0.2 La0.3 Nb2 O6.5 |  |  |  | 3.49 | 10.1016/j.ijhydene.2012.05.090 | -1 | -1 |  |  |  |  | 0 | 3.903 | 3.903 | 10.05 |  |  | 0 | [5 empty] | 7.3 | 1 |  |  |  |  | 1 | 1 | [7 empty] | 13 | 0 |  | 1.64486 | 2.457944 | 0.8691589 | 0.1308411 | 0.3223443 | 0.481685 | 0.1703297 | 0.02564103 | 0.82 | 3.44 | 2.62 | 2.782804 | 2.782804 | 6.540348
K2LaTa5O15 | K2 La O15 Ta5 |  |  |  | 4 | 10.1016/j.ijhydene.2012.05.090 | mp-1204933 | -1 | sd_1820105 |  |  |  | 0 | [5 empty] | 0 | [5 empty] | 2.1 | 1 |  |  |  |  | 1 | 1 | [7 empty] | 34 | 0 |  | 1.92 | 2.72 | 0.64 | 2.8 | 0.2376238 | 0.3366337 | 0.07920792 | 0.3465347 | 0.82 | 3.44 | 2.62 | 2.7488 | 2.7488 | 6.230557
H1.8Ca0.8Bi0.2Ta2O7 | Bi0.2 Ca0.8 H1.8 O7 Ta2 |  |  |  | 3.7 | 10.1016/j.ijhydene.2012.05.090 | -2 | -1 |  |  |  |  | 0 | [5 empty] | 0 | [20 empty] | 14 | 0 |  | 1.847458 | 2.423729 | 0.6779661 | 2.610169 | 0.2443946 | 0.3206278 | 0.0896861 | 0.3452915 | 1 | 3.44 | 2.44 | 2.732542 | 2.732542 | 6.512318
H1.8Sr0.8Bi0.2Ta2O7 | Bi0.2 H1.8 O7 Sr Ta2 |  |  |  | 3.9 | 10.1016/j.ijhydene.2012.05.090 | -2 | -1 |  |  |  |  | 0 | [5 empty] | 0 | [20 empty] | 14 | 0 |  | 1.85 | 2.383333 | 0.6666667 | 2.566667 | 0.2477679 | 0.3191964 | 0.08928571 | 0.34375 | 0.95 | 3.44 | 2.49 | 2.6995 | 2.6995 | 6.438645
H1.9Ba0.8Bi0.1Ta2O7 | Ba0.8 Bi0.1 H1.9 O7 Ta2 |  |  |  | 4 | 10.1016/j.ijhydene.2012.05.090 | -2 | -1 |  |  |  |  | 0 | [5 empty] | 0 | [20 empty] | 14 | 0 |  | 1.838983 | 2.398305 | 0.5932203 | 2.491525 | 0.2511574 | 0.3275463 | 0.08101852 | 0.3402778 | 0.89 | 3.44 | 2.55 | 2.72661 | 2.72661 | 6.511783
H1.9K0.3La0.5Bi0.1Ta2O7 | Bi0.1 H1.9 K0.3 La0.5 O7 Ta2 |  |  |  | 4.3 | 10.1016/j.ijhydene.2012.05.090 | -2 | -1 |  |  |  |  | 0 | [5 empty] | 0 | [20 empty] | 14 | 0 |  | 1.813559 | 2.398305 | 0.6355932 | 2.491525 | 0.2471132 | 0.3267898 | 0.08660508 | 0.3394919 | 0.82 | 3.44 | 2.62 | 2.733729 | 2.733729 | 6.521734
Bi4Nb8OCl | Bi4 Cl Nb8 O |  |  |  | 2.39 | 10.1021/jacs.5b11191 | -1 | -1 |  |  |  |  | 0 | 5.493 | 5.493 | 28.75 |  | 14.375 | 0 |  |  | 1 |  |  |  | 1 |  |  |  | 1 | 1 | 1 | [7 empty] | 2 | 0 |  | 1.428571 | 1.5 | 5.142857 | 4 | 0.1183432 | 0.1242604 | 0.4260355 | 0.3313609 | 1.6 | 3.44 | 1.84 | 1.962857 | 1.962857 | 4.499325
BiOCl | Bi Cl O |  |  |  | 3.42 | 10.1021/jacs.5b11191 | mp-22939 | 1011175 |  |  |  |  | 2 | [5 empty] | 3.8933967 | 3.8933967 | 7.49318875 |  |  |  |  | 1 | [5 empty] | 1 | [7 empty] | 2 | 113.5858 | 0.03521567 | 2 | 4 | 3.333333 | 4.666667 | 0.1428571 | 0.2857143 | 0.2380952 | 0.3333333 | 2.02 | 3.44 | 1.42 | 2.873333 | 2.873333 | 6.647899
Bi4NbO8Cl | Bi4 Cl Nb O8 |  |  |  | 2.39 | 10.1039/c8cy00959g | mp-23630 | 1529527 |  |  |  |  | 4 | [5 empty] | 5.50261782 | 5.55825167 | 28.88222052 | 1 | JCPDS 84-0843 | [6 empty] | 1 | 1 | 1 |  |  | 1 |  |  |  |  | 16 | 883.3608 | 0.07245058 | 1.928571 | 3.5 | 3.142857 | 4 | 0.1534091 | 0.2784091 | 0.25 | 0.3181818 | 1.6 | 3.44 | 1.84 | 2.882857 | 2.882857 | 6.35005
Bi4NbO8Br | Bi4 Br Nb O8 |  |  |  | 2.22 | 10.1039/c8cy00959g | mp-1198841 | -1 |  |  |  |  | 4 | [5 empty] | 5.580904 | 5.653938 | 29.812772 | 1 | JCPDS 54-0818 | [6 empty] | 1 | 1 | 1 |  |  | 1 |  |  |  |  | 16 | 940.7147 | 0.06803338 | 1.928571 | 3.5 | 3.857143 | 4 | 0.1451613 | 0.2634409 | 0.2903226 | 0.3010753 | 1.6 | 3.44 | 1.84 | 2.868571 | 2.868571 | 6.299945
Bi4TaO8Cl | Bi4 Cl O8 Ta |  |  |  | 2.29 | 10.1039/c8cy00959g | mp-558314 | 7221321 |  |  |  |  | 1 | [5 empty] | 3.907064 | 3.907064 | 14.317355 | 1 | JCPDS 54-0124 | [6 empty] | 1 | 1 | 1 |  |  | 1 |  |  |  |  | 16 | 218.5566 | 0.07320759 | 2 | 3.5 | 3.071429 | 5 | 0.1473684 | 0.2578947 | 0.2263158 | 0.3684211 | 1.5 | 3.44 | 1.94 | 2.875714 | 2.875714 | 6.357066
Bi4TaO8Br | Bi4 Br O8 Ta |  |  |  | 2.27 | 10.1039/c8cy00959g | mp-554207 | -1 |  |  |  |  | 4 | [5 empty] | 5.49521318 | 5.54216272 | 29.45139572 | 1 | JCPDS 54-0819 | [6 empty] | 1 | 1 | 1 |  |  | 1 |  |  |  |  | 16 | 896.953 | 0.07135268 | 2 | 3.5 | 3.785714 | 5 | 0.14 | 0.245 | 0.265 | 0.35 | 1.5 | 3.44 | 1.94 | 2.861429 | 2.861429 | 6.30696
HLaTa2O7 | H La O7 Ta2 |  |  |  | 3.8 | 10.1039/B301938C | -1 | -1 | sd_1241784 |  |  |  | 0 | 3.89 | 3.89 | 10.34 | I4/mmm |  | 0 |  |  | 1 |  | 2 | [15 empty] | 14 | 0 |  | 1.909091 | 2.545455 | 0.6363636 | 2.545455 | 0.25 | 0.3333333 | 0.08333333 | 0.3333333 | 1.1 | 3.44 | 2.34 | 2.761818 | 2.761818 | 6.444863
NaLaTa2O7 | La Na O7 Ta2 |  |  |  | 3.85 | 10.1039/B301938C | mp-1220741 | 1544432 |  |  |  |  | 1 | 3.85 | 3.85 | 12.77 | I4/mmm |  | 11.21002991 | 11.21002991 | 11.21002991 | 1 |  | 2 |  | 1 | [13 empty] | 14 | 167.364 | 0.08365001 | 1.909091 | 2.545455 | 0.6363636 | 2.545455 | 0.25 | 0.3333333 | 0.08333333 | 0.3333333 | 0.93 | 3.44 | 2.51 | 2.646364 | 2.646364 | 6.050952
RbLaTa2O7 | La O7 Rb Ta2 |  |  |  | 3.9 | 10.1039/B301938C | mp-541600 | -1 |  |  |  |  | 1 | 3.88 | 3.88 | 11.07 | P4/mmm |  | 3.910394 | 3.910394 | 11.314458 | 1 |  | 2 |  | 1 | [13 empty] | 14 | 173.0114 | 0.08091951 | 1.909091 | 2.545455 | 0.6363636 | 2.545455 | 0.25 | 0.3333333 | 0.08333333 | 0.3333333 | 0.82 | 3.44 | 2.62 | 2.636364 | 2.636364 | 6.004409
CsLaTa2O7 | Cs La O7 Ta2 |  |  |  | 3.95 | 10.1039/B301938C | -1 | -1 | sd_1432286 |  |  |  | 0 | 3.88 | 3.88 | 11.07 | P4/mmm |  | 0 |  |  | 1 |  | 2 |  | 1 | [13 empty] | 14 | 0 |  | 1.909091 | 2.545455 | 0.6363636 | 2.545455 | 0.25 | 0.3333333 | 0.08333333 | 0.3333333 | 0.79 | 3.44 | 2.65 | 2.633636 | 2.633636 | 5.990886
HPrTa2O7 | H O7 Pr Ta2 |  |  |  | 3.55 | 10.1039/B301938C | -1 | -1 |  |  |  |  | 0 | 3.9 | 3.9 | 11.07 | tetragonal |  | 0 |  |  | 1 |  | 2 |  | 1 | [13 empty] | 14 | 0 |  | 1.909091 | 2.545455 | 0.5454545 | 2.818182 | 0.244186 | 0.3255814 | 0.06976744 | 0.3604651 | 1.13 | 3.44 | 2.31 | 2.764545 | 2.764545 | 6.419635
NaPrTa2O7 | Na O7 Pr Ta2 |  |  |  | 3.55 | 10.1039/B301938C | -1 | -1 |  |  |  |  | 0 | 3.88 | 3.88 | 11.297 | P4/mmm |  | 0 |  |  | 1 |  | 2 |  | 1 | [13 empty] | 14 | 0 |  | 1.909091 | 2.545455 | 0.5454545 | 2.818182 | 0.244186 | 0.3255814 | 0.06976744 | 0.3604651 | 0.93 | 3.44 | 2.51 | 2.649091 | 2.649091 | 6.025725
RbPrTa2O7 | O7 Pr Rb Ta2 |  |  |  | 3.55 | 10.1039/B301938C | -1 | -1 | sd_1050391 |  |  |  | 0 | 3.88 | 3.88 | 10.647 | P4/mmm |  | 0 |  |  | 1 |  | 2 |  | 1 | [13 empty] | 14 | 0 |  | 1.909091 | 2.545455 | 0.5454545 | 2.818182 | 0.244186 | 0.3255814 | 0.06976744 | 0.3604651 | 0.82 | 3.44 | 2.62 | 2.639091 | 2.639091 | 5.979181
CsPrTa2O7 | Cs O7 Pr Ta2 |  |  |  | 3.55 | 10.1039/B301938C | -1 | -1 |  |  |  |  | 0 | 3.88 | 3.88 | 11.066 | P4/mmm |  | 0 |  |  | 1 |  | 2 |  | 1 | [13 empty] | 14 | 0 |  | 1.909091 | 2.545455 | 0.5454545 | 2.818182 | 0.244186 | 0.3255814 | 0.06976744 | 0.3604651 | 0.79 | 3.44 | 2.65 | 2.636364 | 2.636364 | 5.965658
HNdTa2O7 | H Nd O7 Ta2 |  |  |  | 4.2 | 10.1039/B301938C | -1 | -1 |  |  |  |  | 0 | 3.92 | 3.92 | 11.065 | P4/mmm |  | 0 |  |  | 1 |  | 2 |  | 1 | [13 empty] | 14 | 0 |  | 1.909091 | 2.545455 | 0.5454545 | 2.909091 | 0.2413793 | 0.3218391 | 0.06896552 | 0.3678161 | 1.14 | 3.44 | 2.3 | 2.765455 | 2.765455 | 6.421592
NaNdTa2O7 | Na Nd O7 Ta2 |  |  |  | 4.15 | 10.1039/B301938C | -1 | -1 |  |  |  |  | 0 | 3.92 | 3.92 | 11.7911 | P4/mmm |  | 0 |  |  | 1 |  | 2 |  | 1 | [13 empty] | 14 | 0 |  | 1.909091 | 2.545455 | 0.5454545 | 2.909091 | 0.2413793 | 0.3218391 | 0.06896552 | 0.3678161 | 0.93 | 3.44 | 2.51 | 2.65 | 2.65 | 6.027682
RbNdTa2O7 | Nd O7 Rb Ta2 |  |  |  | 4.15 | 10.1039/B301938C | -1 | -1 |  |  |  |  | 0 | 3.92 | 3.92 | 11.5395 | P4/mmm |  | 0 |  |  | 1 |  | 2 |  | 1 | [13 empty] | 14 | 0 |  | 1.909091 | 2.545455 | 0.5454545 | 2.909091 | 0.2413793 | 0.3218391 | 0.06896552 | 0.3678161 | 0.82 | 3.44 | 2.62 | 2.64 | 2.64 | 5.981138
CsNdTa2O7 | Cs Nd O7 Ta2 |  |  |  | 4.15 | 10.1039/B301938C | -1 | -1 |  |  |  |  | 0 | 3.84 | 3.84 | 11.5395 | P4/mmm |  | 0 |  |  | 1 |  | 2 |  | 1 | [13 empty] | 14 | 0 |  | 1.909091 | 2.545455 | 0.5454545 | 2.909091 | 0.2413793 | 0.3218391 | 0.06896552 | 0.3678161 | 0.79 | 3.44 | 2.65 | 2.637273 | 2.637273 | 5.967615
HSmTa2O7 | H O7 Sm Ta2 |  |  |  | 4.15 | 10.1039/B301938C | -1 | -1 |  |  |  |  | 0 | 3.85 | 3.85 | 10.95 | P4/mmm |  | 0 |  |  | 1 |  | 2 |  | 1 | [13 empty] | 14 | 0 |  | 1.909091 | 2.545455 | 0.5454545 | 3.090909 | 0.2359551 | 0.3146067 | 0.06741573 | 0.3820225 | 1.17 | 3.44 | 2.27 | 2.768182 | 2.768182 | 6.42992
NaSmTa2O7 | Na O7 Sm Ta2 |  |  |  | 4.25 | 10.1039/B301938C | -1 | -1 |  |  |  |  | 0 | 3.88 | 3.88 | 11.54 | P4/mmm |  | 0 |  |  | 1 |  | 2 |  | 1 | [13 empty] | 14 | 0 |  | 1.909091 | 2.545455 | 0.5454545 | 3.090909 | 0.2359551 | 0.3146067 | 0.06741573 | 0.3820225 | 0.93 | 3.44 | 2.51 | 2.652727 | 2.652727 | 6.03601
RbSmTa2O7 | O7 Rb Sm Ta2 |  |  |  | 4.25 | 10.1039/B301938C | -1 | -1 |  |  |  |  | 0 | 3.85 | 3.85 | 11.3 | P4/mmm |  | 0 |  |  | 1 |  | 2 |  | 1 | [13 empty] | 14 | 0 |  | 1.909091 | 2.545455 | 0.5454545 | 3.090909 | 0.2359551 | 0.3146067 | 0.06741573 | 0.3820225 | 0.82 | 3.44 | 2.62 | 2.642727 | 2.642727 | 5.989466
CsSmTa2O7 | Cs O7 Sm Ta2 |  |  |  | 4.25 | 10.1039/B301938C | -1 | -1 |  |  |  |  | 0 | 3.76 | 3.76 | 11.41 | P4/mmm |  | 0 |  |  | 1 |  | 2 |  | 1 | [13 empty] | 14 | 0 |  | 1.909091 | 2.545455 | 0.5454545 | 3.090909 | 0.2359551 | 0.3146067 | 0.06741573 | 0.3820225 | 0.79 | 3.44 | 2.65 | 2.64 | 2.64 | 5.975943
LiCa2Ta3O10 | Ca2 Li O10 Ta3 |  |  |  | 3.2 | 10.1246/bcsj.81.401 | mp-774479 | 1522041 |  |  |  |  | 1 | 3.85 | 3.85 | 28.362 | I4/mmm |  | 14.18312793 | 14.18312793 | 14.18312793 | 1 |  |  |  | 1 |  |  |  |  | 1 | [8 empty] | 20 | 215.8165 | 0.09267132 | 1.9375 | 2.5 | 0.5625 | 2.625 | 0.2540984 | 0.3278689 | 0.07377049 | 0.3442623 | 0.98 | 3.44 | 2.46 | 2.6175 | 2.6175 | 6.021714
HCa2Nb3O10 | Ca2 H Nb3 O10 |  |  |  | 3.5 | 10.1021/cm9007766 | -1 | -1 | sd_1050391 |  |  |  | 0 | [5 empty] | 0 |  |  | 1 |  |  | 50 | 1 | [13 empty] | 20 | 0 |  | 1.75 | 2.5 | 0.75 | 0 | 0.35 | 0.5 | 0.15 | 0 | 1 | 3.44 | 2.44 | 2.7125 | 2.7125 | 6.264026
HCa2Nb3O10 | Ca2 H Nb3 O10 |  |  |  | 3.5 | 10.1039/B903692J | -1 | -1 | sd_1050391 |  |  |  | 0 | 3.85 | 3.85 | 29.2967 | tetragonal |  | 0 |  |  | 1 |  |  | 50 | 1 |  |  |  | 1 | 1 | 1 | [7 empty] | 20 | 0 |  | 1.75 | 2.5 | 0.75 | 0 | 0.35 | 0.5 | 0.15 | 0 | 1 | 3.44 | 2.44 | 2.7125 | 2.7125 | 6.264026
HSr2Nb3O10 | H Nb3 O10 Sr2 |  |  |  | 3.3 | 10.1039/B903692J | -1 | -1 |  |  |  |  | 0 | 3.89 | 3.89 | 33.3 | tetragonal |  | 0 |  |  | 1 |  |  | 56 | 1 |  |  |  | 1 | 1 | 1 | [7 empty] | 20 | 0 |  | 1.75 | 2.5 | 0.75 | 0 | 0.35 | 0.5 | 0.15 | 0 | 0.95 | 3.44 | 2.49 | 2.70625 | 2.70625 | 6.239602
HLaNb2O7 | H La Nb2 O7 |  |  |  | 3.23 | 10.1039/B903692J | mp-1205881 | -1 | sd_1241782 |  |  |  | 1 | 3.89 | 3.89 | 21.29 | tetragonal |  | 3.926332 | 3.926332 | 10.74639 | 1 |  |  | 68 | 1 |  |  |  | 1 | 1 | 1 | [7 empty] | 14 | 165.6672 | 0.08450675 | 1.727273 | 2.545455 | 0.8181818 | 0 | 0.3392857 | 0.5 | 0.1607143 | 0 | 1.1 | 3.44 | 2.34 | 2.78 | 2.78 | 6.427005
KSr2Nb3O10 | K Nb3 O10 Sr2 |  |  |  | 3.47 | 10.1016/j.solmat.2010.12.017 | -1 | -1 |  |  |  |  | 0 | 7.821 | 7.765 | 30.08 | P212121 |  | 0 |  |  | 1 | PDF#51-1876 |  |  | 1 | [5 empty] | 1 | [7 empty] | 20 | 0 |  | 1.75 | 2.5 | 0.75 | 0 | 0.35 | 0.5 | 0.15 | 0 | 0.82 | 3.44 | 2.62 | 2.62 | 2.62 | 5.942386
KSr2TaNb2O10 | K Nb2 O10 Sr2 Ta |  |  |  | 3.76 | 10.1016/j.solmat.2010.12.017 | -1 | -1 |  |  |  |  | 0 | 7.821 | 7.765 | 30.96 | P212121 |  | 0 |  |  | 1 |  |  |  | 1 | [5 empty] | 1 | [7 empty] | 20 | 0 |  | 1.8125 | 2.5 | 0.6875 | 0.875 | 0.3085106 | 0.4255319 | 0.1170213 | 0.1489362 | 0.82 | 3.44 | 2.62 | 2.61375 | 2.61375 | 5.94852493
KSr2Ta1.5Nb1.5O10 | K Nb O10 Sr2 Ta |  |  |  | 3.76 | 10.1016/j.solmat.2010.12.017 | -1 | -1 |  |  |  |  | 0 | 7.821 | 7.765 | 29.84 | P212121 |  | 0 |  |  | 1 |  |  |  | 1 | [5 empty] | 1 | [7 empty] | 20 | 0 |  | 1.866667 | 2.666667 | 0.4666667 | 0.9333333 | 0.3146067 | 0.4494382 | 0.07865169 | 0.1573034 | 0.82 | 3.44 | 2.62 | 2.681333 | 2.681333 | 6.089218
KSr2Ta2NbO10 | K Nb O10 Sr2 Ta2 |  |  |  | 3.91 | 10.1016/j.solmat.2010.12.017 | -1 | -1 |  |  |  |  | 0 | 7.821 | 7.765 | 30.08 | P212121 |  | 0 |  |  | 1 |  |  |  | 1 | [5 empty] | 1 | [7 empty] | 20 | 0 |  | 1.875 | 2.5 | 0.625 | 1.75 | 0.2777778 | 0.3703704 | 0.09259259 | 0.2592593 | 0.82 | 3.44 | 2.62 | 2.6075 | 2.6075 | 5.954663
KSr2Ta3O10 | K O10 Sr2 Ta3 |  |  |  | 4.29 | 10.1016/j.solmat.2010.12.017 | -1 | -1 |  |  |  |  | 0 | 7.844 | 7.769 | 29.72 | P212121 |  | 0 |  |  | 1 | PDF#52-1863 |  |  | 1 | [5 empty] | 1 | [7 empty] | 20 | 0 |  | 1.9375 | 2.5 | 0.5625 | 2.625 | 0.2540984 | 0.3278689 | 0.07377049 | 0.3442623 | 0.82 | 3.44 | 2.62 | 2.60125 | 2.60125 | 5.960802055
HSr2Nb3O10 | H Nb3 O10 Sr2 |  |  |  | 3.5 | 10.1016/j.solmat.2010.12.017 | -1 | -1 |  |  |  |  | 0 | 7.814 | 7.814 | 33.06 |  |  | 0 |  |  | 1 |  |  |  | 1 | [5 empty] | 1 | [7 empty] | 20 | 0 |  | 1.75 | 2.5 | 0.75 | 0 | 0.35 | 0.5 | 0.15 | 0 | 0.95 | 3.44 | 2.49 | 2.70625 | 2.70625 | 6.239602
HSr2TaNb2O10 | H Nb2 O10 Sr2 Ta |  |  |  | 3.77 | 10.1016/j.solmat.2010.12.017 | -1 | -1 |  |  |  |  | 0 | 7.814 | 7.814 | 32.86 |  |  | 0 |  |  | 1 |  |  |  | 1 | [5 empty] | 1 | [7 empty] | 20 | 0 |  | 1.8125 | 2.5 | 0.6875 | 0.875 | 0.3085106 | 0.4255319 | 0.1170213 | 0.1489362 | 0.95 | 3.44 | 2.49 | 2.7 | 2.7 | 6.245741
HSr2Ta1.5Nb1.5O10 | H Nb O10 Sr2 Ta |  |  |  | 3.8 | 10.1016/j.solmat.2010.12.017 | -1 | -1 |  |  |  |  | 0 | 7.814 | 7.814 | 32.42 |  |  | 0 |  |  | 1 |  |  |  | 1 | [5 empty] | 1 | [7 empty] | 20 | 0 |  | 1.866667 | 2.666667 | 0.4666667 | 0.9333333 | 0.3146067 | 0.4494382 | 0.07865169 | 0.1573034 | 0.95 | 3.44 | 2.49 | 2.773333 | 2.773333 | 6.406248
HSr2Ta2NbO10 | H Nb O10 Sr2 Ta2 |  |  |  | 3.92 | 10.1016/j.solmat.2010.12.017 | -1 | -1 |  |  |  |  | 0 | 7.814 | 7.814 | 32.58 |  |  | 0 |  |  | 1 |  |  |  | 1 | [5 empty] | 1 | [7 empty] | 20 | 0 |  | 1.875 | 2.5 | 0.625 | 1.75 | 0.2777778 | 0.3703704 | 0.09259259 | 0.2592593 | 0.95 | 3.44 | 2.49 | 2.69375 | 2.69375 | 6.251879
HSr2Ta3O10 | H O10 Sr2 Ta3 |  |  |  | 4.25 | 10.1016/j.solmat.2010.12.017 | -1 | -1 |  |  |  |  | 0 | 7.814 | 7.814 | 31.54 |  |  | 0 |  |  | 1 |  |  |  | 1 | [5 empty] | 1 | [7 empty] | 20 | 0 |  | 1.9375 | 2.5 | 0.5625 | 2.625 | 0.2540984 | 0.3278689 | 0.07377049 | 0.3442623 | 0.95 | 3.44 | 2.49 | 2.6875 | 2.6875 | 6.258018
HSr2Nb3O10 | H Nb3 O10 Sr2 |  | Pt | 4 | 3.35 | 10.1016/j.solmat.2010.12.017 | -1 | -1 |  |  |  |  | 0 | 7.76 | 7.76 | 33 |  |  | 0 |  |  | 1 |  |  |  | 1 | [5 empty] | 1 | [7 empty] | 20 | 0 |  | 1.75 | 2.5 | 0.75 | 0 | 0.35 | 0.5 | 0.15 | 0 | 0.95 | 3.44 | 2.49 | 2.70625 | 2.70625 | 6.239602
HSr2TaNb2O10 | H Nb2 O10 Sr2 Ta |  | Pt | 4 | 3.74 | 10.1016/j.solmat.2010.12.017 | -1 | -1 |  |  |  |  | 0 | 7.76 | 7.76 | 33.08 |  |  | 0 |  |  | 1 |  |  |  | 1 | [5 empty] | 1 | [7 empty] | 20 | 0 |  | 1.8125 | 2.5 | 0.6875 | 0.875 | 0.3085106 | 0.4255319 | 0.1170213 | 0.1489362 | 0.95 | 3.44 | 2.49 | 2.7 | 2.7 | 6.245741
HSr2Ta1.5Nb1.5O10 | H Nb O10 Sr2 Ta |  | Pt | 4 | 3.74 | 10.1016/j.solmat.2010.12.017 | -1 | -1 |  |  |  |  | 0 | 7.76 | 7.76 | 33.24 |  |  | 0 |  |  | 1 |  |  |  | 1 | [5 empty] | 1 | [7 empty] | 20 | 0 |  | 1.866667 | 2.666667 | 0.4666667 | 0.9333333 | 0.3146067 | 0.4494382 | 0.07865169 | 0.1573034 | 0.95 | 3.44 | 2.49 | 2.773333 | 2.773333 | 6.406248
HSr2Ta2NbO10 | H Nb O10 Sr2 Ta2 |  | Pt | 4 | 3.78 | 10.1016/j.solmat.2010.12.017 | -1 | -1 |  |  |  |  | 0 | 7.76 | 7.76 | 33 |  |  | 0 |  |  | 1 |  |  |  | 1 | [5 empty] | 1 | [7 empty] | 20 | 0 |  | 1.875 | 2.5 | 0.625 | 1.75 | 0.2777778 | 0.3703704 | 0.09259259 | 0.2592593 | 0.95 | 3.44 | 2.49 | 2.69375 | 2.69375 | 6.251879
HSr2Ta3O10 | H O10 Sr2 Ta3 |  | Pt | 4 | 3.99 | 10.1016/j.solmat.2010.12.017 | -1 | -1 |  |  |  |  | 0 | 7.76 | 7.76 | 29.18 |  |  | 0 |  |  | 1 |  |  |  | 1 | [5 empty] | 1 | [7 empty] | 20 | 0 |  | 1.9375 | 2.5 | 0.5625 | 2.625 | 0.2540984 | 0.3278689 | 0.07377049 | 0.3442623 | 0.95 | 3.44 | 2.49 | 2.6875 | 2.6875 | 6.258018
KCa2Nb3O10 | Ca2 K Nb3 O10 |  |  |  | 3.5 | 10.1002/anie.201411494 | mp-557195 | 1521061 |  |  |  |  | 4 | [5 empty] | 7.808443 | 7.854881 | 15.19056011 | 1 |  |  |  | 1 |  |  |  |  | 1 |  |  |  | 1 |  |  |  |  | 20 | 924.7469 | 0.08651015 | 1.75 | 2.5 | 0.75 | 0 | 0.35 | 0.5 | 0.15 | 0 | 0.82 | 3.44 | 2.62 | 2.62625 | 2.62625 | 5.96681
NaLaSrNb2NiO9 | La Na Nb2 Ni O9 Sr |  |  |  | 2.84 | 10.1021/cm902137s | -1 | -1 |  |  | 10.1021/ja00113a026 |  | 0 | 3.97 | 3.97 | 22.5 |  |  | 0 | [5 empty] | 1.3 |  |  |  |  | 1 | 1 | 1 | [7 empty] | 18 | 0 |  | 1.8 | 2.4 | 1.133333 | 0 | 0.3375 | 0.45 | 0.2125 | 0 | 0.93 | 3.44 | 2.51 | 2.603333 | 2.603333 | 5.914346
CsLaSrNb2NiO9 | Cs La Nb2 Ni O9 Sr |  |  |  | 3.48 | 10.1021/cm902137s | -1 | -1 |  |  | 10.1021/ja00113a026 |  | 0 | 3.97 | 3.97 | 22.5 |  |  | 0 |  |  |  |  | 3 | 6.1 |  |  |  |  | 1 | 1 | 1 | [7 empty] | 18 | 0 |  | 1.8 | 2.4 | 1.133333 | 0 | 0.3375 | 0.45 | 0.2125 | 0 | 0.79 | 3.44 | 2.65 | 2.594 | 2.594 | 5.870297
HLaSrNb2NiO9 | H La Nb2 Ni O9 Sr |  |  |  | 3.49 | 10.1021/cm902137s | -2 | -1 |  |  | 10.1021/ja00113a026 |  | 0 | [5 empty] | 0 | [5 empty] | 26.7 |  |  |  |  | 1 | 1 | 1 | [7 empty] | 18 | 0 |  | 1.8 | 2.4 | 1.133333 | 0 | 0.3375 | 0.45 | 0.2125 | 0 | 0.95 | 3.44 | 2.49 | 2.688 | 2.688 | 6.203214
H2Ca4Nb6O20 | Ca4 H2 Nb6 O20 |  |  |  | 3.75 | 10.1016/j.jallcom.2006.11.201 | -1 | -1 |  |  |  |  | 0 | 3.853 | 3.853 | 29 |  |  | 0 |  |  | 1 |  | 3 | 2.83 | 1 | [13 empty] | 40 | 0 |  | 1.75 | 2.5 | 0.75 | 0 | 0.35 | 0.5 | 0.15 | 0 | 1 | 3.44 | 2.44 | 2.7125 | 2.7125 | 6.264026
H2Ca4Ta2Nb4O20 | Ca4 H2 Nb4 O20 Ta2 |  |  |  | 3.86 | 10.1016/j.jallcom.2006.11.201 | -1 | -1 |  |  |  |  | 0 | 3.853 | 3.853 | 31.24 |  |  | 0 |  |  | 1 |  | 3 | 6.46 | 1 | [13 empty] | 40 | 0 |  | 1.8125 | 2.5 | 0.6875 | 0.875 | 0.3085106 | 0.4255319 | 0.1170213 | 0.1489362 | 1 | 3.44 | 2.44 | 2.70625 | 2.70625 | 6.270164
H2Ca4Ta3Nb3O20 | Ca4 H2 Nb3 O20 Ta3 |  |  |  | 4.01 | 10.1016/j.jallcom.2006.11.201 | -1 | -1 |  |  |  |  | 0 | 3.853 | 3.853 | 31.54 |  |  | 0 |  |  | 1 |  | 3 | 6.64 | 1 | [13 empty] | 40 | 0 |  | 1.84375 | 2.5 | 0.65625 | 1.3125 | 0.2920792 | 0.3960396 | 0.1039604 | 0.2079208 | 1 | 3.44 | 2.44 | 2.703125 | 2.703125 | 6.273233
H2Ca4Ta4Nb2O20 | Ca4 H2 Nb2 O20 Ta4 |  |  |  | 4.16 | 10.1016/j.jallcom.2006.11.201 | -1 | -1 |  |  |  |  | 0 | 3.853 | 3.853 | 32.4 |  |  | 0 |  |  | 1 |  | 3 | 5.75 | 1 | [13 empty] | 40 | 0 |  | 1.875 | 2.5 | 0.625 | 1.75 | 0.2777778 | 0.3703704 | 0.09259259 | 0.2592593 | 1 | 3.44 | 2.44 | 2.7 | 2.7 | 6.276303
H2Ca4Ta6O20 | Ca4 H2 O20 Ta6 |  |  |  | 4.59 | 10.1016/j.jallcom.2006.11.201 | -1 | -1 |  |  |  |  | 0 | 3.853 | 3.853 | 32.64 | P42212 |  | 0 |  |  | 1 |  | 3 | 7.41 | 1 | [13 empty] | 40 | 0 |  | 1.9375 | 2.5 | 0.5625 | 2.625 | 0.2540984 | 0.3278689 | 0.07377049 | 0.3442623 | 1 | 3.44 | 2.44 | 2.69375 | 2.69375 | 6.282441
RbLaNb2O7 | La Nb2 O7 Rb |  |  |  | 3.3 | 10.1021/cs200643h | mp-553965 | -1 |  | 1 |  |  | 2 | 5.4764 | 22.4042 | 5.1576 | Imma |  | 11.92921406 | 11.92921406 | 11.92921406 | [18 empty] | 14 | 349.0088 | 0.08022721 | 1.727273 | 2.545455 | 0.8181818 | 0 | 0.3392857 | 0.5 | 0.1607143 | 0 | 0.82 | 3.44 | 2.62 | 2.654545 | 2.654545 | 5.986551
AgLaNb2O7 | Ag La Nb2 O7 |  |  |  | 2.98 | 10.1021/cs200643h | mp-1222828 | 1509430 |  | 1 |  |  | 1 | 7.7803 | 7.7803 | 42.5692 | Ia1/acd |  | 11.30538971 | 11.30538971 | 11.30538971 | https://next-gen.materialsproject.org/materials/mp-1178119 | 1 | [16 empty] | 14 | 169.7295 | 0.08248416 | 1.727273 | 2.545455 | 1.727273 | 0 | 0.2878788 | 0.4242424 | 0.2878788 | 0 | 1.1 | 3.44 | 2.34 | 2.755455 | 2.755455 | 6.17826315
RbLaNb2O7 | La Nb2 O7 Rb |  |  |  | 3.3 | 10.1021/cs400466b | mp-553965 | -1 |  | 1 |  |  | 2 | 5.534 | 22.0833 | 5.5033 | Imma |  | 11.92921406 | 11.92921406 | 11.92921406 | 1 |  |  | 1.5 | [14 empty] | 14 | 349.0088 | 0.08022721 | 1.727273 | 2.545455 | 0.8181818 | 0 | 0.3392857 | 0.5 | 0.1607143 | 0 | 0.82 | 3.44 | 2.62 | 2.654545 | 2.654545 | 5.986551
AgLaNb2O7 | Ag La Nb2 O7 |  |  |  | 2.85 | 10.1021/cs400466b | mp-1222828 | 1509430 |  | 1 |  |  | 1 | 3.9045 | 3.9045 | 21.6521 | Ia1/acd |  | 11.30538971 | 11.30538971 | 11.30538971 | 1 |  |  | 4.2 | [14 empty] | 14 | 169.7295 | 0.08248416 | 1.727273 | 2.545455 | 1.727273 | 0 | 0.2878788 | 0.4242424 | 0.2878788 | 0 | 1.1 | 3.44 | 2.34 | 2.755455 | 2.755455 | 6.17826315
RbCa2Nb3O10 | Ca2 Nb3 O10 Rb |  |  |  | 3.5 | 10.1021/cs400466b | mp-20396 | 2238958 |  | 1 |  |  | 1 | 3.865 | 3.865 | 14.9743 | P4/mmm |  | 3.966101 | 3.966101 | 15.283337 | 1 |  |  | 1.9 | [5 empty] | 1 | 1 |  | 1 | [5 empty] | 20 | 240.4062 | 0.08319252 | 1.75 | 2.5 | 0.75 | 0 | 0.35 | 0.5 | 0.15 | 0 | 0.82 | 3.44 | 2.62 | 2.62625 | 2.62625 | 5.961213
AgCa2Nb3O10 | Ag Ca2 Nb3 O10 |  |  |  | 2.65 | 10.1021/cs400466b | -2 | -1 |  | 1 |  |  | 0 | [5 empty] | 0 |  |  | 1 |  |  | 2.1 | 2030 |  |  |  |  | 1 | 1 |  | 1 | [5 empty] | 20 | 0 |  | 1.75 | 2.5 | 1.375 | 0 | 0.3111111 | 0.4444444 | 0.2444444 | 0 | 1 | 3.44 | 2.44 | 2.695625 | 2.695625 | 6.093015
RbSr2Nb3O10 | Nb3 O10 Rb Sr2 |  |  |  | 3.1 | 10.1021/cs400466b | mp-22720 | 1526803 |  | 1 |  |  | 1 | 3.9008 | 3.9008 | 15.317 | P4/mmm |  | 3.986082 | 3.986082 | 15.440419 | 1 |  |  | 2.7 | [5 empty] | 1 | 1 |  | 1 | [5 empty] | 20 | 245.3305 | 0.08152268 | 1.75 | 2.5 | 0.75 | 0 | 0.35 | 0.5 | 0.15 | 0 | 0.82 | 3.44 | 2.62 | 2.62 | 2.62 | 5.93679
AgSr2Nb3O10 | Ag Nb3 O10 Sr2 |  |  |  | 2.66 | 10.1021/cs400466b | -2 | -1 |  | 1 |  |  | 0 | [5 empty] | 0 |  |  | 1 |  |  | 3 | 1256 |  |  |  |  | 1 | 1 |  | 1 | [5 empty] | 20 | 0 |  | 1.75 | 2.5 | 1.375 | 0 | 0.3111111 | 0.4444444 | 0.2444444 | 0 | 0.95 | 3.44 | 2.49 | 2.689375 | 2.689375 | 6.068592
Rb2La2Ti3O10 | La2 O10 Rb2 Ti3 |  |  |  | 3.6 | 10.1021/cs400466b | -1 | -1 |  | 1 |  |  | 0 | 3.9288 | 3.9288 | 30.2698 | P4/mmm |  | 0 |  |  | 1 |  |  | 2.3 | [5 empty] | 1 | 1 |  | 1 | [5 empty] | 20 | 0 |  | 1.882353 | 2.352941 | 0.4705882 | 0 | 0.4 | 0.5 | 0.1 | 0 | 0.82 | 3.44 | 2.62 | 2.521176 | 2.521176 | 5.679341
Ag2La2Ti3O10 | Ag2 La2 O10 Ti3 |  |  |  | 2.4 | 10.1021/cs400466b | mp-6000 | 1509663 |  | 1 |  |  | 1 | 3.8314 | 3.8314 | 28.8714 | I4/mmm |  | 14.88329339 | 14.88329339 | 14.88329339 | 1 |  |  | 3.1 | 230 |  |  |  |  | 1 | 1 |  | 1 | [5 empty] | 20 | 218.4326 | 0.09156142 | 1.882353 | 2.352941 | 1.647059 | 0 | 0.32 | 0.4 | 0.28 | 0 | 1.1 | 3.44 | 2.34 | 2.651765 | 2.651765 | 5.927438
AgLaNb2O7 | Ag La Nb2 O7 |  | Pt | 1 | 3.15 | 10.1021/cs400466b | mp-1222828 | 1509430 |  | 1 |  |  | 1 | 7.7803 | 7.7803 | 42.5692 | Ia1/acd |  | 11.30538971 | 11.30538971 | 11.30538971 |  |  |  |  | 1445 | [13 empty] | 14 | 169.7295 | 0.08248416 | 1.727273 | 2.545455 | 1.727273 | 0 | 0.2878788 | 0.4242424 | 0.2878788 | 0 | 1.1 | 3.44 | 2.34 | 2.755455 | 2.755455 | 6.17826315
AgCa2Nb3O10 | Ag Ca2 Nb3 O10 |  | Pt | 1 | 3.14 | 10.1021/cs400466b | -1 | -1 |  | 1 |  |  | 0 | 3.84 | 3.84 | 15.007 |  |  | 0 | [6 empty] | 13616 | [13 empty] | 20 | 0 |  | 1.75 | 2.5 | 1.375 | 0 | 0.3111111 | 0.4444444 | 0.2444444 | 0 | 1 | 3.44 | 2.44 | 2.695625 | 2.695625 | 6.093015
AgSr2Nb3O10 | Ag Nb3 O10 Sr2 |  | Pt | 1 | 3.22 | 10.1021/cs400466b | -2 | -1 |  | 1 |  |  | 0 | [5 empty] | 0 | [6 empty] | 3265 | [13 empty] | 20 | 0 |  | 1.75 | 2.5 | 1.375 | 0 | 0.3111111 | 0.4444444 | 0.2444444 | 0 | 0.95 | 3.44 | 2.49 | 2.689375 | 2.689375 | 6.068592
Ag2La2Ti3O10 | Ag2 La2 O10 Ti3 |  | Pt | 1 | 3.42 | 10.1021/cs400466b | mp-6000 | 1509663 |  | 1 |  |  | 1 | 7.7803 | 7.7803 | 42.5692 | Ia1/acd |  | 14.88329339 | 14.88329339 | 14.88329339 |  |  |  |  | 763 | [13 empty] | 20 | 218.4326 | 0.09156142 | 1.882353 | 2.352941 | 1.647059 | 0 | 0.32 | 0.4 | 0.28 | 0 | 1.1 | 3.44 | 2.34 | 2.651765 | 2.651765 | 5.927438
Ba5Nb4O15 | Ba5 Nb4 O15 |  |  |  | 3.9 | 10.1246/cl.2006.1052 | mp-3563 | 7039788 |  | 1 |  |  | 1 | [5 empty] | 5.85323813 | 5.85323716 | 11.91281149 |  |  |  | 0.7 | [5 empty] | 1 | 1 | [7 empty] | 30 | 353.4576 | 0.08487581 | 1.833333 | 2.5 | 0.6666667 | 0 | 0.3666667 | 0.5 | 0.1333333 | 0 | 0.89 | 3.44 | 2.55 | 2.602083 | 2.602083 | 5.909873
Ca2Nb2O7 | Ca2 Nb2 O7 |  |  |  | 4.3 | 10.1039/A902892G | mp-4155 | 1011128 |  | 1 |  |  | 2 | [5 empty] | 7.48360946 | 7.48360946 | 7.48360946 |  |  |  | 4.2 | 1 | [13 empty] | 14 | 296.3592 | 0.09447996 | 1.818182 | 2.545455 | 0.7272727 | 0 | 0.3571429 | 0.5 | 0.1428571 | 0 | 1 | 3.44 | 2.44 | 2.661818 | 2.661818 | 6.05373
Sr2Nb2O7 | Nb2 O7 Sr2 |  |  |  | 4.1 | 10.1039/A902892G | mp-15590 | 2002850 |  | 1 |  |  | 8 | [5 empty] | 5.80171801 | 7.97565209 | 27.3520934 |  |  |  | 5.1 | 1 | [13 empty] | 14 | 1265.649 | 0.08849213 | 1.818182 | 2.545455 | 0.7272727 | 0 | 0.3571429 | 0.5 | 0.1428571 | 0 | 0.95 | 3.44 | 2.49 | 2.652727 | 2.652727 | 6.018205
La2Ti2O7 | La2 O7 Ti2 |  |  |  | 3.2 | 10.1039/A902892G | mp-4423 | 1001022 |  | 1 |  |  | 2 | [5 empty] | 7.41544296 | 7.41544296 | 7.41544296 |  |  |  | 5.2 | 1 | [13 empty] | 14 | 288.3343 | 0.0971095 | 2 | 2.545455 | 0.5454545 | 0 | 0.3928571 | 0.5 | 0.1071429 | 0 | 1.1 | 3.44 | 2.34 | 2.669091 | 2.669091 | 5.983197
La4CaTi5O17 | Ca La4 O17 Ti5 |  |  |  | 3.8 | 10.1039/A902892G | -1 | -1 | sd_1835408 | 1 |  |  | 0 | [5 empty] | 0 | [5 empty] | 4.9 | 1 | [13 empty] | 34 | 0 |  | 2 | 2.518519 | 0.5185185 | 0 | 0.3970588 | 0.5 | 0.1029412 | 0 | 1 | 3.44 | 2.44 | 2.651111 | 2.651111 | 5.954436
TiO2 | O2 Ti |  |  |  | 3.1 | 10.1039/A902892G | mp-1245098 | 1010942 |  | 1 |  |  | 30 | [5 empty] | 10.59112378 | 10.78473663 | 10.48617618 |  |  |  | 50 | 1 | [13 empty] | 4 | 1182.741 | 0.1014592 | 2 | 2.666667 | 0.6666667 | 0 | 0.375 | 0.5 | 0.125 | 0 | 1.54 | 3.44 | 1.9 | 2.806667 | 2.806667 | 6.1769976
K4Nb6O17 | K4 Nb6 O17 |  |  |  | 3.3 | 10.1039/A902892G | mp-560692 | 1001842 |  | 1 |  |  | 4 | [5 empty] | 6.604068 | 7.938952 | 33.703336 |  |  |  | 4.5 | 1 | [13 empty] | 34 | 1767.045 | 0.07696465 | 1.62963 | 2.518519 | 0.8888889 | 0 | 0.3235294 | 0.5 | 0.1764706 | 0 | 0.82 | 3.44 | 2.62 | 2.642963 | 2.642963 | 5.958736
KBa2Ta3O10 | Ba2 K O10 Ta3 |  |  |  | 3.5 | 10.1039/A902892G | -2 | -1 |  | 1 |  |  | 0 | [5 empty] | 0 | [5 empty] | 4.2 | 1 | [13 empty] | 20 | 0 |  | 1.9375 | 2.5 | 0.5625 | 2.625 | 0.2540984 | 0.3278689 | 0.07377049 | 0.3442623 | 0.82 | 3.44 | 2.62 | 2.59375 | 2.59375 | 5.936387
Sr2Ta2O7 | O7 Sr2 Ta2 |  |  |  | 4.55 | 10.1016/s1010-6030(01)00574-3 | mp-13664 | 2106523 |  | 1 |  |  | 2 | 3.937 | 27.198 | 5.692 |  |  | 13.81974189 | 13.81974189 | 5.71108702 | 1 |  |  | 0.9 | 1 | [13 empty] | 14 | 309.4414 | 0.09048563 | 2 | 2.545455 | 0.5454545 | 2.545455 | 0.2619048 | 0.3333333 | 0.07142857 | 0.3333333 | 0.95 | 3.44 | 2.49 | 2.634545 | 2.634545 | 6.036062
Sr2Nb0.05Ta0.95O7 | Nb0.05 O7 Sr2 Ta0.95 |  |  |  | 4.43 | 10.1016/s1010-6030(01)00574-3 | -1 | -1 |  | 1 |  |  | 0 | 3.937 | 27.198 | 5.692 |  |  | 0 |  |  | 1 |  |  | 1.2 | 1 | [5 empty] | 1 | [7 empty] | 14 | 0 |  | 1.995 | 2.8 | 0.305 | 1.33 | 0.3102644 | 0.4354588 | 0.0474339 | 0.2068429 | 0.95 | 3.44 | 2.49 | 2.7485 | 2.7485 | 6.245542915
Sr2Nb0.1Ta0.9O7 | Nb0.1 O7 Sr2 Ta0.9 |  |  |  | 4.34 | 10.1016/s1010-6030(01)00574-3 | -1 | -1 |  | 1 |  |  | 0 | 3.937 | 27.198 | 5.692 |  |  | 0 |  |  | 1 |  |  | 1.3 | 1 | [5 empty] | 1 | [7 empty] | 14 | 0 |  | 1.99 | 2.8 | 0.31 | 1.26 | 0.3128931 | 0.4402516 | 0.04874214 | 0.1981132 | 0.95 | 3.44 | 2.49 | 2.749 | 2.749 | 6.24505183
Sr2Nb0.15Ta0.85O7 | Nb0.15 O7 Sr2 Ta0.85 |  |  |  | 4.27 | 10.1016/s1010-6030(01)00574-3 | -1 | -1 |  | 1 |  |  | 0 | 3.937 | 27.198 | 5.692 |  |  | 0 |  |  | 1 |  |  | 1 | 1 | [5 empty] | 1 | [7 empty] | 14 | 0 |  | 1.985 | 2.8 | 0.315 | 1.19 | 0.3155803 | 0.445151 | 0.05007949 | 0.1891892 | 0.95 | 3.44 | 2.49 | 2.7495 | 2.7495 | 6.244560745
Sr2Nb0.25Ta0.75O7 | Nb0.25 O7 Sr2 Ta0.75 |  |  |  | 4.13 | 10.1016/s1010-6030(01)00574-3 | -1 | -1 |  | 1 |  |  | 0 | 3.937 | 27.198 | 5.692 |  |  | 0 |  |  | 1 |  |  | 1.2 | 1 | [5 empty] | 1 | [7 empty] | 14 | 0 |  | 1.975 | 2.8 | 0.325 | 1.05 | 0.3211382 | 0.4552846 | 0.05284553 | 0.1707317 | 0.95 | 3.44 | 2.49 | 2.7505 | 2.7505 | 6.243578575
Sr2Nb0.35Ta0.65O7 | Nb0.35 O7 Sr2 Ta0.65 |  |  |  | 4.07 | 10.1016/s1010-6030(01)00574-3 | -1 | -1 |  | 1 |  |  | 0 | 3.937 | 27.198 | 5.692 |  |  | 0 |  |  | 1 |  |  | 1 | 1 | [5 empty] | 1 | [7 empty] | 14 | 0 |  | 1.965 | 2.8 | 0.335 | 0.91 | 0.3269551 | 0.4658902 | 0.05574043 | 0.1514143 | 0.95 | 3.44 | 2.49 | 2.7515 | 2.7515 | 6.242596405
Sr2Nb0.5Ta0.5O7 | Nb0.5 O7 Sr2 Ta0.5 |  |  |  | 4.03 | 10.1016/s1010-6030(01)00574-3 | -1 | -1 |  | 1 |  |  | 0 | 3.937 | 27.198 | 5.692 |  |  | 0 |  |  | 1 |  |  | 1.2 | 1 | [5 empty] | 1 | [7 empty] | 14 | 0 |  | 1.95 | 2.8 | 0.35 | 0.7 | 0.3362069 | 0.4827586 | 0.06034483 | 0.1206897 | 0.95 | 3.44 | 2.49 | 2.753 | 2.753 | 6.24112315
Sr2Nb0.8Ta0.2O7 | Nb0.8 O7 Sr2 Ta0.2 |  |  |  | 3.96 | 10.1016/s1010-6030(01)00574-3 | -1 | -1 |  | 1 |  |  | 0 | 3.937 | 27.198 | 5.692 |  |  | 0 |  |  | 1 |  |  | 0.8 | 1 | [5 empty] | 1 | [7 empty] | 14 | 0 |  | 1.92 | 2.8 | 0.38 | 0.28 | 0.3568773 | 0.5204461 | 0.07063197 | 0.05204461 | 0.95 | 3.44 | 2.49 | 2.756 | 2.756 | 6.23817664
Sr2Nb2O7 | Nb2 O7 Sr2 |  |  |  | 3.92 | 10.1016/s1010-6030(01)00574-3 | mp-15590 | 2002850 |  | 1 |  |  | 8 | 3.933 | 26.726 | 5.863 | P21 |  | 5.80171801 | 7.97565209 | 27.3520934 | 1 |  |  | 0.6 | 1 | [5 empty] | 1 | [7 empty] | 14 | 1265.649 | 0.08849213 | 1.818182 | 2.545455 | 0.7272727 | 0 | 0.3571429 | 0.5 | 0.1428571 | 0 | 0.95 | 3.44 | 2.49 | 2.652727 | 2.652727 | 6.018205
La2Ti2O7 | La2 O7 Ti2 |  |  |  | 3.82 | 10.1021/jp034229n | mp-4423 | 1001022 |  |  |  |  | 2 | 13.01 | 5.544 | 7.81 | P21 |  | 7.41544296 | 7.41544296 | 7.41544296 | [18 empty] | 14 | 288.3343 | 0.0971095 | 2 | 2.545455 | 0.5454545 | 0 | 0.3928571 | 0.5 | 0.1071429 | 0 | 1.1 | 3.44 | 2.34 | 2.669091 | 2.669091 | 5.983197
NdLaTi2O7 | La Nd O7 Ti2 |  |  |  | 3.68 | 10.1021/jp034229n | -1 | -1 |  |  |  |  | 0 | 13.02 | 5.512 | 7.745 | P21 |  | 0 | [20 empty] | 14 | 0 |  | 2 | 2.545455 | 0.4545455 | 0.3636364 | 0.3728814 | 0.4745763 | 0.08474576 | 0.06779661 | 1.1 | 3.44 | 2.34 | 2.672727 | 2.672727 | 5.959927
Nd2Ti2O7 | Nd2 O7 Ti2 |  |  |  | 3.65 | 10.1021/jp034229n | mp-555785 | 2002197 |  |  |  |  | 2 | 13.02 | 5.48 | 7.68 | P21 |  | 7.28549978 | 7.28550001 | 7.28550129 | [18 empty] | 14 | 273.4407 | 0.1023988 | 2 | 2.545455 | 0.3636364 | 0.7272727 | 0.3548387 | 0.4516129 | 0.06451613 | 0.1290323 | 1.14 | 3.44 | 2.3 | 2.676364 | 2.676364 | 5.936656
Pr2Ti2O7 | O7 Pr2 Ti2 |  |  |  | 2.99 | 10.1021/jp034229n | mp-15201 | -1 |  |  |  |  | 4 | 12.996 | 5.485 | 7.704 | P21 |  | 5.51914343 | 7.72039827 | 13.11704388 | [18 empty] | 14 | 552.7471 | 0.1013122 | 2 | 2.545455 | 0.3636364 | 0.5454545 | 0.3666667 | 0.4666667 | 0.06666667 | 0.1 | 1.13 | 3.44 | 2.31 | 2.674545 | 2.674545 | 5.932742
PrLaTi2O7 | La O7 Pr Ti2 |  |  |  | 2.98 | 10.1021/jp034229n | -1 | -1 |  |  |  |  | 0 | 13.003 | 5.515 | 7.757 | P21 |  | 0 | [20 empty] | 14 | 0 |  | 2 | 2.545455 | 0.4545455 | 0.2727273 | 0.3793103 | 0.4827586 | 0.0862069 | 0.05172414 | 1.1 | 3.44 | 2.34 | 2.671818 | 2.671818 | 5.95797
K2La2Ti3O10 | K2 La2 O10 Ti3 |  |  |  | 2.1 | 10.1016/j.apsusc.2009.05.146 | mp-6548 | -1 |  |  |  |  | 1 | 3.871 | 3.871 | 29.784 | I4/mmm |  | 15.28115725 | 15.28115725 | 15.28115725 | [18 empty] | 20 | 229.9025 | 0.0869934 | 1.882353 | 2.352941 | 0.4705882 | 0 | 0.4 | 0.5 | 0.1 | 0 | 0.82 | 3.44 | 2.62 | 2.521176 | 2.521176 | 5.689875
Cu(I)-K2La2Ti3O10 | Cu2 La2 O10 Ti3 |  |  |  | 2 | 10.1039/c4sc01829j | -1 | -1 |  |  |  |  | 0 | 3.871 | 3.871 | 29.297 |  |  | 0 | [20 empty] | 20 | 0 |  | 1.882353 | 2.352941 | 1.647059 | 0 | 0.32 | 0.4 | 0.28 | 0 | 1.1 | 3.44 | 2.34 | 2.648235 | 2.648235 | 5.93223
Cu(I)-K4Nb6O17 | Cu2.76 K1.24 Nb6 O17 |  |  |  | 2.2 | 10.1039/c4sc01829j | -1 | -1 |  |  |  |  | 0 | 6.604068 | 7.93 | 31.28 |  |  | 0 | [20 empty] | 34 | 0 |  | 1.62963 | 2.518519 | 1.911111 | 0 | 0.2689487 | 0.4156479 | 0.3154034 | 0 | 0.82 | 3.44 | 2.62 | 2.753363 | 2.753363 | 6.169316
K4Nb6O17 | K4 Nb6 O17 |  |  |  | 3.3 | 10.1039/c4sc01829j | mp-560692 | 1001842 |  |  |  |  | 4 | 6.604068 | 7.93 | 32.7 |  |  | 6.604068 | 7.938952 | 33.703336 | [18 empty] | 34 | 1767.045 | 0.07696465 | 1.62963 | 2.518519 | 0.8888889 | 0 | 0.3235294 | 0.5 | 0.1764706 | 0 | 0.82 | 3.44 | 2.62 | 2.642963 | 2.642963 | 5.958736
Cu(I)-KLaNb2O7 | Cu0.65 K0.35 La Nb2 O7 |  |  |  | 2.3 | 10.1039/c4sc01829j | mp-1223501 | 1545643 |  |  |  |  | 0 | -1 |  |  |  |  | 0 | [20 empty] | 14 | 0 |  | 1.727273 | 2.545455 | 1.409091 | 0 | 0.304 | 0.448 | 0.248 | 0 | 0.82 | 3.44 | 2.62 | 2.718364 | 2.718364 | 6.11642
KLaNb2O7 | K La Nb2 O7 |  |  |  | 3.2 | 10.1039/c4sc01829j | mp-1223501 | 1545643 |  |  |  |  | 1 | -1 |  |  |  |  | 3.932702 | 3.9458 | 11.35639878 | [18 empty] | 14 | 173.545 | 0.08067071 | 1.727273 | 2.545455 | 0.8181818 | 0 | 0.3392857 | 0.5 | 0.1607143 | 0 | 0.82 | 3.44 | 2.62 | 2.654545 | 2.654545 | 5.994691
Cu(I)-RbCa2Ta3O10 | Ca2 Cu0.1 O10 Rb0.9 Ta3 |  |  |  | 2.8 | 10.1039/c4sc01829j | mp-6680 | 1522042 |  |  |  |  | 0 | -1 |  |  |  |  | 0 | [20 empty] | 20 | 0 |  | 1.9375 | 2.5 | 0.625 | 2.625 | 0.2520325 | 0.3252033 | 0.08130081 | 0.3414634 | 0.82 | 3.44 | 2.62 | 2.61425 | 2.61425 | 5.993064
RbCa2Ta3O10 | Ca2 O10 Rb Ta3 |  |  |  | 4.5 | 10.1039/c4sc01829j | mp-6680 | 1522042 |  |  |  |  | 1 | -1 |  | 15.05 |  |  | 3.941419 | 3.941419 | 15.312718 | [18 empty] | 20 | 237.8798 | 0.08407609 | 1.9375 | 2.5 | 0.5625 | 2.625 | 0.2540984 | 0.3278689 | 0.07377049 | 0.3442623 | 0.82 | 3.44 | 2.62 | 2.6075 | 2.6075 | 5.979629
LiTaO3 | Li O3 Ta |  |  |  | 4.8 | 10.1039/c4sc01829j | mp-754345 | 1531051 |  |  |  |  | 2 | -1 |  |  |  |  | 5.444507 | 5.444507 | 3.942623 | [18 empty] | 6 | 116.8698 | 0.1026783 | 1.8 | 2.4 | 0.6 | 2.8 | 0.2368421 | 0.3157895 | 0.07894737 | 0.3684211 | 0.98 | 3.44 | 2.46 | 2.56 | 2.56 | 5.911994
NaTaO3 | Na O3 Ta |  |  |  | 4 | 10.1039/c4sc01829j | mp-676280 | 1521385 |  |  |  |  | 8 | -1 |  |  |  |  | 7.57148176 | 7.44413558 | 14.78526202 | [18 empty] | 6 | 583.5491 | 0.08225529 | 1.8 | 2.4 | 0.6 | 2.8 | 0.2368421 | 0.3157895 | 0.07894737 | 0.3684211 | 0.93 | 3.44 | 2.51 | 2.55 | 2.55 | 5.879717511
Cu(I)-LiTaO3 | Cu0.02 Li0.98 O3 Ta |  |  |  | 2.8 | 10.1039/c4sc01829j | mp-754345 | 1531051 |  |  |  |  | 0 | -1 |  |  |  |  | 0 | [20 empty] | 6 | 0 |  | 1.8 | 2.4 | 0.64 | 2.8 | 0.2356021 | 0.3141361 | 0.08376963 | 0.3664921 | 0.98 | 3.44 | 2.46 | 2.56368 | 2.56368 | 5.917898
Cu(I)-NaTaO3 | Cu0.09 Na0.91 O3 Ta |  |  |  | 2 | 10.1039/c4sc01829j | mp-676280 | 1521385 |  |  |  |  | 0 | -1 |  |  |  |  | 0 | [20 empty] | 6 | 0 |  | 1.8 | 2.4 | 0.78 | 2.8 | 0.2313625 | 0.3084833 | 0.1002571 | 0.3598972 | 0.93 | 3.44 | 2.51 | 2.56746 | 2.56746 | 5.909194
HLaNb2O7 | H La Nb2 O7 |  |  |  | 3.36 | 10.1016/j.solmat.2009.02.001 | mp-1205881 | -1 |  |  |  | 1 | 1 | 3.886 | 3.886 | 10.5483 | P4/m |  | 3.926332 | 3.926332 | 10.74639 | [18 empty] | 14 | 165.6672 | 0.08450675 | 1.727273 | 2.545455 | 0.8181818 | 0 | 0.3392857 | 0.5 | 0.1607143 | 0 | 1.1 | 3.44 | 2.34 | 2.78 | 2.78 | 6.427005
HLaNb2O7 | H La Nb2 O7 |  | In | 0.66 | 3.48 | 10.1016/j.solmat.2009.02.001 | mp-1205881 | -1 |  |  |  | 1 | 1 | 3.886 | 3.886 | 10.5483 | P4/m |  | 3.926332 | 3.926332 | 10.74639 | [18 empty] | 14 | 165.6672 | 0.08450675 | 1.727273 | 2.545455 | 0.8181818 | 0 | 0.3392857 | 0.5 | 0.1607143 | 0 | 1.1 | 3.44 | 2.34 | 2.78 | 2.78 | 6.427005
HLaNb2O7 | H La Nb2 O7 |  | In | 1.32 | 3.47 | 10.1016/j.solmat.2009.02.001 | mp-1205881 | -1 |  |  |  | 1 | 1 | 3.886 | 3.886 | 10.5483 | P4/m |  | 3.926332 | 3.926332 | 10.74639 | [18 empty] | 14 | 165.6672 | 0.08450675 | 1.727273 | 2.545455 | 0.8181818 | 0 | 0.3392857 | 0.5 | 0.1607143 | 0 | 1.1 | 3.44 | 2.34 | 2.78 | 2.78 | 6.427005
HLaNb2O7 | H La Nb2 O7 |  | In | 1.98 | 3.41 | 10.1016/j.solmat.2009.02.001 | mp-1205881 | -1 |  |  |  | 1 | 1 | 3.886 | 3.886 | 10.5483 | P4/m |  | 3.926332 | 3.926332 | 10.74639 | [18 empty] | 14 | 165.6672 | 0.08450675 | 1.727273 | 2.545455 | 0.8181818 | 0 | 0.3392857 | 0.5 | 0.1607143 | 0 | 1.1 | 3.44 | 2.34 | 2.78 | 2.78 | 6.427005
HLaNb2O7 | H La Nb2 O7 |  | In | 2.64 | 3.42 | 10.1016/j.solmat.2009.02.001 | mp-1205881 | -1 |  |  |  | 1 | 1 | 3.886 | 3.886 | 10.5483 | P4/m |  | 3.926332 | 3.926332 | 10.74639 | [18 empty] | 14 | 165.6672 | 0.08450675 | 1.727273 | 2.545455 | 0.8181818 | 0 | 0.3392857 | 0.5 | 0.1607143 | 0 | 1.1 | 3.44 | 2.34 | 2.78 | 2.78 | 6.427005
HLaNb2O7 | H La Nb2 O7 |  | In | 3.96 | 3.44 | 10.1016/j.solmat.2009.02.001 | mp-1205881 | -1 |  |  |  | 1 | 1 | 3.886 | 3.886 | 10.5483 | P4/m |  | 3.926332 | 3.926332 | 10.74639 | [18 empty] | 14 | 165.6672 | 0.08450675 | 1.727273 | 2.545455 | 0.8181818 | 0 | 0.3392857 | 0.5 | 0.1607143 | 0 | 1.1 | 3.44 | 2.34 | 2.78 | 2.78 | 6.427005
TiO2 | O2 Ti |  |  |  | 3.2 | 10.1016/j.solmat.2009.02.001 | mp-1245098 | 1010942 |  |  |  |  | 30 | -2 |  |  |  |  | 10.59112378 | 10.78473663 | 10.48617618 | [18 empty] | 4 | 1182.741 | 0.1014592 | 2 | 2.666667 | 0.6666667 | 0 | 0.375 | 0.5 | 0.125 | 0 | 1.54 | 3.44 | 1.9 | 2.806667 | 2.806667 | 6.1769976
HLaNb2O7 | H La Nb2 O7 |  |  |  | 3.1 | 10.1016/j.jhazmat.2008.11.040 | mp-1205881 | -1 |  |  |  | 1 | 1 | 3.886 | 3.886 | 10.5483 | P4/m |  | 3.926332 | 3.926332 | 10.74639 | [18 empty] | 14 | 165.6672 | 0.08450675 | 1.727273 | 2.545455 | 0.8181818 | 0 | 0.3392857 | 0.5 | 0.1607143 | 0 | 1.1 | 3.44 | 2.34 | 2.78 | 2.78 | 6.427005
H0.98LaNb1.98Mo0.02O7 | H0.98 La Mo0.02 Nb1.98 O7 |  |  |  | 3.1 | 10.1016/j.jhazmat.2008.11.040 | mp-1205881 | -1 |  |  |  |  | 0 | 3.886 | 3.886 | 10.5483 | P4/m |  | 0 | [20 empty] | 14 | 0 |  | 1.728597 | 2.550091 | 0.8214936 | 0 | 0.3389286 | 0.5 | 0.1610714 | 0 | 1.1 | 3.44 | 2.34 | 2.782077 | 2.782077 | 6.425789
H0.95LaNb1.95Mo0.05O7 | H0.95 La Mo0.05 Nb1.95 O7 |  |  |  | 3.1 | 10.1016/j.jhazmat.2008.11.040 | mp-1205881 | -1 |  |  |  |  | 0 | 3.886 | 3.886 | 10.5483 | P4/m |  | 0 | [20 empty] | 14 | 0 |  | 1.730594 | 2.557078 | 0.826484 | 0 | 0.3383929 | 0.5 | 0.1616071 | 0 | 1.1 | 3.44 | 2.34 | 2.785205 | 2.785205 | 6.423956
H0.85LaNb1.85Mo0.15O7 | H0.85 La Mo0.15 Nb1.85 O7 |  |  |  | 3.1 | 10.1016/j.jhazmat.2008.11.040 | mp-1205881 | -1 |  |  |  |  | 0 | 3.886 | 3.886 | 10.5483 | P4/m |  | 0 | [20 empty] | 14 | 0 |  | 1.737327 | 2.580645 | 0.843318 | 0 | 0.3366071 | 0.5 | 0.1633929 | 0 | 1.1 | 3.44 | 2.34 | 2.79576 | 2.79576 | 6.417774
HLaNb2O7 | H La Nb2 O7 |  | Pt | 1.34 | 3.1 | 10.1016/j.jhazmat.2008.11.040 | mp-1205881 | -1 |  |  |  | 1 | 1 | 3.886 | 3.886 | 10.5483 | P4/m |  | 3.926332 | 3.926332 | 10.74639 | [18 empty] | 14 | 165.6672 | 0.08450675 | 1.727273 | 2.545455 | 0.8181818 | 0 | 0.3392857 | 0.5 | 0.1607143 | 0 | 1.1 | 3.44 | 2.34 | 2.78 | 2.78 | 6.427005
H0.98LaNb1.98Mo0.02O7 | H0.98 La Mo0.02 Nb1.98 O7 |  | Pt | 1.04 | 3.1 | 10.1016/j.jhazmat.2008.11.040 | mp-1205881 | -1 |  |  |  | 1 | 0 | 3.886 | 3.886 | 10.5483 | P4/m |  | 0 | [20 empty] | 14 | 0 |  | 1.728597 | 2.550091 | 0.8214936 | 0 | 0.3389286 | 0.5 | 0.1610714 | 0 | 1.1 | 3.44 | 2.34 | 2.782077 | 2.782077 | 6.425789
H0.95LaNb1.95Mo0.05O7 | H0.95 La Mo0.05 Nb1.95 O7 |  | Pt | 1.19 | 3.1 | 10.1016/j.jhazmat.2008.11.040 | mp-1205881 | -1 |  |  |  | 1 | 0 | 3.886 | 3.886 | 10.5483 | P4/m |  | 0 | [20 empty] | 14 | 0 |  | 1.730594 | 2.557078 | 0.826484 | 0 | 0.3383929 | 0.5 | 0.1616071 | 0 | 1.1 | 3.44 | 2.34 | 2.785205 | 2.785205 | 6.423956
H0.85LaNb1.85Mo0.15O7 | H0.85 La Mo0.15 Nb1.85 O7 |  | Pt | 1.61 | 3.1 | 10.1016/j.jhazmat.2008.11.040 | mp-1205881 | -1 |  |  |  | 1 | 0 | 3.886 | 3.886 | 10.5483 | P4/m |  | 0 | [20 empty] | 14 | 0 |  | 1.737327 | 2.580645 | 0.843318 | 0 | 0.3366071 | 0.5 | 0.1633929 | 0 | 1.1 | 3.44 | 2.34 | 2.79576 | 2.79576 | 6.417774
PbBi2Nb1.8W0.2O9 | Bi2 Nb1.8 O9 Pb W0.2 |  |  |  | 2.74 | 10.1016/j.matlet.2007.08.089 | mp-23101 | 1531664 |  |  |  |  | 0 | 5.496 | 5.496 | 25.55 | A21am |  | 0 | [20 empty] | 18 | 0 |  | 1.871429 | 3.142857 | 2.714286 | 3.2 | 0.1712418 | 0.2875817 | 0.248366 | 0.2928105 | 1.6 | 3.44 | 1.84 | 2.905857 | 2.905857 | 6.267675795
PbBi2Nb1.85W0.15O9 | Bi2 Nb1.85 O9 Pb W0.15 |  |  |  | 2.74 | 10.1016/j.matlet.2007.08.089 | mp-23101 | 1531664 |  |  |  |  | 0 | 5.496 | 5.496 | 25.55 | A21am |  | 0 | [20 empty] | 18 | 0 |  | 1.867857 | 3.142857 | 2.714286 | 3.15 | 0.171757 | 0.2889984 | 0.2495895 | 0.2896552 | 1.6 | 3.44 | 1.84 | 2.903143 | 2.903143 | 6.265883
PbBi2Nb1.9W0.1O9 | Bi2 Nb1.9 O9 Pb W0.1 |  |  |  | 2.75 | 10.1016/j.matlet.2007.08.089 | mp-23101 | 1531664 |  |  |  |  | 0 | 5.496 | 5.496 | 25.55 | A21am |  | 0 | [20 empty] | 18 | 0 |  | 1.864286 | 3.142857 | 2.714286 | 3.1 | 0.1722772 | 0.290429 | 0.2508251 | 0.2864686 | 1.6 | 3.44 | 1.84 | 2.900429 | 2.900429 | 6.26409
PbBi2Nb2O9 | Bi2 Nb2 O9 Pb |  |  |  | 2.88 | 10.1016/j.matlet.2007.08.089 | mp-23101 | 1531664 |  |  |  |  | 1 | 5.496 | 5.496 | 25.55 | A21am |  | 12.86882012 | 12.86882012 | 12.86882012 | [18 empty] | 18 | 197.4404 | 0.09116676 | 1.857143 | 3.142857 | 2.714286 | 3 | 0.1733333 | 0.2933333 | 0.2533333 | 0.28 | 1.6 | 3.44 | 1.84 | 2.895 | 2.895 | 6.260504
PbBi2Nb1.9Ti0.1O9 | Bi2 Nb1.9 O9 Pb Ti0.1 |  |  |  | 2.91 | 10.1016/j.matlet.2007.08.089 | mp-23101 | 1531664 |  |  |  |  | 0 | 5.496 | 5.496 | 25.55 | A21am |  | 0 | [20 empty] | 18 | 0 |  | 1.864286 | 3.142857 | 2.7 | 3 | 0.1741161 | 0.293529 | 0.2521681 | 0.2801868 | 1.54 | 3.44 | 1.9 | 2.894571 | 2.894571 | 6.257745
Bi4Ti3O12 | Bi4 O12 Ti3 |  |  |  | 3.08 | 10.1016/j.ssi.2009.10.005 | mp-1179025 | 1528445 |  |  |  |  | 1 | [5 empty] | 3.86469438 | 3.86469438 | 16.97887473 | [18 empty] | 24 | 251.011 | 0.09561334 | 2 | 3.157895 | 2.421053 | 2.947368 | 0.19 | 0.3 | 0.23 | 0.28 | 1.54 | 3.44 | 1.9 | 2.841053 | 2.841053 | 6.172959
CsCa2Ta3O10 | Ca2 Cs O10 Ta3 |  |  |  | 3.8 | 10.1039/c0cc05440b | mp-10347 | 1522043 |  |  |  |  | 1 | [5 empty] | 3.950634 | 3.950634 | 15.513552 | [18 empty] | 20 | 242.1279 | 0.08260097 | 1.9375 | 2.5 | 0.5625 | 2.625 | 0.2540984 | 0.3278689 | 0.07377049 | 0.3442623 | 0.79 | 3.44 | 2.65 | 2.605625 | 2.605625 | 5.970332
CsCa2Ta3O10 | Ca2 Cs O10 Ta3 |  | N | 0.44 | 2 | 10.1039/c0cc05440b | mp-10347 | 1522043 |  |  |  |  | 1 | [5 empty] | 3.950634 | 3.950634 | 15.513552 | [18 empty] | 20 | 242.1279 | 0.08260097 | 1.9375 | 2.5 | 0.5625 | 2.625 | 0.2540984 | 0.3278689 | 0.07377049 | 0.3442623 | 0.79 | 3.44 | 2.65 | 2.605625 | 2.605625 | 5.970332
HPb2Nb3O10 | H Nb3 O10 Pb2 |  |  |  | 2.58 | 10.1016/j.apcata.2013.09.015 | -1 | -1 |  |  |  |  | 0 | 3.93 | 3.93 | 15.3 |  |  | 0 | [20 empty] | 20 | 0 |  | 1.75 | 2.75 | 2 | 1.75 | 0.2121212 | 0.3333333 | 0.2424242 | 0.2121212 | 1.6 | 3.44 | 1.84 | 2.87875 | 2.87875 | 6.366257
H1.8Pb2Nb2.6Cr0.4O10 | H1.8 Cr0.4 Nb2.6 O10 Pb2 |  |  |  | 2.29 | 10.1016/j.apcata.2013.09.015 | -1 | -1 |  |  |  |  | 0 | 3.93 | 3.93 | 15.3 |  |  | 0 | [20 empty] | 20 | 0 |  | 1.714286 | 2.619048 | 1.928571 | 1.666667 | 0.2162162 | 0.3303303 | 0.2432432 | 0.2102102 | 1.6 | 3.44 | 1.84 | 2.847857 | 2.847857 | 6.402056
Ba5Ta4O15 | Ba5 O15 Ta4 |  |  |  | 4.05 | 10.1021/jp202783t | mp-504554 | 2106435 |  |  |  |  | 1 | [5 empty] | 5.81978595 | 5.81978595 | 11.88463337 | [18 empty] | 30 | 348.6025 | 0.0860579 | 2 | 2.5 | 0.5 | 2.333333 | 0.2727273 | 0.3409091 | 0.06818182 | 0.3181818 | 0.89 | 3.44 | 2.55 | 2.585417 | 2.585417 | 5.926242
Ba5Ta4O15 | Ba5 O15 Ta4 |  | N | 0.3 | 1.75 | 10.1021/jp202783t | mp-504554 | 2106435 |  |  |  |  | 1 | [5 empty] | 5.81978595 | 5.81978595 | 11.88463337 | [18 empty] | 30 | 348.6025 | 0.0860579 | 2 | 2.5 | 0.5 | 2.333333 | 0.2727273 | 0.3409091 | 0.06818182 | 0.3181818 | 0.89 | 3.44 | 2.55 | 2.585417 | 2.585417 | 5.926242
Sr5Ta4O15 | O15 Sr5 Ta4 |  |  |  | 4.51 | 10.1039/C3TA10446J | mp-769297 | -1 |  |  |  |  | 1 | [5 empty] | 5.66948493 | 5.6694842 | 11.54266629 | [18 empty] | 30 | 321.3096 | 0.09336789 | 2 | 2.5 | 0.5 | 2.333333 | 0.2727273 | 0.3409091 | 0.06818182 | 0.3181818 | 0.95 | 3.44 | 2.49 | 2.597917 | 2.597917 | 5.966934
Sr5Ta4O15 | O15 Sr5 Ta4 |  | N | 0.63 | 2.2 | 10.1039/C3TA10446J | mp-769297 | -1 |  |  |  |  | 1 | [5 empty] | 5.66948493 | 5.6694842 | 11.54266629 | [18 empty] | 30 | 321.3096 | 0.09336789 | 2 | 2.5 | 0.5 | 2.333333 | 0.2727273 | 0.3409091 | 0.06818182 | 0.3181818 | 0.95 | 3.44 | 2.49 | 2.597917 | 2.597917 | 5.966934
Sr2Ta2O7 | O7 Sr2 Ta2 |  |  |  | 4.2 | 10.1021/nn102469e | mp-13664 | 2106523 |  |  |  |  | 2 | [5 empty] | 13.81974189 | 13.81974189 | 5.71108702 | [18 empty] | 14 | 309.4414 | 0.09048563 | 2 | 2.545455 | 0.5454545 | 2.545455 | 0.2619048 | 0.3333333 | 0.07142857 | 0.3333333 | 0.95 | 3.44 | 2.49 | 2.634545 | 2.634545 | 6.036062
Sr2Ta2O7 | O7 Sr2 Ta2 |  | N | 0.905 | 2.3 | 10.1021/nn102469e | mp-13664 | 2106523 |  |  |  |  | 2 | [5 empty] | 13.81974189 | 13.81974189 | 5.71108702 | [18 empty] | 14 | 309.4414 | 0.09048563 | 2 | 2.545455 | 0.5454545 | 2.545455 | 0.2619048 | 0.3333333 | 0.07142857 | 0.3333333 | 0.95 | 3.44 | 2.49 | 2.634545 | 2.634545 | 6.036062
La2Ti2O7 | La2 O7 Ti2 |  |  |  | 3.82 | 10.1007/s11244-005-3837-x | mp-4423 | 1001022 |  |  |  |  | 2 | [5 empty] | 7.41544296 | 7.41544296 | 7.41544296 | [18 empty] | 14 | 288.3343 | 0.0971095 | 2 | 2.545455 | 0.5454545 | 0 | 0.3928571 | 0.5 | 0.1071429 | 0 | 1.1 | 3.44 | 2.34 | 2.669091 | 2.669091 | 5.983197
La2Ti2O7 | La2 O7 Ti2 |  |  |  | 3.82 | 10.1021/jp0493226 | mp-4423 | 1001022 |  |  |  |  | 2 | [5 empty] | 7.41544296 | 7.41544296 | 7.41544296 | [18 empty] | 14 | 288.3343 | 0.0971095 | 2 | 2.545455 | 0.5454545 | 0 | 0.3928571 | 0.5 | 0.1071429 | 0 | 1.1 | 3.44 | 2.34 | 2.669091 | 2.669091 | 5.983197
Fe0.02La1.98Ti2O7 | Fe0.02 La1.98 O7 Ti2 |  |  |  | 2.6 | 10.1021/jp0493226 | mp-4423 | 1001022 |  |  |  |  | 0 | -1 |  |  |  |  | 0 | [20 empty] | 14 | 0 |  | 2 | 2.545455 | 0.5545455 | 0 | 0.3921569 | 0.4991087 | 0.1087344 | 0 | 1.1 | 3.44 | 2.34 | 2.670418 | 2.670418 | 5.984944
Cr0.02La1.98Ti2O7 | Cr0.02 La1.98 O7 Ti2 |  |  |  | 2.2 | 10.1021/jp0493226 | mp-4423 | 1001022 |  |  |  |  | 0 | -1 |  |  |  |  | 0 | [20 empty] | 14 | 0 |  | 1.998182 | 2.545455 | 0.5527273 | 0 | 0.3920799 | 0.4994649 | 0.1084552 | 0 | 1.1 | 3.44 | 2.34 | 2.670109 | 2.670109 | 5.984386
Sr2Nb2O7 | Nb2 O7 Sr2 |  |  |  | 4 | 10.1039/b417052k | mp-15590 | 2002850 |  |  |  |  | 8 | [5 empty] | 5.80171801 | 7.97565209 | 27.3520934 | [18 empty] | 14 | 1265.649 | 0.08849213 | 1.818182 | 2.545455 | 0.7272727 | 0 | 0.3571429 | 0.5 | 0.1428571 | 0 | 0.95 | 3.44 | 2.49 | 2.652727 | 2.652727 | 6.018205
La2Ti2O7 | La2 O7 Ti2 |  |  |  | 3.9 | 10.1039/c3cy00179b | mp-4423 | 1001022 |  |  |  |  | 2 | [5 empty] | 7.41544296 | 7.41544296 | 7.41544296 | [18 empty] | 14 | 288.3343 | 0.0971095 | 2 | 2.545455 | 0.5454545 | 0 | 0.3928571 | 0.5 | 0.1071429 | 0 | 1.1 | 3.44 | 2.34 | 2.669091 | 2.669091 | 5.983197
La2Ti2O7 | La2 O7 Ti2 |  | Rh | 0.42 | 3.78 | 10.1039/c3cy00179b | mp-4423 | 1001022 |  |  |  |  | 2 | [5 empty] | 7.41544296 | 7.41544296 | 7.41544296 | [18 empty] | 14 | 288.3343 | 0.0971095 | 2 | 2.545455 | 0.5454545 | 0 | 0.3928571 | 0.5 | 0.1071429 | 0 | 1.1 | 3.44 | 2.34 | 2.669091 | 2.669091 | 5.983197
K2La2Ti3O10 | K2 La2 O10 Ti3 |  |  |  | 3.5 | 10.1016/j.pnsc.2012.03.002 | mp-6548 | -1 |  |  |  |  | 1 | [5 empty] | 15.28115725 | 15.28115725 | 15.28115725 | [18 empty] | 20 | 229.9025 | 0.0869934 | 1.882353 | 2.352941 | 0.4705882 | 0 | 0.4 | 0.5 | 0.1 | 0 | 0.82 | 3.44 | 2.62 | 2.521176 | 2.521176 | 5.689875
K2La2Ti3O10 | K2 La2 O10 Ti3 |  | PbS | NaN | 3.06 | 10.1016/j.pnsc.2012.03.002 | mp-6548 | -1 |  |  |  |  | 1 | [5 empty] | 15.28115725 | 15.28115725 | 15.28115725 | [18 empty] | 20 | 229.9025 | 0.0869934 | 1.882353 | 2.352941 | 0.4705882 | 0 | 0.4 | 0.5 | 0.1 | 0 | 0.82 | 3.44 | 2.62 | 2.521176 | 2.521176 | 5.689875
TiO2 | O2 Ti |  |  |  | 3.26 | 10.1016/j.ijhydene.2014.02.172 | mp-1245098 | 1010942 |  |  |  |  | 30 | [5 empty] | 10.59112378 | 10.78473663 | 10.48617618 | [18 empty] | 4 | 1182.741 | 0.1014592 | 2 | 2.666667 | 0.6666667 | 0 | 0.375 | 0.5 | 0.125 | 0 | 1.54 | 3.44 | 1.9 | 2.806667 | 2.806667 | 6.1769976
HLaNb2O7 | H La Nb2 O7 |  |  |  | 3.1 | 10.1016/j.ijhydene.2014.02.172 | mp-1205881 | -1 |  |  |  |  | 1 | [5 empty] | 3.926332 | 3.926332 | 10.74639 | [18 empty] | 14 | 165.6672 | 0.08450675 | 1.727273 | 2.545455 | 0.8181818 | 0 | 0.3392857 | 0.5 | 0.1607143 | 0 | 1.1 | 3.44 | 2.34 | 2.78 | 2.78 | 6.427005
HLaNb2O7 | H La Nb2 O7 |  | Pt | 0.8 | 3.1 | 10.1016/j.ijhydene.2014.02.172 | mp-1205881 | -1 |  |  |  |  | 1 | [5 empty] | 3.926332 | 3.926332 | 10.74639 | [18 empty] | 14 | 165.6672 | 0.08450675 | 1.727273 | 2.545455 | 0.8181818 | 0 | 0.3392857 | 0.5 | 0.1607143 | 0 | 1.1 | 3.44 | 2.34 | 2.78 | 2.78 | 6.427005
HLaNb2O7 | H La Nb2 O7 |  | TiO2 | 4.3 | 3.1 | 10.1016/j.ijhydene.2014.02.172 | mp-1205881 | -1 |  |  |  |  | 1 | [5 empty] | 3.926332 | 3.926332 | 10.74639 | [18 empty] | 14 | 165.6672 | 0.08450675 | 1.727273 | 2.545455 | 0.8181818 | 0 | 0.3392857 | 0.5 | 0.1607143 | 0 | 1.1 | 3.44 | 2.34 | 2.78 | 2.78 | 6.427005
HCa2Nb3O10 | Ca2 H Nb3 O10 |  |  |  | 3.66 | 10.1016/j.apcatb.2013.10.028 | -1 | -1 |  |  |  |  | 0 | 3.85 | 3.85 | 14.379 |  |  | 0 | [20 empty] | 20 | 0 |  | 1.75 | 2.5 | 0.75 | 0 | 0.35 | 0.5 | 0.15 | 0 | 1 | 3.44 | 2.44 | 2.7125 | 2.7125 | 6.264026
HCa2TaNb2O10 | Ca2 H Nb2 O10 Ta |  |  |  | 3.65 | 10.1016/j.apcatb.2013.10.028 | -1 | -1 |  |  |  |  | 0 | 3.85 | 3.85 | 14.379 |  |  | 0 | [20 empty] | 20 | 0 |  | 1.8125 | 2.5 | 0.6875 | 0.875 | 0.3085106 | 0.4255319 | 0.1170213 | 0.1489362 | 1 | 3.44 | 2.44 | 2.70625 | 2.70625 | 6.270164
HCa2Nb3O10 | Ca2 H Nb3 O10 |  | ZnS, PbS | NaN | 3.54 | 10.1016/j.apcatb.2013.10.028 | -1 | -1 |  |  |  |  | 0 | 3.85 | 3.85 | 14.379 |  |  | 0 | [20 empty] | 20 | 0 |  | 1.75 | 2.5 | 0.75 | 0 | 0.35 | 0.5 | 0.15 | 0 | 1 | 3.44 | 2.44 | 2.7125 | 2.7125 | 6.264026
HCa2TaNb2O10 | Ca2 H Nb2 O10 Ta |  | ZnS, PbS | NaN | 3.54 | 10.1016/j.apcatb.2013.10.028 | -1 | -1 |  |  |  |  | 0 | 3.85 | 3.85 | 14.379 |  |  | 0 | [20 empty] | 20 | 0 |  | 1.8125 | 2.5 | 0.6875 | 0.875 | 0.3085106 | 0.4255319 | 0.1170213 | 0.1489362 | 1 | 3.44 | 2.44 | 2.70625 | 2.70625 | 6.270164
La2Ti2O7 | La2 O7 Ti2 |  |  |  | 3.87 | 10.1023/B:CATL.0000007154.30343.23 | mp-4423 | 1001022 |  |  |  |  | 2 | [5 empty] | 7.41544296 | 7.41544296 | 7.41544296 | [18 empty] | 14 | 288.3343 | 0.0971095 | 2 | 2.545455 | 0.5454545 | 0 | 0.3928571 | 0.5 | 0.1071429 | 0 | 1.1 | 3.44 | 2.34 | 2.669091 | 2.669091 | 5.983197
CaBi2Nb2O9 | Bi2 Ca Nb2 O9 |  |  |  | 3.53 | 10.1021/acssuschemeng.7b04181 | -2 | sd_1045310 |  |  | JCPDS No. 49-0608 |  | 0 |  |  |  | A21am |  | 0 | [20 empty] | 18 | 0 |  | 1.866667 | 2.8 | 1.866667 | 1.866667 | 0.2222222 | 0.3333333 | 0.2222222 | 0.2222222 | 1 | 3.44 | 2.44 | 2.68 | 2.68 | 5.993204
SrBi2Nb2O9 | Bi2 Nb2 O9 Sr |  |  |  | 3.42 | 10.1021/acssuschemeng.7b04181 | -2 | sd_0548135 |  |  | JCPDS No. 49-0607 |  | 0 |  |  |  | A21am |  | 0 | [20 empty] | 18 | 0 |  | 1.866667 | 2.8 | 1.866667 | 1.866667 | 0.2222222 | 0.3333333 | 0.2222222 | 0.2222222 | 0.95 | 3.44 | 2.49 | 2.673333 | 2.673333 | 5.967152662
BaBi2Nb2O9 | Ba Bi2 Nb2 O9 |  |  |  | 2.82 | 10.1021/acssuschemeng.7b04181 | -2 | sd_0548134 |  |  | JCPDS No. 40-0355 |  | 0 |  |  |  | I4/mmm |  | 0 | [20 empty] | 18 | 0 |  | 1.866667 | 2.8 | 1.866667 | 1.866667 | 0.2222222 | 0.3333333 | 0.2222222 | 0.2222222 | 0.89 | 3.44 | 2.55 | 2.665333 | 2.665333 | 5.94111
CaBi2Nb2O9 | Bi2 Ca Nb2 O9 |  |  |  | 3.51 | 10.1021/acssuschemeng.7b04181 | -1 | sd_1045310 |  |  | JCPDS No. 49-0608 |  | 0 |  |  |  | A21am |  | 0 | [20 empty] | 18 | 0 |  | 1.866667 | 2.8 | 1.866667 | 1.866667 | 0.2222222 | 0.3333333 | 0.2222222 | 0.2222222 | 1 | 3.44 | 2.44 | 2.68 | 2.68 | 5.993204
SrBi2Nb2O9 | Bi2 Nb2 O9 Sr |  |  |  | 3.48 | 10.1021/acssuschemeng.7b04181 | -1 | sd_0548135 |  |  | JCPDS No. 49-0607 |  | 0 |  |  |  | A21am |  | 0 | [20 empty] | 18 | 0 |  | 1.866667 | 2.8 | 1.866667 | 1.866667 | 0.2222222 | 0.3333333 | 0.2222222 | 0.2222222 | 0.95 | 3.44 | 2.49 | 2.673333 | 2.673333 | 5.967152662
BaBi2Nb2O9 | Ba Bi2 Nb2 O9 |  |  |  | 3.08 | 10.1021/acssuschemeng.7b04181 | -1 | sd_0548134 |  |  | JCPDS No. 40-0355 |  | 0 |  |  |  | I4/mmm |  | 0 | [20 empty] | 18 | 0 |  | 1.866667 | 2.8 | 1.866667 | 1.866667 | 0.2222222 | 0.3333333 | 0.2222222 | 0.2222222 | 0.89 | 3.44 | 2.55 | 2.665333 | 2.665333 | 5.94111
Na2Ta2O6 | Na2 O6 Ta2 |  |  |  | 4.6 | 10.1016/j.apcata.2005.11.007 | mp-676280 | 1001030 |  |  |  |  | 8 | [5 empty] | 7.57148176 | 7.44413558 | 14.78526202 | [18 empty] | 12 | 583.5491 | 0.1645106 | 1.8 | 2.4 | 0.6 | 2.8 | 0.2368421 | 0.3157895 | 0.07894737 | 0.3684211 | 0.93 | 3.44 | 2.51 | 2.55 | 2.55 | 5.879717511
K2Ta2O6 | K2 O6 Ta2 |  |  |  | 4.5 | 10.1016/j.apcata.2005.11.007 | mp-3614 | -1 |  |  |  |  | 1 | [5 empty] | 3.99488137 | 3.99488137 | 3.99488137 | [18 empty] | 12 | 63.75462 | 0.1882217 | 1.8 | 2.4 | 0.6 | 2.8 | 0.2368421 | 0.3157895 | 0.07894737 | 0.3684211 | 0.82 | 3.44 | 2.62 | 2.528 | 2.528 | 5.795229476
Ca2Ta2O7 | Ca2 O7 Ta2 |  |  |  | 4.4 | 10.1016/j.apcata.2005.11.007 | mp-640836 | 1001177 |  |  |  |  | 16 | [5 empty] | 7.42489403 | 7.42489403 | 48.809404 | [18 empty] | 14 | 2333.569 | 0.09599029 | 2 | 2.545455 | 0.5454545 | 2.545455 | 0.2619048 | 0.3333333 | 0.07142857 | 0.3333333 | 1 | 3.44 | 2.44 | 2.643636 | 2.643636 | 6.071587
Ca2Nb2O7 | Ca2 Nb2 O7 |  |  |  | 4.1 | 10.1016/j.apcata.2005.11.007 | mp-4155 | 1011128 |  |  |  |  | 2 | [5 empty] | 7.48360946 | 7.48360946 | 7.48360946 | [18 empty] | 14 | 296.3592 | 0.09447996 | 1.818182 | 2.545455 | 0.7272727 | 0 | 0.3571429 | 0.5 | 0.1428571 | 0 | 1 | 3.44 | 2.44 | 2.661818 | 2.661818 | 6.05373
La2Ti2O7 | La2 O7 Ti2 |  |  |  | 3.31 | 10.1088/0957-4484/17/19/014 | mp-4423 | 1001022 |  |  |  |  | 2 | [5 empty] | 7.41544296 | 7.41544296 | 7.41544296 | [18 empty] | 14 | 288.3343 | 0.0971095 | 2 | 2.545455 | 0.5454545 | 0 | 0.3928571 | 0.5 | 0.1071429 | 0 | 1.1 | 3.44 | 2.34 | 2.669091 | 2.669091 | 5.983197
Ba5Ta4O15 | Ba5 O15 Ta4 |  |  |  | 4.5 | 10.1002/smll.201402679 | mp-504554 | 2106435 |  |  | (JCPDS 18–0193/JCPDS 72–0631 |  | 1 | [5 empty] | 5.81978595 | 5.81978595 | 11.88463337 | [18 empty] | 30 | 348.6025 | 0.0860579 | 2 | 2.5 | 0.5 | 2.333333 | 0.2727273 | 0.3409091 | 0.06818182 | 0.3181818 | 0.89 | 3.44 | 2.55 | 2.585417 | 2.585417 | 5.926242
Ba5Ta2Nb2O15 | Ba5 Nb2 O15 Ta2 |  |  |  | 4.2 | 10.1002/smll.201402679 | -1 | 7039790 | sd_1041014 |  |  |  | 0 | -1 |  |  |  |  | 0 | [20 empty] | 30 | 0 |  | 1.916667 | 2.5 | 0.5833333 | 1.166667 | 0.3108108 | 0.4054054 | 0.09459459 | 0.1891892 | 0.89 | 3.44 | 2.55 | 2.59375 | 2.59375 | 5.918057
Ba5Nb4O15 | Ba5 Nb4 O15 |  |  |  | 3.9 | 10.1002/smll.201402679 | mp-3563 | 7039788 |  |  | (JCPDS 14–0028 |  | 1 | [5 empty] | 5.85323813 | 5.85323716 | 11.91281149 | [18 empty] | 30 | 353.4576 | 0.08487581 | 1.833333 | 2.5 | 0.6666667 | 0 | 0.3666667 | 0.5 | 0.1333333 | 0 | 0.89 | 3.44 | 2.55 | 2.602083 | 2.602083 | 5.909873
ZnO | O Zn |  |  |  | 3.03 | 10.1007/s10008-017-3533-3 | mp-1245015 | 1011258 |  |  |  |  | 40 | [5 empty] | 10.44276246 | 9.97683173 | 10.79180353 | [18 empty] | 2 | 1118.338 | 0.07153472 | 2 | 2 | 5 | 0 | 0.2222222 | 0.2222222 | 0.5555556 | 0 | 1.65 | 3.44 | 1.79 | 2.545 | 2.545 | 5.963339325
ZnO | O Zn |  | CuO | 1 | 2.96 | 10.1007/s10008-017-3533-3 | mp-1245015 | 1011258 |  |  |  |  | 40 | [5 empty] | 10.44276246 | 9.97683173 | 10.79180353 | [18 empty] | 2 | 1118.338 | 0.07153472 | 2 | 2 | 5 | 0 | 0.2222222 | 0.2222222 | 0.5555556 | 0 | 1.65 | 3.44 | 1.79 | 2.545 | 2.545 | 5.963339325
ZnO | O Zn |  | CuO | 3 | 3.14 | 10.1007/s10008-017-3533-3 | mp-1245015 | 1011258 |  |  |  |  | 40 | [5 empty] | 10.44276246 | 9.97683173 | 10.79180353 | [18 empty] | 2 | 1118.338 | 0.07153472 | 2 | 2 | 5 | 0 | 0.2222222 | 0.2222222 | 0.5555556 | 0 | 1.65 | 3.44 | 1.79 | 2.545 | 2.545 | 5.963339325
CdS | Cd S |  |  |  | 2.32 | 10.1039/C0EE00604A | mp-1021511 | 1011054 | sd_0304039 |  |  |  | 1 | [5 empty] | 4.25614775 | 4.25614775 | 5.92118 | cubic | [17 empty] | 0 | 92.89071 | 0 | 2 | 2 | 5 | 0 | 0.2222222 | 0.2222222 | 0.5555556 | 0 | 1.69 | 2.58 | 0.89 | 2.135 | 2.135 | 5.177733628
Zn0.1Cd0.9S | Cd0.9 Zn0.1 |  |  |  | 2.41 | 10.1039/C0EE00604A | -2 | -1 |  |  |  |  | 0 | -1 |  |  |  |  | 0 | [20 empty] | 0 | 0 |  | 2 | 0 | 10 | 0 | 0.1666667 | 0 | 0.8333333 | 0 | 1.65 | 1.69 | 0.04 | 1.686 | 1.686 | 4.16192885
Zn0.3Cd0.7S | Cd0.7 Zn0.3 |  |  |  | 2.54 | 10.1039/C0EE00604A | -2 | -1 |  |  |  |  | 0 | -1 |  |  |  |  | 0 | [20 empty] | 0 | 0 |  | 2 | 0 | 10 | 0 | 0.1666667 | 0 | 0.8333333 | 0 | 1.65 | 1.69 | 0.04 | 1.678 | 1.678 | 4.21196655
Zn0.5Cd0.5S | Cd0.5 Zn0.5 |  |  |  | 2.68 | 10.1039/C0EE00604A | -2 | -1 |  |  |  |  | 0 | -1 |  |  |  |  | 0 | [20 empty] | 0 | 0 |  | 2 | 0 | 10 | 0 | 0.1666667 | 0 | 0.8333333 | 0 | 1.65 | 1.69 | 0.04 | 1.67 | 1.67 | 4.26200425
Zn0.7Cd0.2S | Cd0.3 Zn0.7 |  |  |  | 2.91 | 10.1039/C0EE00604A | -2 | -1 |  |  |  |  | 0 | -1 |  |  |  |  | 0 | [20 empty] | 0 | 0 |  | 2 | 0 | 10 | 0 | 0.1666667 | 0 | 0.8333333 | 0 | 1.65 | 1.69 | 0.04 | 1.662 | 1.662 | 4.31204195
Zn0.9Cd0.1S | Cd0.1 Zn0.9 |  |  |  | 3.36 | 10.1039/C0EE00604A | -2 | -1 |  |  |  |  | 0 | -1 |  |  |  |  | 0 | [20 empty] | 0 | 0 |  | 2 | 0 | 10 | 0 | 0.1666667 | 0 | 0.8333333 | 0 | 1.65 | 1.69 | 0.04 | 1.654 | 1.654 | 4.36207965
ZnS | S Zn |  |  |  | 3.6 | 10.1039/C0EE00604A | mp-1244890 | 1011195 | sd_1251331 |  |  |  | 50 | [5 empty] | 12.34515076 | 15.34169717 | 13.41094744 | hexagonal | [17 empty] | 0 | 2502.917 | 0 | 2 | 2 | 5 | 0 | 0.2222222 | 0.2222222 | 0.5555556 | 0 | 1.65 | 2.58 | 0.93 | 2.115 | 2.115 | 5.302827878
SrTa2O6 | O6 Sr Ta2 |  |  |  | 4.49 | 10.1016/j.jcat.2005.02.021 | mp-17715 | 1534928 |  |  |  |  | 4 | [5 empty] | 5.63450966 | 7.6422105 | 11.06642043 | [18 empty] | 12 | 476.5213 | 0.10073 | 2 | 2.666667 | 0.6666667 | 3.111111 | 0.2368421 | 0.3157895 | 0.07894737 | 0.3684211 | 0.95 | 3.44 | 2.49 | 2.732222 | 2.732222 | 6.220404
Sr4Ta2O9 | O9 Sr4 Ta2 |  |  |  | 4.81 | 10.1016/j.jcat.2005.02.021 | mp-769246 | -1 |  |  |  |  | 4 | [5 empty] | 5.811993 | 10.228956 | 17.90492959 | [18 empty] | 18 | 882.2618 | 0.08160843 | 2 | 2.4 | 0.4 | 1.866667 | 0.3 | 0.36 | 0.06 | 0.28 | 0.95 | 3.44 | 2.49 | 2.517333 | 2.517333 | 5.81485195
Sr5Ta4O15 | O15 Sr5 Ta4 |  |  |  | 4.75 | 10.1016/j.jcat.2005.02.021 | mp-769297 | -1 |  |  |  |  | 1 | [5 empty] | 5.66948493 | 5.6694842 | 11.54266629 | [18 empty] | 30 | 321.3096 | 0.09336789 | 2 | 2.5 | 0.5 | 2.333333 | 0.2727273 | 0.3409091 | 0.06818182 | 0.3181818 | 0.95 | 3.44 | 2.49 | 2.597917 | 2.597917 | 5.966934
CuBi2O4 | Bi2 Cu O4 |  |  |  | 1.55 | 10.1021/acsami.8b02439 | mp-560165 | 1004051 |  |  |  |  | 2 | [5 empty] | 6.88666148 | 6.88666148 | 6.88666148 | [18 empty] | 8 | 222.3313 | 0.07196467 | 1.857143 | 3.142857 | 4.285714 | 4 | 0.1397849 | 0.2365591 | 0.3225806 | 0.3010753 | 1.9 | 3.44 | 1.54 | 2.814286 | 2.814286 | 6.123897
K4Nb6O17 | K4 Nb6 O17 |  |  |  | 3.3 | 10.1016/S0927-6513(96)00112-5 | mp-560692 | 1001842 |  |  |  |  | 4 | [5 empty] | 6.604068 | 7.938952 | 33.703336 | [18 empty] | 34 | 1767.045 | 0.07696465 | 1.62963 | 2.518519 | 0.8888889 | 0 | 0.3235294 | 0.5 | 0.1764706 | 0 | 0.82 | 3.44 | 2.62 | 2.642963 | 2.642963 | 5.958736
CsCa2Ta3O10 | Ca2 Cs O10 Ta3 |  |  |  | 4.13 | 10.1021/ja3043678 | mp-10347 | 1522043 |  |  |  |  | 1 | [5 empty] | 3.950634 | 3.950634 | 15.513552 | [18 empty] | 20 | 242.1279 | 0.08260097 | 1.9375 | 2.5 | 0.5625 | 2.625 | 0.2540984 | 0.3278689 | 0.07377049 | 0.3442623 | 0.79 | 3.44 | 2.65 | 2.605625 | 2.605625 | 5.970332
CsCa2Ta3O9.7N0.2 | Ca2 Cs O10 Ta3 |  | N | 0.3 | 2.17 | 10.1021/ja3043678 | mp-10347 | 1522043 |  |  |  |  | 1 | [5 empty] | 3.950634 | 3.950634 | 15.513552 | [18 empty] | 20 | 242.1279 | 0.08260097 | 1.9375 | 2.5 | 0.5625 | 2.625 | 0.2540984 | 0.3278689 | 0.07377049 | 0.3442623 | 0.79 | 3.44 | 2.65 | 2.605625 | 2.605625 | 5.970332
KCa2Nb3O10 | Ca2 K Nb3 O10 |  |  |  | 3.35 | 10.1021/jp0751155 | mp-557195 | 1521061 |  |  |  |  | 4 | [5 empty] | 7.808443 | 7.854881 | 15.19056011 | [18 empty] | 20 | 924.7469 | 0.08651015 | 1.75 | 2.5 | 0.75 | 0 | 0.35 | 0.5 | 0.15 | 0 | 0.82 | 3.44 | 2.62 | 2.62625 | 2.62625 | 5.96681
Ba5Nb4O15 | Ba5 Nb4 O15 |  |  |  | 3.92 | 10.1021/acsami.5b06281 | mp-3563 | 7039788 |  |  |  |  | 1 | [5 empty] | 5.85323813 | 5.85323716 | 11.91281149 | [18 empty] | 30 | 353.4576 | 0.08487581 | 1.833333 | 2.5 | 0.6666667 | 0 | 0.3666667 | 0.5 | 0.1333333 | 0 | 0.89 | 3.44 | 2.55 | 2.602083 | 2.602083 | 5.909873
KCa2Nb3O10 | Ca2 K Nb3 O10 |  |  |  | 3.55 | 10.1039/C3RA40638E | -1 | -1 |  |  |  |  | 0 | 3.845 | 29.35 | 7.658 | Cmcm |  | 0 | [20 empty] | 20 | 0 |  | 1.75 | 2.5 | 0.75 | 0 | 0.35 | 0.5 | 0.15 | 0 | 0.82 | 3.44 | 2.62 | 2.62625 | 2.746667 | 6.203192898
KCa2Nb3O10 | Ca2 K Nb3 O10 |  | N | 1.37 | 3.03 | 10.1039/C3RA40638E | -1 | -1 |  |  |  |  | 0 | 3.849 | 29.42 | 7.668 | Cmcm |  | 0 | [20 empty] | 20 | 0 |  | 1.75 | 2.5 | 0.75 | 0 | 0.35 | 0.5 | 0.15 | 0 | 0.82 | 3.44 | 2.62 | 2.62625 | 2.746667 | 6.203192898
CsSr1.5Ba0.5Ta3O10 | Ba0.5 Cs O10 Sr1.5 Ta3 |  | N | 0.41 | 2.18 | 10.3390/catal3010001 | -1 | -1 | sd_1000988 |  |  |  | 0 | -1 |  |  |  |  | 0 | [20 empty] | 20 | 0 |  | 1.9375 | 2.5 | 0.5625 | 2.625 | 0.2540984 | 0.3278689 | 0.07377049 | 0.3442623 | 0.79 | 3.44 | 2.65 | 2.5975 | 2.5975 | 5.939805
KCa2Nb3O10 | Ca2 K Nb3 O10 |  | Rh | 0.55 | 2.92 | 10.1021/ja207103j | mp-557195 | 1521061 |  |  |  |  | 4 | [5 empty] | 7.808443 | 7.854881 | 15.19056011 | [18 empty] | 20 | 924.7469 | 0.08651015 | 1.75 | 2.5 | 0.75 | 0 | 0.35 | 0.5 | 0.15 | 0 | 0.82 | 3.44 | 2.62 | 2.62625 | 2.62625 | 5.96681
KCa2Nb3O10 | Ca2 K Nb3 O10 |  |  |  | 3.55 | 10.1021/ja207103j | mp-557195 | 1521061 |  |  |  |  | 4 | [5 empty] | 7.808443 | 7.854881 | 15.19056011 | [18 empty] | 20 | 924.7469 | 0.08651015 | 1.75 | 2.5 | 0.75 | 0 | 0.35 | 0.5 | 0.15 | 0 | 0.82 | 3.44 | 2.62 | 2.62625 | 2.62625 | 5.96681
CsBa2Nb3O10 | Ba2 Cs Nb3 O10 |  |  |  | 2.8 | 10.1134/S0036023623602842 | mp-505814 | 1526807 |  |  |  |  | 1 | 3.97 | 3.97 | 15.56 | tetragonal |  | 4.029055 | 4.029055 | 16.069895 | [18 empty] | 20 | 260.8672 | 0.07666737 | 1.75 | 2.5 | 0.75 | 0 | 0.35 | 0.5 | 0.15 | 0 | 0.79 | 3.44 | 2.65 | 2.610625 | 2.610625 | 5.903078
HBa2Nb3O10 | Ba2 H Nb3 O10 |  |  |  | 2.8 | 10.1134/S0036023623602842 | -1 | -1 |  |  |  |  | 0 | 3.97 | 3.97 | 15.56 | tetragonal |  | 0 | [20 empty] | 20 | 0 |  | 1.75 | 2.5 | 0.75 | 0 | 0.35 | 0.5 | 0.15 | 0 | 0.89 | 3.44 | 2.55 | 2.69875 | 2.69875 | 6.215187
HSr2Nb3O19*yH2O | H Nb3 O19 Sr2 |  |  |  | 3.29 | 10.3390/molecules28124807 | -1 | -1 |  |  |  |  | 0 | 3.89 | 3.89 | 16.43 | tetragonal |  | 0 | [20 empty] | 38 | 0 |  | 1.84 | 3.04 | 0.48 | 0 | 0.3432836 | 0.5671642 | 0.08955224 | 0 | 0.95 | 3.44 | 2.49 | 2.9704 | 2.9704 | 6.707594
HSr2Nb3O19*MeNH2*yH2O | C H6 N Nb3 O19 Sr2 |  |  |  | 3.29 | 10.3390/molecules28124807 | -1 | -1 |  |  |  |  | 0 | 3.9 | 3.9 | 16.54 | tetragonal |  | 0 | [20 empty] | 38 | 0 |  | 1.71875 | 2.53125 | 0.375 | 0 | 0.3716216 | 0.5472973 | 0.08108108 | 0 | 0.95 | 3.44 | 2.49 | 2.8390625 | 2.8390625 | 6.783303
HSr2Nb3O19*EtNH2*yH2O | C2 H8 N Nb3 O19 Sr2 |  |  |  | 3.3 | 10.3390/molecules28124807 | -1 | -1 |  |  |  |  | 0 | 3.9 | 3.9 | 20.78 | tetragonal |  | 0 | [20 empty] | 38 | 0 |  | 1.685714 | 2.371429 | 0.3428571 | 0 | 0.3831169 | 0.538961 | 0.07792208 | 0 | 0.95 | 3.44 | 2.49 | 2.794286 | 2.794286 | 6.790855
HSr2Nb3O19*PrNH2*yH2O | C3 H10 N Nb3 O19 Sr2 |  |  |  | 3.31 | 10.3390/molecules28124807 | -1 | -1 |  |  |  |  | 0 | 3.89 | 3.89 | 22.41 | tetragonal |  | 0 | [20 empty] | 38 | 0 |  | 1.657895 | 2.236842 | 0.3157895 | 0 | 0.39375 | 0.53125 | 0.075 | 0 | 0.95 | 3.44 | 2.49 | 2.756579 | 2.756579 | 6.797215
HSr2Nb3O19*BuNH2*yH2O | C4 H12 N Nb3 O19 Sr2 |  |  |  | 3.32 | 10.3390/molecules28124807 | -1 | -1 |  |  |  |  | 0 | 3.9 | 3.9 | 25.55 | tetragonal |  | 0 | [20 empty] | 38 | 0 |  | 1.634146 | 2.121951 | 0.2926829 | 0 | 0.4036145 | 0.5240964 | 0.07228916 | 0 | 0.95 | 3.44 | 2.49 | 2.72439 | 2.72439 | 6.802644
HSr2Nb3O19*HxNH2*yH2O | C6 H16 N Nb3 O19 Sr2 |  |  |  | 3.32 | 10.3390/molecules28124807 | -1 | -1 |  |  |  |  | 0 | 3.93 | 3.93 | 29.52 | tetragonal |  | 0 | [20 empty] | 38 | 0 |  | 1.595745 | 1.93617 | 0.2553191 | 0 | 0.4213483 | 0.511236 | 0.06741573 | 0 | 0.95 | 3.44 | 2.49 | 2.67234 | 2.67234 | 6.811423
HSr2Nb3O19*OcNH2*yH2O | C8 H20 N Nb3 O19 Sr2 |  |  |  | 3.32 | 10.3390/molecules28124807 | -1 | -1 |  |  |  |  | 0 | 3.9 | 3.9 | 33.73 | tetragonal |  | 0 | [20 empty] | 38 | 0 |  | 1.566038 | 1.792453 | 0.2264151 | 0 | 0.4368421 | 0.5 | 0.06315789 | 0 | 0.95 | 3.44 | 2.49 | 2.632075 | 2.632075 | 6.818214
HSr2Nb3O19*MeOH*yH2O | C H5 N Nb3 O20 Sr2 |  |  |  | 3.22 | 10.3390/molecules28124807 | -1 | -1 |  |  |  |  | 0 | 3.9 | 3.9 | 31.44 | tetragonal |  | 0 | [20 empty] | 40 | 0 |  | 1.75 | 2.65625 | 0.375 | 0 | 0.3660131 | 0.5555556 | 0.07843137 | 0 | 0.95 | 3.44 | 2.49 | 2.8778125 | 2.8778125 | 6.794649
HSr2Nb3O19*EtOH*yH2O | C2 H7 N Nb3 O20 Sr2 |  |  |  | 3.25 | 10.3390/molecules28124807 | -1 | -1 |  |  |  |  | 0 | 3.91 | 3.91 | 18.2 | tetragonal |  | 0 | [20 empty] | 40 | 0 |  | 1.714286 | 2.485714 | 0.3428571 | 0 | 0.3773585 | 0.5471698 | 0.0754717 | 0 | 0.95 | 3.44 | 2.49 | 2.829714 | 2.829714 | 6.801229
HSr2Nb3O19*PrOH*yH2O | C3 H9 N Nb3 O20 Sr2 |  |  |  | 3.27 | 10.3390/molecules28124807 | -1 | -1 |  |  |  |  | 0 | 3.9 | 3.9 | 20.25 | tetragonal |  | 0 | [20 empty] | 40 | 0 |  | 1.684211 | 2.342105 | 0.3157895 | 0 | 0.3878788 | 0.5393939 | 0.07272727 | 0 | 0.95 | 3.44 | 2.49 | 2.789211 | 2.789211 | 6.806769
HSr2Nb3O19*BuOH*yH2O | C4 H11 N Nb3 O20 Sr2 |  |  |  | 3.3 | 10.3390/molecules28124807 | -1 | -1 |  |  |  |  | 0 | 3.9 | 3.9 | 22.01 | tetragonal |  | 0 | [20 empty] | 40 | 0 |  | 1.658537 | 2.219512 | 0.2926829 | 0 | 0.3976608 | 0.5321637 | 0.07017544 | 0 | 0.95 | 3.44 | 2.49 | 2.754634 | 2.754634 | 6.811499
HSr2Nb3O19*HxOH*yH2O | C6 H15 N Nb3 O20 Sr2 |  |  |  | 3.3 | 10.3390/molecules28124807 | -1 | -1 |  |  |  |  | 0 | 3.9 | 3.9 | 25.65 | tetragonal |  | 0 | [20 empty] | 40 | 0 |  | 1.617021 | 2.021277 | 0.2553191 | 0 | 0.4153005 | 0.5191257 | 0.06557377 | 0 | 0.95 | 3.44 | 2.49 | 2.698723 | 2.698723 | 6.819148
HSr2Nb3O19*OcNH2*yH2O | C8 H19 N Nb3 O20 Sr2 |  |  |  | 3.34 | 10.3390/molecules28124807 | -1 | -1 |  |  |  |  | 0 | 3.89 | 3.89 | 33.8 | tetragonal |  | 0 | [20 empty] | 40 | 0 |  | 1.584906 | 1.867925 | 0.2264151 | 0 | 0.4307692 | 0.5076923 | 0.06153846 | 0 | 0.95 | 3.44 | 2.49 | 2.655472 | 2.655472 | 6.825064
Li2La2Ti3O10 | La2 Li2 O10 Ti3 |  |  |  | 3.5 | 10.1134/S1070363212070018 | mp-9406 | -1 |  |  |  |  | 1 | [5 empty] | 13.6568359 | 13.6568359 | 13.6568359 | [18 empty] | 20 | 201.088 | 0.09945893 | 1.882353 | 2.352941 | 0.4705882 | 0 | 0.4 | 0.5 | 0.1 | 0 | 0.98 | 3.44 | 2.46 | 2.54 | 2.54 | 5.758559
Na2La2Ti3O10 | La2 Na2 O10 Ti3 |  |  |  | 3.3 | 10.1134/S1070363212070018 | mp-6144 | 1544433 |  |  |  |  | 1 | [5 empty] | 14.69641334 | 14.69641334 | 14.69641334 | [18 empty] | 20 | 216.4069 | 0.0924185 | 1.882353 | 2.352941 | 0.4705882 | 0 | 0.4 | 0.5 | 0.1 | 0 | 0.93 | 3.44 | 2.51 | 2.534118 | 2.534118 | 5.739573
K2La2Ti3O10 | K2 La2 O10 Ti3 |  |  |  | 3.2 | 10.1134/S1070363212070018 | mp-6548 | -1 |  |  |  |  | 1 | [5 empty] | 15.28115725 | 15.28115725 | 15.28115725 | [18 empty] | 20 | 229.9025 | 0.0869934 | 1.882353 | 2.352941 | 0.4705882 | 0 | 0.4 | 0.5 | 0.1 | 0 | 0.82 | 3.44 | 2.62 | 2.521176 | 2.521176 | 5.689875
Li2Nd2Ti3O10 | Li2 Nd2 O10 Ti3 |  |  |  | 3.6 | 10.1134/S1070363212070018 | -2 | -1 |  |  |  |  | 0 | -1 |  |  |  |  | 0 | [20 empty] | 20 | 0 |  | 1.882353 | 2.352941 | 0.3529412 | 0.4705882 | 0.372093 | 0.4651163 | 0.06976744 | 0.09302326 | 0.98 | 3.44 | 2.46 | 2.544706 | 2.544706 | 5.728445
Na2Nd2Ti3O10 | Na2 Nd2 O10 Ti3 |  |  |  | 3.4 | 10.1134/S1070363212070018 | mp-6119 | -1 |  |  |  |  | 1 | [5 empty] | 14.64115209 | 14.64115209 | 14.64115209 | [18 empty] | 20 | 213.3423 | 0.09374605 | 1.882353 | 2.352941 | 0.3529412 | 0.4705882 | 0.372093 | 0.4651163 | 0.06976744 | 0.09302326 | 0.93 | 3.44 | 2.51 | 2.538824 | 2.538824 | 5.709459
K2Nd2Ti3O10 | K2 Nd2 O10 Ti3 |  |  |  | 3.3 | 10.1134/S1070363212070018 | mp-1223975 | 2007573 |  |  |  |  | 1 | [5 empty] | 15.19820412 | 15.19483684 | 3.90434391 | [18 empty] | 20 | 227.7942 | 0.08779855 | 1.882353 | 2.352941 | 0.3529412 | 0.4705882 | 0.372093 | 0.4651163 | 0.06976744 | 0.09302326 | 0.82 | 3.44 | 2.62 | 2.525882 | 2.525882 | 5.65976
KCa2Nb3O10 | Ca2 K Nb3 O10 |  |  |  | 3.26 | 10.1039/C6RA11407E | mp-557195 | 1521061 |  |  |  |  | 4 | [5 empty] | 7.808443 | 7.854881 | 15.19056011 | [18 empty] | 20 | 924.7469 | 0.08651015 | 1.75 | 2.5 | 0.75 | 0 | 0.35 | 0.5 | 0.15 | 0 | 0.82 | 3.44 | 2.62 | 2.62625 | 2.62625 | 5.96681
KCa2Nb3O10-Yellow | Ca2 K Nb3 O10 |  | N | NaN | 2.47 | 10.1039/C6RA11407E | mp-557195 | 1521061 |  |  |  |  | 4 | [5 empty] | 7.808443 | 7.854881 | 15.19056011 | [18 empty] | 20 | 924.7469 | 0.08651015 | 1.75 | 2.5 | 0.75 | 0 | 0.35 | 0.5 | 0.15 | 0 | 0.82 | 3.44 | 2.62 | 2.62625 | 2.62625 | 5.96681
KCa2Nb3O10-Black | Ca2 K Nb3 O10 |  | N, Nb4+ | NaN | 2.47 | 10.1039/C6RA11407E | mp-557195 | 1521061 |  |  |  |  | 4 | [5 empty] | 7.808443 | 7.854881 | 15.19056011 | [18 empty] | 20 | 924.7469 | 0.08651015 | 1.75 | 2.5 | 0.75 | 0 | 0.35 | 0.5 | 0.15 | 0 | 0.82 | 3.44 | 2.62 | 2.62625 | 2.62625 | 5.96681
RbLaTa2O7 | La O7 Rb Ta2 |  |  |  | 4.26 | 10.1021/acsnano.7b06131 | mp-541600 | -1 |  |  |  |  | 1 | [5 empty] | 3.910394 | 3.910394 | 11.314458 | [18 empty] | 14 | 173.0114 | 0.08091951 | 1.909091 | 2.545455 | 0.6363636 | 2.545455 | 0.25 | 0.3333333 | 0.08333333 | 0.3333333 | 0.82 | 3.44 | 2.62 | 2.636364 | 2.636364 | 6.004409
RbLaTa2O7 | La O7 Rb Ta2 |  | N | 0.3 | 2.16 | 10.1021/acsnano.7b06131 | mp-541600 | -1 |  |  |  |  | 1 | [5 empty] | 3.910394 | 3.910394 | 11.314458 | [18 empty] | 14 | 173.0114 | 0.08091951 | 1.909091 | 2.545455 | 0.6363636 | 2.545455 | 0.25 | 0.3333333 | 0.08333333 | 0.3333333 | 0.82 | 3.44 | 2.62 | 2.636364 | 2.636364 | 6.004409
KCa2Nb3O10 | Ca2 K Nb3 O10 |  |  |  | 3.22 | 10.1002/asia.201701001 | mp-557195 | -1 |  |  |  |  | 0 | -1 |  |  |  |  | 0 | [20 empty] | 20 | 0 |  | 1.75 | 2.5 | 0.75 | 0 | 0.35 | 0.5 | 0.15 | 0 | 0.82 | 3.44 | 2.62 | 2.62625 | 2.62625 | 5.96681
KNaCa2Nb4O13 | Ca2 K Na Nb4 O13 |  |  |  | 3.1 | 10.1002/asia.201701001 | -1 | -1 |  |  | https://etda.libraries.psu.edu/files/final_submissions/1718 |  | 0 | 3.876 | 3.885 | 37.359 | Pmna |  | 0 | [20 empty] | 26 | 0 |  | 1.714286 | 2.47619 | 0.7619048 | 0 | 0.3461538 | 0.5 | 0.1538462 | 0 | 0.82 | 3.44 | 2.62 | 2.612857 | 2.612857 | 5.941396
KNa2Ca2Nb5O16 | Ca2 K Na2 Nb5 O16 |  |  |  | 3.08 | 10.1002/asia.201701001 | -2 | -1 |  |  |  |  | 0 | -1 |  |  |  |  | 0 | [20 empty] | 32 | 0 |  | 1.692308 | 2.461538 | 0.7692308 | 0 | 0.34375 | 0.5 | 0.15625 | 0 | 0.82 | 3.44 | 2.62 | 2.604615 | 2.604615 | 5.925758
KNa3Ca2Nb6O19 | Ca2 K Na3 Nb6 O19 |  |  |  | 3.06 | 10.1002/asia.201701001 | -2 | -1 |  |  |  |  | 0 | -1 |  |  |  |  | 0 | [20 empty] | 38 | 0 |  | 1.677419 | 2.451613 | 0.7741935 | 0 | 0.3421053 | 0.5 | 0.1578947 | 0 | 0.82 | 3.44 | 2.62 | 2.599032 | 2.599032 | 5.915163
Ca2Nb2TaO10 | Ca2 Nb2 O10 Ta |  |  |  | 3.82 | 10.1039/C5CY01246E | -2 | -1 |  |  |  |  | 0 | -1 |  |  |  |  | 0 | [20 empty] | 20 | 0 |  | 1.866667 | 2.666667 | 0.7333333 | 0.9333333 | 0.3010753 | 0.4301075 | 0.1182796 | 0.1505376 | 1 | 3.44 | 2.44 | 2.74 | 2.74 | 6.209740698
HCa2Nb3O10 | Ca2 H Nb3 O10 |  |  |  | 3.59 | 10.1002/anie.201408441 | -1 | -1 | sd_1614775 |  |  |  | 0 | -1 |  |  |  |  | 3.86 | 3.86 | 14.97 | [18 empty] | 20 | 0 |  | 1.75 | 2.5 | 0.75 | 0 | 0.35 | 0.5 | 0.15 | 0 | 1 | 3.44 | 2.44 | 2.7125 | 2.7125 | 6.264026
HCa1.5Sr0.5Nb3O10 | Ca1.5 H Nb3 O10 Sr0.5 |  |  |  | 3.55 | 10.1002/anie.201408441 | -1 | -1 | sd_1614775 |  |  |  | 0 | -1 |  |  |  |  | 3.86 | 3.86 | 15.34275 | [18 empty] | 20 | 0 |  | 1.75 | 2.5 | 0.75 | 0 | 0.35 | 0.5 | 0.15 | 0 | 0.95 | 3.44 | 2.49 | 2.7109375 | 2.7109375 | 6.25792
HCaSrNb3O10 | Ca H Nb3 O10 Sr |  |  |  | 3.5 | 10.1002/anie.201408441 | -1 | -1 |  |  |  |  | 0 | -1 |  |  |  |  | 3.86 | 3.86 | 15.7155 | [18 empty] | 20 | 0 |  | 1.75 | 2.5 | 0.75 | 0 | 0.35 | 0.5 | 0.15 | 0 | 0.95 | 3.44 | 2.49 | 2.709375 | 2.709375 | 6.251814
HCa0.5Sr1.5Nb3O10 | Ca0.5 H Nb3 O10 Sr1.5 |  |  |  | 3.45 | 10.1002/anie.201408441 | -1 | -1 |  |  |  |  | 0 | -1 |  |  |  |  | 3.86 | 3.86 | 16.312 | [18 empty] | 20 | 0 |  | 1.75 | 2.5 | 0.75 | 0 | 0.35 | 0.5 | 0.15 | 0 | 0.95 | 3.44 | 2.49 | 2.7078125 | 2.7078125 | 6.245708
HSr2Nb3O10 | H Nb3 O10 Sr2 |  |  |  | 3.4 | 10.1002/anie.201408441 | -1 | -1 |  |  |  |  | 0 | -1 |  |  |  |  | 3.86 | 3.86 | 17.599 | [18 empty] | 20 | 0 |  | 1.75 | 2.5 | 0.75 | 0 | 0.35 | 0.5 | 0.15 | 0 | 0.95 | 3.44 | 2.49 | 2.70625 | 2.70625 | 6.239602
HCa2Nb2.7Ta0.3O10 | Ca2 H Nb2.7 O10 Ta0.3 |  |  |  | 3.65 | 10.1002/anie.201408441 | -1 | -1 |  |  |  |  | 0 | -1 |  |  |  |  | 3.86 | 3.86 | 14.85 | [18 empty] | 20 | 0 |  | 1.76875 | 2.5 | 0.73125 | 0.2625 | 0.3361045 | 0.4750594 | 0.1389549 | 0.04988124 | 1 | 3.44 | 2.44 | 2.710625 | 2.710625 | 6.265867
HCa2Nb2TaO10 | Ca2 H Nb2 O10 Ta |  |  |  | 3.26 | 10.1002/anie.201408441 | -1 | -1 |  |  |  |  | 0 | -1 |  |  |  |  | 3.86 | 3.86 | 15.022 | [18 empty] | 20 | 0 |  | 1.8125 | 2.5 | 0.6875 | 0.875 | 0.3085106 | 0.4255319 | 0.1170213 | 0.1489362 | 1 | 3.44 | 2.44 | 2.70625 | 2.70625 | 6.270164
HCa2Nb1.5Ta1.5O10 | Ca2 H Nb1.5 O10 Ta1.5 |  |  |  | 3.2 | 10.1002/anie.201408441 | -1 | -1 |  |  |  |  | 0 | -1 |  |  |  |  | 3.86 | 3.86 | 15.3801 | [18 empty] | 20 | 0 |  | 1.84375 | 2.5 | 0.65625 | 1.3125 | 0.2920792 | 0.3960396 | 0.1039604 | 0.2079208 | 1 | 3.44 | 2.44 | 2.703125 | 2.703125 | 6.273233
KCa2Nb3O10 | Ca2 K Nb3 O10 |  |  |  | 3.5 | 10.1002/cssc.201501237 | mp-557195 | 1521061 |  |  |  |  | 4 | [5 empty] | 3.86 | 3.86 | 15.19056011 | [18 empty] | 20 | 924.7469 | 0.08651015 | 1.75 | 2.5 | 0.75 | 0 | 0.35 | 0.5 | 0.15 | 0 | 0.82 | 3.44 | 2.62 | 2.62625 | 2.62625 | 5.96681
KCaSrNb3O10 | Ca K Nb3 O10 Sr |  |  |  | 3.4 | 10.1002/cssc.201501237 | mp-557195 | 1521061 |  |  |  |  | 0 | -1 |  |  |  |  | 3.86 | 3.86 | 15.19056011 | [18 empty] | 20 | 0 |  | 1.75 | 2.5 | 0.75 | 0 | 0.35 | 0.5 | 0.15 | 0 | 0.82 | 3.44 | 2.62 | 2.623125 | 2.623125 | 5.954598
KSr2Nb3O10 | K Nb3 O10 Sr2 |  |  |  | 3.3 | 10.1002/cssc.201501237 | mp-557195 | 1521061 |  |  |  |  | 0 | -1 |  |  |  |  | 3.86 | 3.86 | 15.19056011 | [18 empty] | 20 | 0 |  | 1.75 | 2.5 | 0.75 | 0 | 0.35 | 0.5 | 0.15 | 0 | 0.82 | 3.44 | 2.62 | 2.62 | 2.62 | 5.942386
HCa2Nb3O10 | Ca2 H Nb3 O10 |  |  |  | 3.5 | 10.1021/jp900842e | -1 | -1 | sd_1614775 |  |  |  | 0 | -1 |  |  |  |  | 3.84 | 3.84 | 13.97 | [18 empty] | 20 | 0 |  | 1.75 | 2.5 | 0.75 | 0 | 0.35 | 0.5 | 0.15 | 0 | 1 | 3.44 | 2.44 | 2.7125 | 2.7125 | 6.264026
H4Nb6O17 | H4 Nb6 O17 |  |  |  | 3.33 | 10.1021/jp900842e | -1 | -1 |  |  |  |  | 0 | 6.47 | 6.47 | 30.69 |  |  | 0 | [20 empty] | 34 | 0 |  | 1.62963 | 2.518519 | 0.8888889 | 0 | 0.3235294 | 0.5 | 0.1764706 | 0 | 1.6 | 3.44 | 1.84 | 2.847407 | 2.847407 | 6.663248
HCa2Nb2.7Ta0.3O10 | Ca2 H Nb2.7 O10 Ta0.3 |  |  |  | 3.65 | 10.1021/acscatal.5b00040 | -1 | -1 |  |  |  |  | 0 | 3.8531 | 3.8531 | 16.2151 |  |  | 0 | [20 empty] | 20 | 0 |  | 1.76875 | 2.5 | 0.73125 | 0.2625 | 0.3361045 | 0.4750594 | 0.1389549 | 0.04988124 | 1 | 3.44 | 2.44 | 2.710625 | 2.710625 | 6.265867
HCa2Nb1.5Ta1.5O10 | Ca2 H Nb1.5 O10 Ta1.5 |  |  |  | 3.8 | 10.1021/acscatal.5b00040 | -1 | -1 |  |  |  |  | 0 | 3.8531 | 3.8531 | 16.2151 |  |  | 0 | [20 empty] | 20 | 0 |  | 1.84375 | 2.5 | 0.65625 | 1.3125 | 0.2920792 | 0.3960396 | 0.1039604 | 0.2079208 | 1 | 3.44 | 2.44 | 2.703125 | 2.703125 | 6.273233
La2Ti2O7 | La2 O7 Ti2 |  |  |  | 3.34 | 10.1016/j.apcatb.2016.09.021 | mp-4423 | 1001022 |  |  |  |  | 2 | [5 empty] | 7.41544296 | 7.41544296 | 7.41544296 | [18 empty] | 14 | 288.3343 | 0.0971095 | 2 | 2.545455 | 0.5454545 | 0 | 0.3928571 | 0.5 | 0.1071429 | 0 | 1.1 | 3.44 | 2.34 | 2.669091 | 2.669091 | 5.983197
La2Ti3O7 | La2 O7 Ti2 |  | N | 0.22 | 3.17 | 10.1016/j.apcatb.2016.09.021 | mp-4423 | 1001022 |  |  |  |  | 2 | [5 empty] | 7.41544296 | 7.41544296 | 7.41544296 | [18 empty] | 14 | 288.3343 | 0.0971095 | 2 | 2.545455 | 0.5454545 | 0 | 0.3928571 | 0.5 | 0.1071429 | 0 | 1.1 | 3.44 | 2.34 | 2.669091 | 2.669091 | 5.983197
KCa2Ta3O10 | Ca2 K O10 Ta3 |  |  |  | 3.44 | 10.1039/C8CY00930A | mp-1223520 | 1522039 |  |  |  |  | 1 | [5 empty] | 3.940864 | 3.945524 | 15.25730117 | [18 empty] | 20 | 235.2409 | 0.08501923 | 1.9375 | 2.5 | 0.5625 | 2.625 | 0.2540984 | 0.3278689 | 0.07377049 | 0.3442623 | 0.82 | 3.44 | 2.62 | 2.6075 | 2.6075 | 5.985225
HCa2Nb3O10 | Ca2 H Nb3 O10 |  |  |  | 3.4 | 10.1016/j.cattod.2018.03.037 | -1 | -1 |  |  |  |  | 0 | 3.8531 | 3.8531 | 16.2151 |  |  | 0 | [20 empty] | 20 | 0 |  | 1.75 | 2.5 | 0.75 | 0 | 0.35 | 0.5 | 0.15 | 0 | 1 | 3.44 | 2.44 | 2.7125 | 2.7125 | 6.264026
HCa2Nb3O10 | Ca2 H Nb3 O10 |  | CdS | 0.7 | 2.15 | 10.1016/j.cattod.2018.03.037 | -1 | -1 |  |  |  |  | 0 | 3.8531 | 3.8531 | 16.2151 |  |  | 0 | [20 empty] | 20 | 0 |  | 1.75 | 2.5 | 0.75 | 0 | 0.35 | 0.5 | 0.15 | 0 | 1 | 3.44 | 2.44 | 2.7125 | 2.7125 | 6.264026
CsBa2Ta3O10 | Ba2 Cs O10 Ta3 |  |  |  | 3.54 | 10.1021/acs.cgd.6b00081 | -1 | -1 |  |  |  |  | 0 | 3.9648 | 3.9648 | 15.7392 | P4/mmm |  | 0 |  |  |  | 1 | [16 empty] | 20 | 0 |  | 1.9375 | 2.5 | 0.5625 | 2.625 | 0.2540984 | 0.3278689 | 0.07377049 | 0.3442623 | 0.79 | 3.44 | 2.65 | 2.591875 | 2.591875 | 5.921494
K2La2Ti3O10 | K2 La2 O10 Ti3 |  |  |  | 3.5 | 10.1016/j.cattod.2012.05.009 | mp-6548 | -1 |  |  | JCPDS Card: 48-0982 |  | 1 | -1 |  |  |  |  | 15.28115725 | 15.28115725 | 15.28115725 | [18 empty] | 20 | 229.9025 | 0.0869934 | 1.882353 | 2.352941 | 0.4705882 | 0 | 0.4 | 0.5 | 0.1 | 0 | 0.82 | 3.44 | 2.62 | 2.521176 | 2.521176 | 5.689875
K2La2Ti3O10 | K2 La2 O10 Ti3 |  | CdS | NaN | 2.26 | 10.1016/j.cattod.2012.05.009 | mp-6548 | -1 |  |  |  |  | 1 | -1 |  |  |  |  | 15.28115725 | 15.28115725 | 15.28115725 | [18 empty] | 20 | 229.9025 | 0.0869934 | 1.882353 | 2.352941 | 0.4705882 | 0 | 0.4 | 0.5 | 0.1 | 0 | 0.82 | 3.44 | 2.62 | 2.521176 | 2.521176 | 5.689875
Bi2WO6 | Bi2 O6 W |  |  |  | 2.82 | 10.1038/s41598-017-03911-6 | mp-554500 | 1528730 |  |  |  |  | 2 | -1 |  |  |  |  | 8.31958214 | 8.31958214 | 8.24255817 | [18 empty] | 12 | 248.8092 | 0.09645947 | 2 | 3.333333 | 2.666667 | 4.666667 | 0.1578947 | 0.2631579 | 0.2105263 | 0.3684211 | 2.02 | 3.44 | 1.42 | 3.004444 | 3.004444 | 6.422834
Cs0.67Ti1.83O4 | Cs0.67 O4 Ti1.83 |  |  |  | 3.6 | 10.1021/jp805488h | -1 | -1 |  |  |  |  | 0 | 3.823 | 17.215 | 2.955 | tetragonal |  | 0 | [20 empty] | 8 | 0 |  | 1.896923 | 2.461538 | 0.5630769 | 0 | 0.3854329 | 0.5001563 | 0.1144108 | 0 | 0.79 | 3.44 | 2.65 | 2.631923 | 2.631923 | 5.836558
HLaTiO4 | H La O4 Ti |  |  |  | 3.45 | 10.3390/catal13040749 | -1 | -1 |  |  |  |  | 0 | 3.71 | 3.71 | 12.2 | tetragonal |  | 0 | [20 empty] | 8 | 0 |  | 1.857143 | 2.285714 | 0.4285714 | 0 | 0.40625 | 0.5 | 0.09375 | 0 | 1.1 | 3.44 | 2.34 | 2.657143 | 2.657143 | 6.264842
HLaTiO4*MeNH2 | H6 C La N O4 Ti |  |  |  | 3.58 | 10.3390/catal13040749 | -1 | -1 |  |  |  |  | 0 | 3.77 | 3.77 | 33.3 | tetragonal |  | 0 | [20 empty] | 8 | 0 |  | 1.571429 | 1.5 | 0.2142857 | 0 | 0.4782609 | 0.4565217 | 0.06521739 | 0 | 1.1 | 3.44 | 2.34 | 2.513571 | 2.513571 | 6.659267
HLaTiO4*EtNH2 | H8 C2 La N O4 Ti |  |  |  | 3.48 | 10.3390/catal13040749 | -1 | -1 |  |  |  |  | 0 | 3.75 | 3.75 | 37.3 | tetragonal |  | 0 | [20 empty] | 8 | 0 |  | 1.529412 | 1.352941 | 0.1764706 | 0 | 0.5 | 0.4423077 | 0.05769231 | 0 | 1.1 | 3.44 | 2.34 | 2.478824 | 2.478824 | 6.696704
HLaTiO4*PrNH2 | H10 C3 La N O4 Ti |  |  |  | 3.5 | 10.3390/catal13040749 | -1 | -1 |  |  |  |  | 0 | 3.76 | 3.76 | 41.2 | tetragonal |  | 0 | [20 empty] | 8 | 0 |  | 1.5 | 1.25 | 0.15 | 0 | 0.5172414 | 0.4310345 | 0.05172414 | 0 | 1.1 | 3.44 | 2.34 | 2.4545 | 2.4545 | 6.72291
HLaTiO4*BuNH2 | H12 C4 La N O4 Ti |  |  |  | 3.61 | 10.3390/catal13040749 | -1 | -1 |  |  |  |  | 0 | 3.76 | 3.76 | 47.8 | tetragonal |  | 0 | [20 empty] | 8 | 0 |  | 1.478261 | 1.173913 | 0.1304348 | 0 | 0.53125 | 0.421875 | 0.046875 | 0 | 1.1 | 3.44 | 2.34 | 2.436522 | 2.436522 | 6.74228
HLaTiO4*HxNH2 | H16 C6 La N O4 Ti |  |  |  | 3.47 | 10.3390/catal13040749 | -1 | -1 |  |  |  |  | 0 | 3.76 | 3.76 | 54.9 | tetragonal |  | 0 | [20 empty] | 8 | 0 |  | 1.448276 | 1.068966 | 0.1034483 | 0 | 0.5526316 | 0.4078947 | 0.03947368 | 0 | 1.1 | 3.44 | 2.34 | 2.411724 | 2.411724 | 6.768997
HLaTiO4*OxNH2 | H20 C8 La N O4 Ti |  |  |  | 3.49 | 10.3390/catal13040749 | -1 | -1 |  |  |  |  | 0 | 3.78 | 3.78 | 66.3 | tetragonal |  | 0 | [20 empty] | 8 | 0 |  | 1.428571 | 1 | 0.08571429 | 0 | 0.5681818 | 0.3977273 | 0.03409091 | 0 | 1.1 | 3.44 | 2.34 | 2.395429 | 2.395429 | 6.786554
HLaTiO4*MeOH | H5 C La O5 Ti |  |  |  | 3.47 | 10.3390/catal13040749 | -1 | -1 |  |  |  |  | 0 | 3.72 | 3.72 | 32.3 | tetragonal |  | 0 | [20 empty] | 10 | 0 |  | 1.615385 | 1.692308 | 0.2307692 | 0 | 0.4565217 | 0.4782609 | 0.06521739 | 0 | 1.1 | 3.44 | 2.34 | 2.568462 | 2.568462 | 6.643134
HLaTiO4*EtOH | H7 C2 La O5 Ti |  |  |  | 3.47 | 10.3390/catal13040749 | -1 | -1 |  |  |  |  | 0 | 3.72 | 3.72 | 36.6 | tetragonal |  | 0 | [20 empty] | 10 | 0 |  | 1.5625 | 1.5 | 0.1875 | 0 | 0.4807692 | 0.4615385 | 0.05769231 | 0 | 1.1 | 3.44 | 2.34 | 2.52125 | 2.52125 | 6.685936
HLaTiO4*PrOH | H9 C3 La O5 Ti |  |  |  | 3.45 | 10.3390/catal13040749 | -1 | -1 |  |  |  |  | 0 | 3.73 | 3.73 | 41.6 | tetragonal |  | 0 | [20 empty] | 10 | 0 |  | 1.526316 | 1.368421 | 0.1578947 | 0 | 0.5 | 0.4482759 | 0.05172414 | 0 | 1.1 | 3.44 | 2.34 | 2.488947 | 2.488947 | 6.715221
HLaTiO4*BuOH | H11 C4 La O5 Ti |  |  |  | 3.45 | 10.3390/catal13040749 | -1 | -1 |  |  |  |  | 0 | 3.73 | 3.73 | 45.6 | tetragonal |  | 0 | [20 empty] | 10 | 0 |  | 1.5 | 1.272727 | 0.1363636 | 0 | 0.515625 | 0.4375 | 0.046875 | 0 | 1.1 | 3.44 | 2.34 | 2.465455 | 2.465455 | 6.73652
HLaTiO4*HxOH | H15 C6 La O5 Ti |  |  |  | 3.46 | 10.3390/catal13040749 | -1 | -1 |  |  |  |  | 0 | 3.74 | 3.74 | 55.4 | tetragonal |  | 0 | [20 empty] | 10 | 0 |  | 1.464286 | 1.142857 | 0.1071429 | 0 | 0.5394737 | 0.4210526 | 0.03947368 | 0 | 1.1 | 3.44 | 2.34 | 2.433571 | 2.433571 | 6.765425
HLaTiO4*OxOH | H19 C8 La O5 Ti |  |  |  | 3.46 | 10.3390/catal13040749 | -1 | -1 |  |  |  |  | 0 | 3.73 | 3.73 | 56.8 | tetragonal |  | 0 | [20 empty] | 10 | 0 |  | 1.441176 | 1.058824 | 0.08823529 | 0 | 0.5568182 | 0.4090909 | 0.03409091 | 0 | 1.1 | 3.44 | 2.34 | 2.412941 | 2.412941 | 6.784129
HNdTiO4 | H Nd O4 Ti |  |  |  | 3.48 | 10.3390/catal13040749 | -1 | -1 |  |  |  |  | 0 | 3.68 | 3.68 | 12.1 | tetragonal |  | 0 | [20 empty] | 8 | 0 |  | 1.857143 | 2.285714 | 0.2857143 | 0.5714286 | 0.3714286 | 0.4571429 | 0.05714286 | 0.1142857 | 1.14 | 3.44 | 2.3 | 2.662857 | 2.662857 | 6.228274
HNdTiO4*MeNH2 | H6 C Nd N O4 Ti |  |  |  | 3.41 | 10.3390/catal13040749 | -1 | -1 |  |  |  |  | 0 | 3.74 | 3.74 | 33.1 | tetragonal |  | 0 | [20 empty] | 8 | 0 |  | 1.571429 | 1.5 | 0.1428571 | 0.2857143 | 0.4489796 | 0.4285714 | 0.04081633 | 0.08163265 | 1.14 | 3.44 | 2.3 | 2.516429 | 2.516429 | 6.640983
HNdTiO4*EtNH2 | H8 C2 Nd N O4 Ti |  |  |  | 3.5 | 10.3390/catal13040749 | -1 | -1 |  |  |  |  | 0 | 3.74 | 3.74 | 37.6 | tetragonal |  | 0 | [20 empty] | 8 | 0 |  | 1.529412 | 1.352941 | 0.1176471 | 0.2352941 | 0.4727273 | 0.4181818 | 0.03636364 | 0.07272727 | 1.14 | 3.44 | 2.3 | 2.481176 | 2.481176 | 6.681647
HNdTiO4*PrNH2 | H10 C3 Nd N O4 Ti |  |  |  | 3.43 | 10.3390/catal13040749 | -1 | -1 |  |  |  |  | 0 | 3.74 | 3.74 | 40.4 | tetragonal |  | 0 | [20 empty] | 8 | 0 |  | 1.5 | 1.25 | 0.1 | 0.2 | 0.4918033 | 0.4098361 | 0.03278689 | 0.06557377 | 1.14 | 3.44 | 2.3 | 2.4565 | 2.4565 | 6.710112
HNdTiO4*BuNH2 | H12 C4 Nd N O4 Ti |  |  |  | 3.5 | 10.3390/catal13040749 | -1 | -1 |  |  |  |  | 0 | 3.74 | 3.74 | 47.7 | tetragonal |  | 0 | [20 empty] | 8 | 0 |  | 1.478261 | 1.173913 | 0.08695652 | 0.173913 | 0.5074627 | 0.4029851 | 0.02985075 | 0.05970149 | 1.14 | 3.44 | 2.3 | 2.438261 | 2.438261 | 6.731151
HNdTiO4*HxNH2 | H16 C6 Nd N O4 Ti |  |  |  | 3.42 | 10.3390/catal13040749 | -1 | -1 |  |  |  |  | 0 | 3.72 | 3.72 | 54 | tetragonal |  | 0 | [20 empty] | 8 | 0 |  | 1.448276 | 1.068966 | 0.06896552 | 0.137931 | 0.5316456 | 0.3924051 | 0.02531646 | 0.05063291 | 1.14 | 3.44 | 2.3 | 2.413103 | 2.413103 | 6.76017
HNdTiO4*OxNH2 | H20 C8 Nd N O4 Ti |  |  |  | 3.45 | 10.3390/catal13040749 | -1 | -1 |  |  |  |  | 0 | 3.81 | 3.81 | 65.4 | tetragonal |  | 0 | [20 empty] | 8 | 0 |  | 1.428571 | 1 | 0.05714286 | 0.1142857 | 0.5494505 | 0.3846154 | 0.02197802 | 0.04395604 | 1.14 | 3.44 | 2.3 | 2.396571 | 2.396571 | 6.77924
HNdTiO4*MeOH | H5 C Nd O5 Ti |  |  |  | 3.42 | 10.3390/catal13040749 | -1 | -1 |  |  |  |  | 0 | 3.71 | 3.71 | 32 | tetragonal |  | 0 | [20 empty] | 10 | 0 |  | 1.615385 | 1.692308 | 0.1538462 | 0.3076923 | 0.4285714 | 0.4489796 | 0.04081633 | 0.08163265 | 1.14 | 3.44 | 2.3 | 2.571538 | 2.571538 | 6.623443
HNdTiO4*EtOH | H7 C2 Nd O5 Ti |  |  |  | 3.39 | 10.3390/catal13040749 | -1 | -1 |  |  |  |  | 0 | 3.7 | 3.7 | 36.4 | tetragonal |  | 0 | [20 empty] | 10 | 0 |  | 1.5625 | 1.5 | 0.125 | 0.25 | 0.4545455 | 0.4363636 | 0.03636364 | 0.07272727 | 1.14 | 3.44 | 2.3 | 2.52375 | 2.52375 | 6.669937
HNdTiO4*PrOH | H9 C3 Nd O5 Ti |  |  |  | 3.45 | 10.3390/catal13040749 | -1 | -1 |  |  |  |  | 0 | 3.72 | 3.72 | 41.1 | tetragonal |  | 0 | [20 empty] | 10 | 0 |  | 1.526316 | 1.368421 | 0.1052632 | 0.2105263 | 0.4754098 | 0.4262295 | 0.03278689 | 0.06557377 | 1.14 | 3.44 | 2.3 | 2.491053 | 2.491053 | 6.701749
HNdTiO4*BuOH | H11 C4 Nd O5 Ti |  |  |  | 3.45 | 10.3390/catal13040749 | -1 | -1 |  |  |  |  | 0 | 3.71 | 3.71 | 44.5 | tetragonal |  | 0 | [20 empty] | 10 | 0 |  | 1.5 | 1.272727 | 0.09090909 | 0.1818182 | 0.4925373 | 0.4179104 | 0.02985075 | 0.05970149 | 1.14 | 3.44 | 2.3 | 2.467273 | 2.467273 | 6.724885
HNdTiO4*HxOH | H15 C6 Nd O5 Ti |  |  |  | 3.41 | 10.3390/catal13040749 | -1 | -1 |  |  |  |  | 0 | 3.71 | 3.71 | 54.9 | tetragonal |  | 0 | [20 empty] | 10 | 0 |  | 1.464286 | 1.142857 | 0.07142857 | 0.1428571 | 0.5189873 | 0.4050633 | 0.02531646 | 0.05063291 | 1.14 | 3.44 | 2.3 | 2.435 | 2.435 | 6.756283
HNdTiO4*OxOH | H19 C8 Nd O5 Ti |  |  |  | 3.41 | 10.3390/catal13040749 | -1 | -1 |  |  |  |  | 0 | 3.71 | 3.71 | 58 | tetragonal |  | 0 | [20 empty] | 10 | 0 |  | 1.441176 | 1.058824 | 0.05882353 | 0.1176471 | 0.5384615 | 0.3956044 | 0.02197802 | 0.04395604 | 1.14 | 3.44 | 2.3 | 2.414118 | 2.414118 | 6.7766
HSr2Nb3O10 | H Nb3 O10 Sr2 |  |  |  | 3.26 | 10.3390/catal13030614 | -1 | -1 |  |  |  |  | 0 | 3.89 | 3.89 | 16.4 |  |  | 0 | [20 empty] | 20 | 0 |  | 1.75 | 2.5 | 0.75 | 0 | 0.35 | 0.5 | 0.15 | 0 | 0.95 | 3.44 | 2.49 | 2.70625 | 2.70625 | 6.239602
HCa2Nb3O10 | Ca2 H Nb3 O10 |  |  |  | 3.5 | 10.3390/catal13030614 | -1 | -1 |  |  |  |  | 0 | 3.82 | 3.82 | 16 |  |  | 0 | [20 empty] | 20 | 0 |  | 1.75 | 2.5 | 0.75 | 0 | 0.35 | 0.5 | 0.15 | 0 | 1 | 3.44 | 2.44 | 2.7125 | 2.7125 | 6.264026
KCa2Nb3O10 | Ca2 K Nb3 O10 |  |  |  | 3.54 | 10.3390/catal11080897 | mp-557195 | 1521061 |  |  |  |  | 4 | 3.86 | 3.86 | 29.4 |  |  | 7.808443 | 7.854881 | 15.19056011 | [18 empty] | 20 | 924.7469 | 0.08651015 | 1.75 | 2.5 | 0.75 | 0 | 0.35 | 0.5 | 0.15 | 0 | 0.82 | 3.44 | 2.62 | 2.62625 | 2.62625 | 5.96681
HCa2Nb3O10 | Ca2 H Nb3 O10 |  |  |  | 3.5 | 10.3390/catal11080897 | -1 | -1 |  |  |  |  | 0 | 3.82 | 3.82 | 16 |  |  | 0 | [20 empty] | 20 | 0 |  | 1.75 | 2.5 | 0.75 | 0 | 0.35 | 0.5 | 0.15 | 0 | 1 | 3.44 | 2.44 | 2.7125 | 2.7125 | 6.264026
HCa2Nb3O10*MeOH | C Ca2 H5 Nb3 O10 |  |  |  | 3.45 | 10.3390/catal11080897 | -1 | -1 |  |  |  |  | 0 | 3.86 | 3.86 | 20.9 |  |  | 0 | [20 empty] | 20 | 0 |  | 1.619048 | 2 | 0.5714286 | 0 | 0.3863636 | 0.4772727 | 0.1363636 | 0 | 1 | 3.44 | 2.44 | 2.607143 | 2.607143 | 6.437699
HCa2Nb3O10*EtOH | C2 Ca2 H7 Nb3 O10 |  |  |  | 3.5 | 10.3390/catal11080897 | -1 | -1 |  |  |  |  | 0 | 3.86 | 3.86 | 17.9 |  |  | 0 | [20 empty] | 20 | 0 |  | 1.583333 | 1.833333 | 0.5 | 0 | 0.4042553 | 0.4680851 | 0.1276596 | 0 | 1 | 3.44 | 2.44 | 2.570833 | 2.570833 | 6.491913
HCa2Nb3O10*PrOH | C3 Ca2 H9 Nb3 O10 |  |  |  | 3.53 | 10.3390/catal11080897 | -1 | -1 |  |  |  |  | 0 | 3.86 | 3.86 | 19.9 |  |  | 0 | [20 empty] | 20 | 0 |  | 1.555556 | 1.703704 | 0.4444444 | 0 | 0.42 | 0.46 | 0.12 | 0 | 1 | 3.44 | 2.44 | 2.542593 | 2.542593 | 6.534079
HCa2Nb3O10*BuOH | C4 Ca2 H11 Nb3 O10 |  |  |  | 3.5 | 10.3390/catal11080897 | -1 | -1 |  |  |  |  | 0 | 3.87 | 3.87 | 22.1 |  |  | 0 | [20 empty] | 20 | 0 |  | 1.533333 | 1.6 | 0.4 | 0 | 0.4339623 | 0.4528302 | 0.1132075 | 0 | 1 | 3.44 | 2.44 | 2.52 | 2.52 | 6.567813
HCa2Nb3O10*HxOH | C6 Ca2 H15 Nb3 O10 |  |  |  | 3.47 | 10.3390/catal11080897 | -1 | -1 |  |  |  |  | 0 | 3.87 | 3.87 | 26.4 |  |  | 0 | [20 empty] | 20 | 0 |  | 1.5 | 1.444444 | 0.3333333 | 0 | 0.4576271 | 0.440678 | 0.1016949 | 0 | 1 | 3.44 | 2.44 | 2.486111 | 2.486111 | 6.618412
HCa2Nb3O10*OxOH | C8 Ca2 H19 Nb3 O10 |  |  |  | 3.51 | 10.3390/catal11080897 | -1 | -1 |  |  |  |  | 0 | 3.87 | 3.87 | 34.8 |  |  | 0 | [20 empty] | 20 | 0 |  | 1.47619 | 1.333333 | 0.2857143 | 0 | 0.4769231 | 0.4307692 | 0.09230769 | 0 | 1 | 3.44 | 2.44 | 2.461905 | 2.461905 | 6.654555
Rb2La2Ti3O10 | La2 O10 Rb2 Ti3 |  |  |  | 3.6 | 10.1155/2017/9628146 | -1 | -1 |  |  |  |  | 0 | 3.895 | 3.895 | 30.46 | I4/mmm |  | 0 | [20 empty] | 20 | 0 |  | 1.882353 | 2.352941 | 0.4705882 | 0 | 0.4 | 0.5 | 0.1 | 0 | 0.82 | 3.44 | 2.62 | 2.521176 | 2.521176 | 5.679341
HRbLa2Ti3O10 | H La2 O10 Rb Ti3 |  |  |  | 3.65 | 10.1155/2017/9628146 | -1 | -1 |  |  |  |  | 0 | 3.84 | 3.84 | 32.52 | C222 |  | 0 | [20 empty] | 20 | 0 |  | 1.882353 | 2.352941 | 0.4705882 | 0 | 0.4 | 0.5 | 0.1 | 0 | 0.82 | 3.44 | 2.62 | 2.602353 | 2.602353 | 5.96434
H1.5Rb0.5La2Ti3O10 | H1.5 La2 O10 Rb0.5 Ti3 |  |  |  | 3.58 | 10.1155/2017/9628146 | -1 | -1 |  |  |  |  | 0 | 3.82 | 3.82 | 14.9 | P4/mmm |  | 0 | [20 empty] | 20 | 0 |  | 1.882353 | 2.352941 | 0.4705882 | 0 | 0.4 | 0.5 | 0.1 | 0 | 0.82 | 3.44 | 2.62 | 2.642941 | 2.642941 | 6.10684
H2La2Ti3O10 | H2 La2 O10 Ti3 |  |  |  | 3.55 | 10.1155/2017/9628146 | -1 | -1 |  |  |  |  | 0 | 3.805 | 3.805 | 27.44 | C222 |  | 0 | [20 empty] | 20 | 0 |  | 1.882353 | 2.352941 | 0.4705882 | 0 | 0.4 | 0.5 | 0.1 | 0 | 1.1 | 3.44 | 2.34 | 2.683529 | 2.683529 | 6.24934
HNdTa2O7 | H Nd O7 Ta2 |  |  |  | 4.36 | 10.1134/S1070363214100041 | -1 | -1 | sd_1241784 |  |  |  | 0 | 3.89 | 3.89 | 10.48 | I4/mmm |  | 0 | [20 empty] | 14 | 0 |  | 1.909091 | 2.545455 | 0.5454545 | 2.909091 | 0.2413793 | 0.3218391 | 0.06896552 | 0.3678161 | 1.14 | 3.44 | 2.3 | 2.765455 | 2.765455 | 6.421592
LiNdTa2O7 | Li Nd O7 Ta2 |  |  |  | 4.49 | 10.1134/S1070363214100041 | -1 | -1 | sd_1955780 |  |  |  | 0 | -1 |  |  |  |  | 0 | [20 empty] | 14 | 0 |  | 1.909091 | 2.545455 | 0.5454545 | 2.909091 | 0.2413793 | 0.3218391 | 0.06896552 | 0.3678161 | 0.98 | 3.44 | 2.46 | 2.654545 | 2.654545 | 6.042353
NaNdTa2O7 | Na Nd O7 Ta2 |  |  |  | 4.38 | 10.1134/S1070363214100041 | -1 | -1 | sd_1955782 |  |  |  | 0 | -1 |  | 21.024 |  |  | 0 | [20 empty] | 14 | 0 |  | 1.909091 | 2.545455 | 0.5454545 | 2.909091 | 0.2413793 | 0.3218391 | 0.06896552 | 0.3678161 | 0.93 | 3.44 | 2.51 | 2.65 | 2.65 | 6.027682
KNdTa2O7 | K Nd O7 Ta2 |  |  |  | 4.38 | 10.1134/S1070363214100041 | -1 | -1 | sd_1538044 |  |  |  | 0 | -1 |  |  |  |  | 0 | [20 empty] | 14 | 0 |  | 1.909091 | 2.545455 | 0.5454545 | 2.909091 | 0.2413793 | 0.3218391 | 0.06896552 | 0.3678161 | 0.82 | 3.44 | 2.62 | 2.64 | 2.64 | 5.989278
RbNdTa2O7 | Nd O7 Rb Ta2 |  |  |  | 4.54 | 10.1134/S1070363214100041 | -1 | -1 | sd_1050392 |  |  |  | 0 | -1 |  |  |  |  | 0 | [20 empty] | 14 | 0 |  | 1.909091 | 2.545455 | 0.5454545 | 2.909091 | 0.2413793 | 0.3218391 | 0.06896552 | 0.3678161 | 0.82 | 3.44 | 2.62 | 2.64 | 2.64 | 5.981138
CsNdTa2O7 | Cs Nd O7 Ta2 |  |  |  | 4.4 | 10.1134/S1070363214100041 | -1 | -1 | sd_1150217 |  |  |  | 0 | -1 |  |  |  |  | 0 | [20 empty] | 14 | 0 |  | 1.909091 | 2.545455 | 0.5454545 | 2.909091 | 0.2413793 | 0.3218391 | 0.06896552 | 0.3678161 | 0.79 | 3.44 | 2.65 | 2.637273 | 2.637273 | 5.967615
HCa2Nb3O10 | Ca2 H Nb3 O10 |  |  |  | 3.5 | 10.3390/nano12152717 | -1 | -1 |  |  |  |  | 0 | 3.82 | 3.82 | 16 | tetragonal | 16 | 0 | [20 empty] | 20 | 0 |  | 1.75 | 2.5 | 0.75 | 0 | 0.35 | 0.5 | 0.15 | 0 | 1 | 3.44 | 2.44 | 2.7125 | 2.7125 | 6.264026
HCa2Nb3O10*BuNH2 | C4 H12 Ca2 N Nb3 O10 |  |  |  | 3.62 | 10.3390/nano12152717 | -1 | -1 |  |  |  |  | 0 | 3.86 | 3.86 | 25.4 | tetragonal | 25.4 | 0 | [20 empty] | 20 | 0 |  | 1.53125 | 1.59375 | 0.375 | 0 | 0.4375 | 0.4553571 | 0.1071429 | 0 | 1 | 3.44 | 2.44 | 2.52625 | 2.52625 | 6.607592
HCa2Nb3O10*EtOH | C2 H7 Ca2 Nb3 O11 |  |  |  | 3.5 | 10.3390/nano12152717 | -1 | -1 |  |  |  |  | 0 | 3.86 | 3.86 | 35.8 | tetragonal | 17.9 | 0 | [20 empty] | 22 | 0 |  | 1.6 | 1.92 | 0.48 | 0 | 0.4 | 0.48 | 0.12 | 0 | 1 | 3.44 | 2.44 | 2.6056 | 2.6056 | 6.53382
HLa2Ti3O10 | H La2 O10 Ti3 |  |  |  | 3.44 | 10.3390/nano12152717 | -1 | -1 |  |  |  |  | 0 | 3.79 | 3.79 | 27.2 | tetragonal | 13.6 | 0 | [20 empty] | 20 | 0 |  | 1.9375 | 2.5 | 0.5 | 0 | 0.3924051 | 0.5063291 | 0.1012658 | 0 | 1.1 | 3.44 | 2.34 | 2.71375 | 2.71375 | 6.191391
HLa2Ti3O10*EtNH2 | C2 H8 La2 N O10 Ti3 |  |  |  | 3.39 | 10.3390/nano12152717 | -1 | -1 |  |  |  |  | 0 | 3.82 | 3.82 | 20.2 | tetragonal | 20.2 | 0 | [20 empty] | 20 | 0 |  | 1.692308 | 1.807692 | 0.3076923 | 0 | 0.4444444 | 0.4747475 | 0.08080808 | 0 | 1.1 | 3.44 | 2.34 | 2.575385 | 2.575385 | 6.502013
HLa2Ti3O10*EtOH | C2 H7 La2 O11 Ti3 |  |  |  | 3.41 | 10.3390/nano12152717 | -1 | -1 |  |  |  |  | 0 | 3.83 | 3.83 | 39.5 | tetragonal | 19.8 | 0 | [20 empty] | 22 | 0 |  | 1.72 | 1.92 | 0.32 | 0 | 0.4343434 | 0.4848485 | 0.08080808 | 0 | 1.1 | 3.44 | 2.34 | 2.6064 | 2.6064 | 6.487334
HCa2Nb3O10 | Ca2 H Nb3 O10 |  |  |  | 3.49 | 10.1016/j.ceramint.2021.11.284 | -1 | -1 |  |  |  |  | 0 | 3.8531 | 3.8531 | 16.2151 | tetragonal |  | 0 | [20 empty] | 20 | 0 |  | 1.75 | 2.5 | 0.75 | 0 | 0.35 | 0.5 | 0.15 | 0 | 1 | 3.44 | 2.44 | 2.7125 | 2.7125 | 6.264026
HCa2Nb3O10*MeNH2 | C Ca2 H6 Nb3 O10 |  |  |  | 3.56 | 10.1016/j.ceramint.2021.11.284 | -1 | -1 |  |  |  |  | 0 | 3.86 | 3.86 | 16.08 | tetragonal |  | 0 | [20 empty] | 20 | 0 |  | 1.590909 | 1.909091 | 0.5454545 | 0 | 0.3932584 | 0.4719101 | 0.1348315 | 0 | 1 | 3.44 | 2.44 | 2.588636 | 2.588636 | 6.471281
HCa2Nb3O10*EtNH2 | C2 Ca2 H8 Nb3 O10 |  |  |  | 3.6 | 10.1016/j.ceramint.2021.11.284 | -1 | -1 |  |  |  |  | 0 | 3.87 | 3.87 | 20.49 | tetragonal |  | 0 | [20 empty] | 20 | 0 |  | 1.56 | 1.76 | 0.48 | 0 | 0.4105263 | 0.4631579 | 0.1263158 | 0 | 1 | 3.44 | 2.44 | 2.556 | 2.556 | 6.519297
HCa2Nb3O10*PrNH2 | C3 Ca2 H10 Nb3 O10 |  |  |  | 3.55 | 10.1016/j.ceramint.2021.11.284 | -1 | -1 |  |  |  |  | 0 | 3.87 | 3.87 | 22.22 | tetragonal |  | 0 | [20 empty] | 20 | 0 |  | 1.535714 | 1.642857 | 0.4285714 | 0 | 0.4257426 | 0.4554455 | 0.1188119 | 0 | 1 | 3.44 | 2.44 | 2.530357 | 2.530357 | 6.557024
HCa2Nb3O10*BuNH2 | C4 Ca2 H12 Nb3 O10 |  |  |  | 3.62 | 10.1016/j.ceramint.2021.11.284 | -1 | -1 |  |  |  |  | 0 | 3.86 | 3.86 | 25.35 | tetragonal |  | 0 | [20 empty] | 20 | 0 |  | 1.516129 | 1.548387 | 0.3870968 | 0 | 0.4392523 | 0.4485981 | 0.1121495 | 0 | 1 | 3.44 | 2.44 | 2.509677 | 2.509677 | 6.587448
HCa2Nb3O10*HxNH2 | C6 Ca2 H16 Nb3 O10 |  |  |  | 3.55 | 10.1016/j.ceramint.2021.11.284 | -1 | -1 |  |  |  |  | 0 | 3.86 | 3.86 | 29.53 | tetragonal |  | 0 | [20 empty] | 20 | 0 |  | 1.486486 | 1.405405 | 0.3243243 | 0 | 0.4621849 | 0.4369748 | 0.1008403 | 0 | 1 | 3.44 | 2.44 | 2.478378 | 2.478378 | 6.633496
HCa2Nb3O10*OcNH2 | C8 Ca2 H20 Nb3 O10 |  |  |  | 2.6 | 10.1016/j.ceramint.2021.11.284 | -1 | -1 |  |  |  |  | 0 | 3.86 | 3.86 | 33.53 | tetragonal |  | 0 | [20 empty] | 20 | 0 |  | 1.465116 | 1.302326 | 0.2790698 | 0 | 0.480916 | 0.4274809 | 0.09160305 | 0 | 1 | 3.44 | 2.44 | 2.455814 | 2.455814 | 6.666694
H2La2Ti3O10 | H2 La2 O10 Ti3 |  |  |  | 3.44 | 10.3390/catal11111279 | -1 | -1 |  |  |  |  | 0 | 3.79 | 3.79 | 27.2 | tetragonal | 13.6 | 0 | [20 empty] | 20 | 0 |  | 1.882353 | 2.352941 | 0.4705882 | 0 | 0.4 | 0.5 | 0.1 | 0 | 1.1 | 3.44 | 2.34 | 2.683529 | 2.683529 | 6.24934
H2La2Ti3O10*MeNH2 | C H6 La2 N O10 Ti3 |  |  |  | 3.34 | 10.3390/catal11111279 | -1 | -1 |  |  |  |  | 0 | 3.83 | 3.83 | 36.7 | tetragonal | 18.4 | 0 | [20 empty] | 20 | 0 |  | 1.73913 | 1.956522 | 0.3478261 | 0 | 0.4301075 | 0.483871 | 0.08602151 | 0 | 1.1 | 3.44 | 2.34 | 2.60913 | 2.60913 | 6.453831
H2La2Ti3O10*EtNH2 | C2 H8 La2 N O10 Ti3 |  |  |  | 3.39 | 10.3390/catal11111279 | -1 | -1 |  |  |  |  | 0 | 3.82 | 3.82 | 20.2 | tetragonal | 20.2 | 0 | [20 empty] | 20 | 0 |  | 1.692308 | 1.807692 | 0.3076923 | 0 | 0.4444444 | 0.4747475 | 0.08080808 | 0 | 1.1 | 3.44 | 2.34 | 2.575385 | 2.575385 | 6.502013
H2La2Ti3O10*PrNH2 | C3 H10 La2 N O10 Ti3 |  |  |  | 3.4 | 10.3390/catal11111279 | -1 | -1 |  |  |  |  | 0 | 3.82 | 3.82 | 21.7 | tetragonal | 21.7 | 0 | [20 empty] | 20 | 0 |  | 1.655172 | 1.689655 | 0.2758621 | 0 | 0.4571429 | 0.4666667 | 0.07619048 | 0 | 1.1 | 3.44 | 2.34 | 2.548621 | 2.548621 | 6.540227
H2La2Ti3O10*BuNH2 | C4 H12 La2 N O10 Ti3 |  |  |  | 3.42 | 10.3390/catal11111279 | -1 | -1 |  |  |  |  | 0 | 3.81 | 3.81 | 24.7 | tetragonal | 24.7 | 0 | [20 empty] | 20 | 0 |  | 1.625 | 1.59375 | 0.25 | 0 | 0.4684685 | 0.4594595 | 0.07207207 | 0 | 1.1 | 3.44 | 2.34 | 2.526875 | 2.526875 | 6.571275
H2La2Ti3O10*HxNH2 | C6 H16 La2 N O10 Ti3 |  |  |  | 3.41 | 10.3390/catal11111279 | -1 | -1 |  |  |  |  | 0 | 3.87 | 3.87 | 29.4 | tetragonal | 29.4 | 0 | [20 empty] | 20 | 0 |  | 1.578947 | 1.447368 | 0.2105263 | 0 | 0.4878049 | 0.4471545 | 0.06504065 | 0 | 1.1 | 3.44 | 2.34 | 2.493684 | 2.493684 | 6.618665
H2La2Ti3O10*OcNH2 | C8 H20 La2 N O10 Ti3 |  |  |  | 3.4 | 10.3390/catal11111279 | -1 | -1 |  |  |  |  | 0 | 3.85 | 3.85 | 34.2 | tetragonal | 34.2 | 0 | [20 empty] | 20 | 0 |  | 1.545455 | 1.340909 | 0.1818182 | 0 | 0.5037037 | 0.437037 | 0.05925926 | 0 | 1.1 | 3.44 | 2.34 | 2.469545 | 2.469545 | 6.653131
H2La2Ti3O10*MeOH | C H5 La2 O11 Ti3 |  |  |  | 3.33 | 10.3390/catal11111279 | -1 | -1 |  |  |  |  | 0 | 3.81 | 3.81 | 35.1 | tetragonal | 17.6 | 0 | [20 empty] | 22 | 0 |  | 1.772727 | 2.090909 | 0.3636364 | 0 | 0.4193548 | 0.4946237 | 0.08602151 | 0 | 1.1 | 3.44 | 2.34 | 2.645909 | 2.645909 | 6.434959
H2La2Ti3O10*EtOH | C2 H7 La2 O11 Ti3 |  |  |  | 3.41 | 10.3390/catal11111279 | -1 | -1 |  |  |  |  | 0 | 3.83 | 3.83 | 39.5 | tetragonal | 19.8 | 0 | [20 empty] | 22 | 0 |  | 1.72 | 1.92 | 0.32 | 0 | 0.4343434 | 0.4848485 | 0.08080808 | 0 | 1.1 | 3.44 | 2.34 | 2.6064 | 2.6064 | 6.487334
H2La2Ti3O10*PrOH | C3 H9 La2 O11 Ti3 |  |  |  | 3.38 | 10.3390/catal11111279 | -1 | -1 |  |  |  |  | 0 | 3.83 | 3.83 | 44.2 | tetragonal | 22.1 | 0 | [20 empty] | 22 | 0 |  | 1.678571 | 1.785714 | 0.2857143 | 0 | 0.447619 | 0.4761905 | 0.07619048 | 0 | 1.1 | 3.44 | 2.34 | 2.575357 | 2.575357 | 6.528485
H2La2Ti3O10*BuOH | C4 H11 La2 O11 Ti3 |  |  |  | 3.4 | 10.3390/catal11111279 | -1 | -1 |  |  |  |  | 0 | 3.82 | 3.82 | 48.5 | tetragonal | 24.3 | 0 | [20 empty] | 22 | 0 |  | 1.645161 | 1.677419 | 0.2580645 | 0 | 0.4594595 | 0.4684685 | 0.07207207 | 0 | 1.1 | 3.44 | 2.34 | 2.550323 | 2.550323 | 6.561671
H2La2Ti3O10*HxOH | C6 H15 La2 O11 Ti3 |  |  |  | 3.4 | 10.3390/catal11111279 | -1 | -1 |  |  |  |  | 0 | 3.82 | 3.82 | 29.2 | tetragonal | 29.2 | 0 | [20 empty] | 22 | 0 |  | 1.594595 | 1.513514 | 0.2162162 | 0 | 0.4796748 | 0.4552846 | 0.06504065 | 0 | 1.1 | 3.44 | 2.34 | 2.512432 | 2.512432 | 6.611899
H2La2Ti3O10*DcOH | C8 H19 La2 O11Ti3 |  |  |  | 3.38 | 10.3390/catal11111279 | -1 | -1 |  |  |  |  | 0 | 3.82 | 3.82 | 31.3 | tetragonal | 31.3 | 0 | [20 empty] | 0 | 0 |  | 1.55814 | 1.395349 | 0.1860465 | 0 | 0.4962963 | 0.4444444 | 0.05925926 | 0 | 1.1 | 3.44 | 2.34 | 2.485116 | 2.485116 | 6.64811
H2Nd2Ti3O10 | H2 Nd2 O10 Ti3 |  |  |  | 3.47 | 10.3390/catal11111279 | -1 | -1 |  |  |  |  | 0 | 3.78 | 3.78 | 27.2 | tetragonal | 13.6 | 0 | [20 empty] | 20 | 0 |  | 1.882353 | 2.352941 | 0.3529412 | 0.4705882 | 0.372093 | 0.4651163 | 0.06976744 | 0.09302326 | 1.14 | 3.44 | 2.3 | 2.688235 | 2.688235 | 6.219225
H2Nd2Ti3O10*MeNH2 | C H7 Nd2 O10 Ti3 |  |  |  | 3.4 | 10.3390/catal11111279 | -1 | -1 |  |  |  |  | 0 | 3.81 | 3.81 | 35.4 | tetragonal | 17.7 | 0 | [20 empty] | 20 | 0 |  | 1.695652 | 1.826087 | 0.2608696 | 0.3478261 | 0.4105263 | 0.4421053 | 0.06315789 | 0.08421053 | 1.14 | 3.44 | 2.3 | 2.576087 | 2.576087 | 6.429157
H2Nd2Ti3O10*EtNH2 | C2 H9 Nd2 O10 Ti3 |  |  |  | 3.32 | 10.3390/catal11111279 | -1 | -1 |  |  |  |  | 0 | 3.8 | 3.8 | 19.9 | tetragonal | 19.9 | 0 | [20 empty] | 20 | 0 |  | 1.653846 | 1.692308 | 0.2307692 | 0.3076923 | 0.4257426 | 0.4356436 | 0.05940594 | 0.07920792 | 1.14 | 3.44 | 2.3 | 2.546154 | 2.546154 | 6.480186
H2Nd2Ti3O10*PrNH2 | C3 H11 Nd2 O10 Ti3 |  |  |  | 3.33 | 10.3390/catal11111279 | -1 | -1 |  |  |  |  | 0 | 3.78 | 3.78 | 21.5 | tetragonal | 21.5 | 0 | [20 empty] | 20 | 0 |  | 1.62069 | 1.586207 | 0.2068966 | 0.2758621 | 0.4392523 | 0.4299065 | 0.05607477 | 0.07476636 | 1.14 | 3.44 | 2.3 | 2.522414 | 2.522414 | 6.520658
H2Nd2Ti3O10*BuNH2 | C4 H13 Nd2 O10 Ti3 |  |  |  | 3.33 | 10.3390/catal11111279 | -1 | -1 |  |  |  |  | 0 | 3.78 | 3.78 | 24.4 | tetragonal | 24.4 | 0 | [20 empty] | 20 | 0 |  | 1.59375 | 1.5 | 0.1875 | 0.25 | 0.4513274 | 0.4247788 | 0.05309735 | 0.07079646 | 1.14 | 3.44 | 2.3 | 2.503125 | 2.503125 | 6.553541
H2Nd2Ti3O10*HxNH2 | C6 H17 Nd2 O10 Ti3 |  |  |  | 3.35 | 10.3390/catal11111279 | -1 | -1 |  |  |  |  | 0 | 3.8 | 3.8 | 29.2 | tetragonal | 29.2 | 0 | [20 empty] | 20 | 0 |  | 1.552632 | 1.368421 | 0.1578947 | 0.2105263 | 0.472 | 0.416 | 0.048 | 0.064 | 1.14 | 3.44 | 2.3 | 2.473684 | 2.473684 | 6.603731
H2Nd2Ti3O10*OcNH2 | C8 H21 Nd2 O10 Ti3 |  |  |  | 3.36 | 10.3390/catal11111279 | -1 | -1 |  |  |  |  | 0 | 3.8 | 3.8 | 33.4 | tetragonal | 33.4 | 0 | [20 empty] | 20 | 0 |  | 1.522727 | 1.272727 | 0.1363636 | 0.1818182 | 0.4890511 | 0.4087591 | 0.04379562 | 0.05839416 | 1.14 | 3.44 | 2.3 | 2.452273 | 2.452273 | 6.640233
H2Nd2Ti3O10*MeOH | C H6 Nd2 O11 Ti3 |  |  |  | 3.33 | 10.3390/catal11111279 | -1 | -1 |  |  |  |  | 0 | 3.76 | 3.76 | 34.1 | tetragonal | 17.1 | 0 | [20 empty] | 22 | 0 |  | 1.73913 | 2 | 0.2608696 | 0.3478261 | 0.4 | 0.46 | 0.06 | 0.08 | 1.14 | 3.44 | 2.3 | 2.63 | 2.63 | 6.444942
H2Nd2Ti3O10*EtOH | C2 H8 Nd2 O11 Ti3 |  |  |  | 3.33 | 10.3390/catal11111279 | -1 | -1 |  |  |  |  | 0 | 3.77 | 3.77 | 40.9 | tetragonal | 20.5 | 0 | [20 empty] | 22 | 0 |  | 1.692308 | 1.846154 | 0.2307692 | 0.3076923 | 0.4150943 | 0.4528302 | 0.05660377 | 0.0754717 | 1.14 | 3.44 | 2.3 | 2.593846 | 2.593846 | 6.49415
H2Nd2Ti3O10*PrOH | C3 H10 Nd2 O11 Ti3 |  |  |  | 3.32 | 10.3390/catal11111279 | -1 | -1 |  |  |  |  | 0 | 3.79 | 3.79 | 43.8 | tetragonal | 21.9 | 0 | [20 empty] | 22 | 0 |  | 1.655172 | 1.724138 | 0.2068966 | 0.2758621 | 0.4285714 | 0.4464286 | 0.05357143 | 0.07142857 | 1.14 | 3.44 | 2.3 | 2.565172 | 2.565172 | 6.533177
H2Nd2Ti3O10*BuOH | C4 H12 Nd2 O11 Ti3 |  |  |  | 3.33 | 10.3390/catal11111279 | -1 | -1 |  |  |  |  | 0 | 3.78 | 3.78 | 47.3 | tetragonal | 23.7 | 0 | [20 empty] | 22 | 0 |  | 1.625 | 1.625 | 0.1875 | 0.25 | 0.440678 | 0.440678 | 0.05084746 | 0.06779661 | 1.14 | 3.44 | 2.3 | 2.541875 | 2.541875 | 6.564887
H2Nd2Ti3O10*HxOH | C6 H16 Nd2 O11 Ti3 |  |  |  | 3.35 | 10.3390/catal11111279 | -1 | -1 |  |  |  |  | 0 | 3.81 | 3.81 | 28.3 | tetragonal | 28.3 | 0 | [20 empty] | 22 | 0 |  | 1.578947 | 1.473684 | 0.1578947 | 0.2105263 | 0.4615385 | 0.4307692 | 0.04615385 | 0.06153846 | 1.14 | 3.44 | 2.3 | 2.506316 | 2.506316 | 6.613285
H2Nd2Ti3O10*DcOH | C8 H20 Nd2 O11 Ti3 |  |  |  | 3.36 | 10.3390/catal11111279 | -1 | -1 |  |  |  |  | 0 | 3.74 | 3.74 | 30.8 | tetragonal | 30.8 | 0 | [20 empty] | 22 | 0 |  | 1.545455 | 1.363636 | 0.1363636 | 0.1818182 | 0.4788732 | 0.4225352 | 0.04225352 | 0.05633803 | 1.14 | 3.44 | 2.3 | 2.480455 | 2.480455 | 6.648484
H2K0.5Bi2.5Ti4O13*H2O | Bi2 H4 K O13 Ti4 |  |  |  | 3.29 | 10.1021/acsomega.0c00424 | -1 | -1 |  |  |  |  | 0 | 3.85 | 3.85 | 21.37 | C222 |  | 0 | [20 empty] | 26 | 0 |  | 1.791667 | 2.416667 | 1.166667 | 1.166667 | 0.2738854 | 0.3694268 | 0.1783439 | 0.1783439 | 0.82 | 3.44 | 2.62 | 2.689167 | 2.689167 | 6.299037
H2K0.5Bi2.5Ti4O13*H2O*MeNH2 | C Bi2 H7 K0.5 O13 Ti4 |  |  |  | 3.17 | 10.1021/acsomega.0c00424 | -2 | -1 |  |  |  |  | 0 | -1 |  | 21.88 |  |  | 0 | [20 empty] | 26 | 0 |  | 1.727273 | 2.181818 | 1.018182 | 1.018182 | 0.2905199 | 0.3669725 | 0.1712538 | 0.1712538 | 0.82 | 3.44 | 2.62 | 2.664727 | 2.664727 | 6.463894
H2K0.5Bi2.5Ti4O13*H2O*EtNH3 | C2 Bi2.5 H9 K0.5 O13 Ti4 |  |  |  | 3.19 | 10.1021/acsomega.0c00424 | -2 | -1 |  |  |  |  | 0 | -1 |  | 23.3 |  |  | 0 | [20 empty] | 26 | 0 |  | 1.693548 | 2.048387 | 1.064516 | 1.129032 | 0.2853261 | 0.3451087 | 0.1793478 | 0.1902174 | 0.82 | 3.44 | 2.62 | 2.620645 | 2.620645 | 6.465429
H2K0.5Bi2.5Ti4O13*H2O*PrNH4 | C3 Bi2.5 H11 K0.5 O13 Ti4 |  |  |  | 3.19 | 10.1021/acsomega.0c00424 | -2 | -1 |  |  |  |  | 0 | -1 |  | 25.26 |  |  | 0 | [20 empty] | 26 | 0 |  | 1.661765 | 1.926471 | 0.9705882 | 1.029412 | 0.2973684 | 0.3447368 | 0.1736842 | 0.1842105 | 0.82 | 3.44 | 2.62 | 2.593824 | 2.593824 | 6.501251
H2K0.5Bi2.5Ti4O13*H2O*BuNH5 | C4 Bi2.5 H13 K0.5 O13 Ti4 |  |  |  | 3.17 | 10.1021/acsomega.0c00424 | -2 | -1 |  |  |  |  | 0 | -1 |  | 27.23 |  |  | 0 | [20 empty] | 26 | 0 |  | 1.635135 | 1.824324 | 0.8918919 | 0.9459459 | 0.3086735 | 0.3443878 | 0.1683673 | 0.1785714 | 0.82 | 3.44 | 2.62 | 2.571351 | 2.571351 | 6.531264
H2K0.5Bi2.5Ti4O13*H2O*HxNH6 | C6 Bi2.5 H17 K0.5 O13 Ti4 |  |  |  | 3.15 | 10.1021/acsomega.0c00424 | -2 | -1 |  |  |  |  | 0 | -1 |  | 33.19 |  |  | 0 | [20 empty] | 26 | 0 |  | 1.593023 | 1.662791 | 0.7674419 | 0.8139535 | 0.3293269 | 0.34375 | 0.1586538 | 0.1682692 | 0.82 | 3.44 | 2.62 | 2.535814 | 2.535814 | 6.578726
H2K0.5Bi2.5Ti4O13*H2O*OcNH7 | C8 Bi2.5 H21 K0.5 O13 Ti4 |  |  |  | 3.15 | 10.1021/acsomega.0c00424 | -2 | -1 |  |  |  |  | 0 | -1 |  | 38.67 |  |  | 0 | [20 empty] | 26 | 0 |  | 1.561224 | 1.540816 | 0.6734694 | 0.7142857 | 0.3477273 | 0.3431818 | 0.15 | 0.1590909 | 0.82 | 3.44 | 2.62 | 2.50898 | 2.50898 | 6.614565
H2Nd2Ti3O10 | H2 Nd2 O10 Ti3 |  |  |  | 3.46 | 10.3389/fchem.2019.00863 | -1 | -1 |  |  |  |  | 0 | 3.783 | 3.783 | 27.18 | C222 |  | 0 | [20 empty] | 20 | 0 |  | 1.882353 | 2.352941 | 0.3529412 | 0.4705882 | 0.372093 | 0.4651163 | 0.06976744 | 0.09302326 | 1.14 | 3.44 | 2.3 | 2.688235 | 2.688235 | 6.219225
H2Nd2Ti3O10*BuNH2 | C4 H13 N Nd2 O10 Ti3 |  |  |  | 3.58 | 10.3389/fchem.2019.00863 | -1 | -1 |  |  |  |  | 0 | 3.802 | 3.802 | 24.7 | P4/mmm |  | 0 | [20 empty] | 20 | 0 |  | 1.606061 | 1.545455 | 0.1818182 | 0.2424242 | 0.4491525 | 0.4322034 | 0.05084746 | 0.06779661 | 1.14 | 3.44 | 2.3 | 2.519394 | 2.519394 | 6.574102
SrBi2Ta2O9 | Bi2 O9 Sr Ta2 |  |  |  | 5.5 | 10.1063/1.118003 | mp-554675 | 1521923 |  |  |  |  | 1 | -1 |  |  |  |  | 12.88926011 | 12.88926011 | 12.88926011 | [18 empty] | 18 | 195.032 | 0.09229253 | 2 | 3 | 1.857143 | 4 | 0.1842105 | 0.2763158 | 0.1710526 | 0.3684211 | 0.95 | 3.44 | 2.49 | 2.782143 | 2.782143 | 6.202161
K2Gd1.4Eu0.6Ti3O10 | Eu0.6 Gd1.4 K2 O10 Ti3 |  |  |  | 3.76 | 10.1021/ja7114772 | -1 | -1 |  |  |  |  | 0 | 3.9 | 3.9 | 31.82 |  |  | 0 | [20 empty] | 20 | 0 |  | 1.882353 | 2.352941 | 0.4352941 | 0.8235294 | 0.3426124 | 0.4282655 | 0.07922912 | 0.1498929 | 0.82 | 3.44 | 2.62 | 2.532412 | 2.532941 | 5.690008
H2Gd1.4Eu0.6Ti3O10 | Eu0.6 Gd1.4 H2 O10 Ti3 |  |  |  | 3.88 | 10.1021/ja7114772 | -1 | -1 |  |  |  |  | 0 | 3.805 | 3.805 | 27.44 | C222 |  | 0 | [20 empty] | 20 | 0 |  | 1.882353 | 2.352941 | 0.4352941 | 0.8235294 | 0.3426124 | 0.4282655 | 0.07922912 | 0.1498929 | 1.185 | 3.44 | 2.255 | 2.694765 | 2.695294 | 6.249473
RbLa0.7Tb0.3Ta2O7 | La0.7 O7 Rb Ta2 Tb0.3 |  |  |  | 4.51 | 10.1021/ja7114772 | -1 | -1 | sd_1802718 |  |  |  | 0 | -1 |  |  |  |  | 0 | [20 empty] | 14 | 0 |  | 1.909091 | 2.545455 | 0.6090909 | 2.790909 | 0.2430556 | 0.3240741 | 0.0775463 | 0.3553241 | 0.82 | 3.44 | 2.62 | 2.639364 | 2.636364 | 6.002509
HLa0.7Tb0.3Ta2O7 | La0.7 O7 Ta2 Tb0.3 |  |  |  | 5.4 | 10.1021/ja7114772 | -1 | -1 | sd_1241784 |  |  |  | 0 | 3.89 | 3.89 | 10.34 | I4/mmm |  | 0 | [20 empty] | 14 | 0 |  | 2 | 2.8 | 0.67 | 3.07 | 0.234192 | 0.3278689 | 0.07845433 | 0.3594848 | 1.1 | 3.44 | 2.34 | 2.8213 | 2.818 | 6.369607592
La3Ni2O6.92 | La3 Ni2 O6.92 |  |  |  | 0.01 | 10.1006/jssc.1994.1059 | -1 | 4101345 |  |  |  |  | 0 | 5.396 | 5.449 | 20.522 | Fmmm |  | 0 | [20 empty] | 13.84 | 0 |  | 2 | 2.322148 | 1.59396 | 0 | 0.3380601 | 0.3925128 | 0.2694271 | 0 | 1.1 | 3.44 | 2.34 | 2.594362 | 2.594362 | 5.886963
La3Ni2O6.35 | La3 Ni2 O6.35 |  |  |  | 0.15 | 10.1006/jssc.1994.1059 | -1 | 4101345 |  |  |  |  | 0 | 5.484 | 5.479 | 20.064 | Fmmm |  | 0 | [20 empty] | 12.7 | 0 |  | 2 | 2.237885 | 1.674009 | 0 | 0.338301 | 0.3785395 | 0.2831595 | 0 | 1.1 | 3.44 | 2.34 | 2.551894 | 2.551894 | 5.803968
La1/3NbO3 | La0.33 Nb O3 |  |  |  | 3.22 | 10.1021/ic101955v | -1 | -1 |  |  |  |  | 0 | 7.824 | 7.8432 | 7.9165 | Cmmm |  | 0 | [20 empty] | 6 | 0 |  | 1.769053 | 2.771363 | 1 | 0 | 0.3192997 | 0.5002084 | 0.1804919 | 0 | 1.1 | 3.44 | 2.34 | 2.836721 | 2.836721 | 6.343892
La1/3TaO3 | La0.33 O3 Ta |  |  |  | 3.87 | 10.1021/ic101955v | -1 | -1 |  |  |  |  | 0 | 3.9186 | 3.9186 | 7.9149 | P4/mmm |  | 0 | [20 empty] | 6 | 0 |  | 2 | 2.771363 | 0.7690531 | 3.233256 | 0.2279547 | 0.3158726 | 0.08765465 | 0.368518 | 1.1 | 3.44 | 2.34 | 2.813626 | 2.813626 | 6.366575
CaTiO3 | Ca O3 Ti |  |  |  | 3.56 | 10.1021/ic101955v | mp-3442 | 1000022 |  |  |  |  | 2 | -1 |  |  |  |  | 5.44114334 | 5.44114334 | 5.44114334 | [18 empty] | 6 | 112.4131 | 0.1067491 | 2 | 2.4 | 0.4 | 0 | 0.4166667 | 0.5 | 0.08333333 | 0 | 1 | 3.44 | 2.44 | 2.572 | 2.572 | 5.827885237
Sr2Bi3Ta2O11Cl | Bi3 Cl O11 Sr2 Ta2 |  |  |  | 2.86 | 10.1021/acs.chemmater.9b00567 | -1 | -1 |  |  |  |  | 0 | 3.91 | 3.91 | 18.496 | P4/mmm |  | 0 | [20 empty] | 22 | 0 |  | 2 | 3.052632 | 1.894737 | 3.684211 | 0.1881188 | 0.2871287 | 0.1782178 | 0.3465347 | 0.95 | 3.44 | 2.49 | 2.734737 | 2.734737 | 6.167737
SrPbBi3Ta2O11Cl | Bi3 Cl O11 Pb Sr Ta2 |  |  |  | 2.58 | 10.1021/acs.chemmater.9b00567 | -1 | -1 |  |  |  |  | 0 | 3.912 | 3.912 | 18.582 | P4/mmm |  | 0 | [20 empty] | 22 | 0 |  | 2 | 3.157895 | 2.421053 | 4.421053 | 0.1666667 | 0.2631579 | 0.2017544 | 0.3684211 | 0.95 | 3.44 | 2.49 | 2.807368 | 2.807368 | 6.221065
Ba2Bi3Ta2O11Cl | Ba2 Bi3 Cl O11 Ta2 |  |  |  | 2.57 | 10.1021/acs.chemmater.9b00567 | -1 | -1 |  |  |  |  | 0 | 3.96076 | 3.96076 | 18.7891 | P4/mmm |  | 0 | [20 empty] | 22 | 0 |  | 2 | 3.052632 | 1.894737 | 3.684211 | 0.1881188 | 0.2871287 | 0.1782178 | 0.3465347 | 0.89 | 3.44 | 2.55 | 2.728421 | 2.728421 | 6.147177
BaPbBi3Ta2O11Cl | Ba Bi3 Cl O11 Pb Ta2 |  |  |  | 2.6 | 10.1021/acs.chemmater.9b00567 | -1 | -1 |  |  |  |  | 0 | 3.93505 | 3.93505 | 18.7909 | P4/mmm |  | 0 | [20 empty] | 22 | 0 |  | 2 | 3.157895 | 2.421053 | 4.421053 | 0.1666667 | 0.2631579 | 0.2017544 | 0.3684211 | 0.89 | 3.44 | 2.55 | 2.804211 | 2.804211 | 6.210785
SrBi4TiTaO11Cl | Bi4 Cl O11 Sr Ta Ti |  |  |  | 2.57 | 10.1021/acs.chemmater.9b00567 | -1 | -1 |  |  |  |  | 0 | 3.8856 | 3.8856 | 18.357 | P4/mmm |  | 0 | [20 empty] | 22 | 0 |  | 2 | 3.210526 | 2.368421 | 3.684211 | 0.1775701 | 0.2850467 | 0.2102804 | 0.3271028 | 0.95 | 3.44 | 2.49 | 2.793158 | 2.793158 | 6.207524
BaBi4TiTaO11Cl | Ba Bi4 Cl O11 Ta Ti |  |  |  | 2.5 | 10.1021/acs.chemmater.9b00567 | -1 | -1 |  |  |  |  | 0 | 3.9122 | 3.9122 | 18.7243 | P4/mmm |  | 0 | [20 empty] | 22 | 0 |  | 2 | 3.210526 | 2.368421 | 3.684211 | 0.1775701 | 0.2850467 | 0.2102804 | 0.3271028 | 0.89 | 3.44 | 2.55 | 2.79 | 2.79 | 6.197244
PbBi4TiTaO11Cl | Bi4 Cl O11 Pb Ta Ti |  |  |  | 2.6 | 10.1021/acs.chemmater.9b00567 | -1 | -1 |  |  |  |  | 0 | 3.8752 | 3.8752 | 18.687 | P4/mmm |  | 0 | [20 empty] | 22 | 0 |  | 2 | 3.315789 | 2.894737 | 4.421053 | 0.1583333 | 0.2625 | 0.2291667 | 0.35 | 1.5 | 3.44 | 1.94 | 2.865789 | 2.865789 | 6.2608524
Sr2Bi3Nb2O11Cl | Bi3 Cl Nb2 O11 Sr2 |  |  |  | 2.82 | 10.1021/acs.chemmater.9b00567 | -1 | -1 |  |  |  |  | 0 | 3.9109 | 3.9109 | 18.455 | P4/mmm |  | 0 | [20 empty] | 22 | 0 |  | 1.894737 | 3.052632 | 2 | 2.210526 | 0.2068966 | 0.3333333 | 0.2183908 | 0.2413793 | 0.95 | 3.44 | 2.49 | 2.745263 | 2.745263 | 6.157398
SrPbBi3Nb2O11Cl | Bi3 Cl Nb2 O11 Pb Sr |  |  |  | 2.59 | 10.1021/acs.chemmater.9b00567 | -1 | -1 |  |  |  |  | 0 | 3.91 | 3.91 | 18.651 | P4/mmm |  | 0 | [20 empty] | 22 | 0 |  | 1.894737 | 3.157895 | 2.526316 | 2.947368 | 0.18 | 0.3 | 0.24 | 0.28 | 0.95 | 3.44 | 2.49 | 2.817895 | 2.817895 | 6.210726
Ba2Bi3Nb2O11Cl | Ba2 Bi3 Cl Nb2 O11 |  |  |  | 2.66 | 10.1021/acs.chemmater.9b00567 | -1 | -1 |  |  |  |  | 0 | 3.9683 | 3.9683 | 18.799 | P4/mmm |  | 0 | [20 empty] | 22 | 0 |  | 1.894737 | 3.052632 | 2 | 2.210526 | 0.2068966 | 0.3333333 | 0.2183908 | 0.2413793 | 0.89 | 3.44 | 2.55 | 2.738947 | 2.738947 | 6.136838
BaPbBi3Nb2O11Cl | Ba Bi3 Cl Nb2 O11 Pb |  |  |  | 2.56 | 10.1021/acs.chemmater.9b00567 | -1 | -1 |  |  |  |  | 0 | 3.9488 | 3.9488 | 18.83 | P4/mmm |  | 0 | [20 empty] | 22 | 0 |  | 1.894737 | 3.157895 | 2.526316 | 2.947368 | 0.18 | 0.3 | 0.24 | 0.28 | 0.89 | 3.44 | 2.55 | 2.814737 | 2.814737 | 6.200446
SrBi4TiNbO11Cl | Bi4 Cl Nb O11 Sr Ti |  |  |  | 2.51 | 10.1021/acs.chemmater.9b00567 | -1 | -1 |  |  |  |  | 0 | 3.87884 | 3.87884 | 18.3658 | P4/mmm |  | 0 | [20 empty] | 22 | 0 |  | 1.947368 | 3.210526 | 2.421053 | 2.947368 | 0.185 | 0.305 | 0.23 | 0.28 | 0.95 | 3.44 | 2.49 | 2.798421 | 2.798421 | 6.202355
BaBi4TiNbO11Cl | Ba Bi4 Cl Nb O11 Ti |  |  |  | 2.48 | 10.1021/acs.chemmater.9b00567 | -1 | -1 |  |  |  |  | 0 | 3.9116 | 3.9116 | 18.6922 | P4/mmm |  | 0 | [20 empty] | 22 | 0 |  | 1.947368 | 3.210526 | 2.421053 | 2.947368 | 0.185 | 0.305 | 0.23 | 0.28 | 0.89 | 3.44 | 2.55 | 2.795263 | 2.795263 | 6.192075
PbBi4TiNbO11Cl | Bi4 Cl Nb O11 Pb Ti |  |  |  | 2.53 | 10.1021/acs.chemmater.9b00567 | -1 | -1 |  |  |  |  | 0 | 3.8759 | 3.8759 | 18.463 | P4/mmm |  | 0 | [20 empty] | 22 | 0 |  | 1.947368 | 3.315789 | 2.947368 | 3.684211 | 0.1637168 | 0.2787611 | 0.2477876 | 0.3097345 | 1.54 | 3.44 | 1.9 | 2.871053 | 2.871053 | 6.255683
HCa2Nb3O10 | Ca2 H Nb3 O10 |  |  |  | 3.45 | * | -1 | -1 |  |  |  |  | 0 | 3.8531 | 3.8531 | 16.2151 | P4 |  | 0 | [20 empty] | 20 | 0 |  | 1.75 | 2.5 | 0.75 | 0 | 0.35 | 0.5 | 0.15 | 0 | 1 | 3.44 | 2.44 | 2.7125 | 2.7125 | 6.264026
HCa2Nb3O10 | Ca2 H Nb3 O10 |  | Pt | 1 | 3.5 | * | -1 | -1 |  |  |  |  | 0 | 3.843 | 3.843 | 32.261 | P42cm |  | 0 | [20 empty] | 20 | 0 |  | 1.75 | 2.5 | 0.75 | 0 | 0.35 | 0.5 | 0.15 | 0 | 1 | 3.44 | 2.44 | 2.7125 | 2.7125 | 6.264026
HCa2Nb3O10*MeNH2 | C Ca2 H6 N Nb3 O10 |  |  |  | 3.52 | * | -1 | -1 |  |  |  |  | 0 | 3.8693 | 3.8693 | 16.1247 | P42cm |  | 0 | [20 empty] | 20 | 0 |  | 1.608696 | 1.956522 | 0.5217391 | 0 | 0.393617 | 0.4787234 | 0.1276596 | 0 | 1 | 3.44 | 2.44 | 2.608261 | 2.608261 | 6.504359
HCa2Nb3O10*BuNH2 | C4 Ca2 H12 N Nb3 O10 |  |  |  | 3.58 | * | -1 | -1 |  |  |  |  | 0 | 3.8615 | 3.8615 | 25.2816 | P4 |  | 0 | [20 empty] | 20 | 0 |  | 1.53125 | 1.59375 | 0.375 | 0 | 0.4375 | 0.4553571 | 0.1071429 | 0 | 1 | 3.44 | 2.44 | 2.52625 | 2.52625 | 6.607592
HCa2Nb3O10*OcNH2 | C8 Ca2 H20 N Nb3 O10 |  |  |  | 3.52 | * | -1 | -1 |  |  |  |  | 0 | 3.8676 | 3.8676 | 34.565 | P4/n |  | 0 | [20 empty] | 20 | 0 |  | 1.477273 | 1.340909 | 0.2727273 | 0 | 0.4779412 | 0.4338235 | 0.08823529 | 0 | 1 | 3.44 | 2.44 | 2.469091 | 2.469091 | 6.679543
HCa2Nb3O10*MeNH2/Pt | C Ca2 H6 N Nb3 O10 |  | Pt | 1 | 3.57 | * | -1 | -1 |  |  |  |  | 0 | 3.8533 | 3.8533 | 31.7422 | P42cm |  | 0 | [20 empty] | 20 | 0 |  | 1.608696 | 1.956522 | 0.5217391 | 0 | 0.393617 | 0.4787234 | 0.1276596 | 0 | 1 | 3.44 | 2.44 | 2.608261 | 2.608261 | 6.504359
HCa2Nb3O10*BuNH2/Pt | C4 Ca2 H12 N Nb3 O10 |  | Pt | 1 | 3.52 | * | -1 | -1 |  |  |  |  | 0 | 3.858 | 3.858 | 23.8798 | P4 |  | 0 | [20 empty] | 20 | 0 |  | 1.53125 | 1.59375 | 0.375 | 0 | 0.4375 | 0.4553571 | 0.1071429 | 0 | 1 | 3.44 | 2.44 | 2.52625 | 2.52625 | 6.607592
HCa2Nb3O10*OcNH2/Pt | C8 Ca2 H20 N Nb3 O10 |  | Pt | 1 | 3.59 | * | -1 | -1 |  |  |  |  | 0 | 3.8639 | 3.8639 | 34.09 | P42cm |  | 0 | [20 empty] | 20 | 0 |  | 1.477273 | 1.340909 | 0.2727273 | 0 | 0.4779412 | 0.4338235 | 0.08823529 | 0 | 1 | 3.44 | 2.44 | 2.469091 | 2.469091 | 6.679543
HCa2Nb3O10/Pt*MeNH2 | C Ca2 H6 N Nb3 O10 |  | Pt | 1 | 3.57 | * | -1 | -1 |  |  |  |  | 0 | 3.8664 | 3.8664 | 16.1164 | P4 |  | 0 | [20 empty] | 20 | 0 |  | 1.608696 | 1.956522 | 0.5217391 | 0 | 0.393617 | 0.4787234 | 0.1276596 | 0 | 1 | 3.44 | 2.44 | 2.608261 | 2.608261 | 6.504359
HCa2Nb3O10/Pt*BuNH2 | C4 Ca2 H12 N Nb3 O10 |  | Pt | 1 | 3.57 | * | -1 | -1 |  |  |  |  | 0 | 3.8982 | 3.8982 | 51.1031 | P42/nmc |  | 0 | [20 empty] | 20 | 0 |  | 1.53125 | 1.59375 | 0.375 | 0 | 0.4375 | 0.4553571 | 0.1071429 | 0 | 1 | 3.44 | 2.44 | 2.52625 | 2.52625 | 6.607592
Bi4Ti3O12 | C8 Ca2 H20 N Nb3 O10 |  | Pt | 1 | 3.61 | * | -1 | -1 |  |  |  |  | 0 | 3.8875 | 3.8875 | 34.478 | P4212 |  | 0 | [20 empty] | 20 | 0 |  | 1.477273 | 1.340909 | 0.2727273 | 0 | 0.4779412 | 0.4338235 | 0.08823529 | 0 | 1 | 3.44 | 2.44 | 2.469091 | 2.469091 | 6.679543
KCa2Nb3O10 |  |  |  |  | 3.5 | [8 empty] | 3.86 | 3.86 | 29.5
KCa2Nb2TaO10 |  |  |  |  | 3.6 | [8 empty] | 3.85 | 3.85 | 29.5
KCa2NbTa2O10 |  |  |  |  | 3.8 | [8 empty] | 3.88 | 3.88 | 29.8
KCa2Ta3O10 |  |  |  |  | 4.2 | [8 empty] | 3.86 | 3.86 | 29.8

## Dopants
Допант | Кол-во образцов
CdS | 2 | 194 MP_ID (52 нет в COD)
ZnS | 2 | 148 COD_ID (6 нет в MP)
Co | 1
CuO | 2
In | 5 | Materials Project | 194
N | 17 | Crystallography Open Database | 148
Pt | 21
Rh | 2
С допантом | 52
Без допанта | 473
Materials Project ID | 194
Без ID | 331

## Weight fraction conversion
H La Nb2 O7 | 438 | CsCa2Ta3O10 | 916 | Sr5Ta4O15 | 1402 |  | La2Ti2O7 | 486 |  | ZnO | 81 | Ca2Nb3O10 | 519 | CsSr1.5Ba0.5Ta3O10 | 1035
Nb | 93 | N(at) | 16 | N/O,% | 4.2 |  | Rh/Ti,% | 1 |  | CuO | 80 | n(N) | 0.51 | n(N) | 0.3
In | 115 | N(N) | 0.288 | n(N( | 0.63 |  | n(Rh) | 0.02 |  | n(Cu) | 0.01 | m(N) | 7.14 | m(N) | 4.2
n(In) | 0.025 | m(N) | 4.032 | m(N) | 8.82 |  | m(Rh) | 2.06 |  | m(Cu0) | 0.8 | w(N),% | 1.375723 | w(N),% | 0.4057971
m(In) | 2.875 | wt(N),% | 0.4401747 | wt(N),% | 0.6291013 |  | wt(Rh),% | 0.4238683 |  | w(CuO),% | 0.9876543
w(in) | 0.6563927
KCa2Nb3O10 | 558 | RbLaTa2O7 | 698 | La2Ti3O7 | 533 |  |  | HCa2Nb3O10 | 520
n(Rh) | 0.03 | n(N) | 0.15 | La | 19.5 | 139 |  | Ca | 2 | 40
m(Rh) | 3.09 | m(N) | 2.1 | N | 5.8 | 14 |  | CdS | 0.5 | 145
w(Rh),% | 0.5537634 | w(N),% | 0.3008596 | m(N)/m(La) | 0.02995757 |  |  | m(N)/m(La) | 0.90625
|  |  |  | m(La)/m(ox) | 0.07317073 |  |  | m(La)/m(ox) | 0.007692308
|  |  |  | wt(N),% | 0.2192017 |  |  | wt(N),% | 0.6971154

## Indexation
lambda, m | 1.5406e-10
h | k | l | n | 2*theta, deg | sin(theta) | d, m | d, A
1 | 0 | 0 | 1 | 7.902 | 0.06890332 | 1.117943e-09 | 11.17943
1 | 0 | 0 | 2 | 27.532 | 0.2379571 | 6.474275e-10 | 6.474275
1 | 0 | 0 | 1 | 5.882 | 0.0513076 | 1.501337e-09 | 15.01337
1 | 0 | 0 | 1 | 5.923 | 0.05166491 | 1.490954e-09 | 14.90954
1 | 0 | 0 | 1 | 6.056 | 0.05282397 | 1.458239e-09 | 14.58239
1 | 0 | 0 | 1 | 5.889 | 0.0513686 | 1.499554e-09 | 14.99554
1 | 0 | 0 | 1 | 5.655 | 0.04932916 | 1.561551e-09 | 15.61551
1 | 0 | 0 | 1 | 5.521 | 0.04816118 | 1.599421e-09 | 15.99421
1 | 0 | 0 | 1 | 5.421 | 0.04728951 | 1.628903e-09 | 16.28903
1 | 0 | 0 | 1 | 5.044 | 0.04400299 | 1.750563e-09 | 17.50563