## Dataset
Perovskite | Hill formula | Interlayer space composition | Dopant | Dopant, wt% | Bandgap, eV | DOI | Materials Project ID | COD_ID | Processed | Related links | a, A | b, A | c, A | Symmetry group | XRD pattern | Crystal structure | Number of octahedrons on a layer | Number of octahedrons in a cell | Surface area | H2/O2 rate, umol/(h*g) | Conditions | AQY | IR | Raman | SEM/TEM | UV speactrum | Emission and excitation spectra | EDX | XPS | UV speactrum | Emission and excitation spectra | EDX | XPS
K4Nb6O17 | K4 Nb6 O17 |  |  |  | 3.5 | 10.1007/BF00765319 | mp-560692 | 1001842 | 1 | https://sci-hub.ru/10.1016/0025-5408(81)90063-5; https://sci-hub.ru/10.1021/ic00217a006; | [9 empty] | 130 | 450 W Hg-lamp. 14% CH3OH
KLaNb2O7 | K La Nb2 O7 |  |  |  | 3.2 | 10.1007/BF00765320 | mp-1223501 | 1545643 | 1 | 10.1016/0025-5408(87)90060-2 | 7.806 | 7.668 | 21.54 | Pmaa | https://www.wellesu.com/10.1016/0025-5408(87)90060-2 |  | 2 | 4 |  | 28 | 451 W Hg-lamp. 14% CH3OH
RbLaNb2O7 | La Nb2 O7 Rb |  |  |  | 3.35 | 10.1007/BF00765321 | mp-553965 | -1 | 1 | 10.1016/0025-5408(87)90060-2 | 3.885 | 3.885 | 10.989 | P4/mmm | https://www.wellesu.com/10.1016/0025-5408(87)90060-2 |  | 2 | 2 |  | 60 | 452 W Hg-lamp. 14% CH3OH
CsLaNb2O7 | Cs La Nb2 O7 |  |  |  | 3.3 | 10.1007/BF00765322 | mp-553248 | 2004917 | 1 | 10.1016/0025-5408(87)90060-2 | 3.905 | 3.905 | 11.185 | P4/mmm | https://www.wellesu.com/10.1016/0025-5408(87)90060-2 |  | 2 | 2 |  | 12 | 453 W Hg-lamp. 14% CH3OH
KCa2Nb3O10 | Ca2 K Nb3 O10 |  |  |  | 3.35 | 10.1007/BF00765323 | mp-557195 | 1521061 | 1 | https://sci-hub.ru/10.1016/0025-5408(81)90063-5 | 7.727 | 7.727 | 29.466 | P42412 | https://www.wellesu.com/10.1016/0025-5408(90)90035-z | https://www.wellesu.com/10.1016/0025-5408(81)90063-5 | 3 | 6 |  | 14 | 454 W Hg-lamp. 14% CH3OH
RbCa2Nb3O10 | Ca2 Nb3 O10 Rb |  |  |  | 3.5 | 10.1007/BF00765324 | mp-20396 | 2238958 | 1 | https://sci-hub.ru/10.1016/0025-5408(81)90063-5 | 7.725 | 7.725 | 14.909 | P4212 | https://www.wellesu.com/10.1016/0025-5408(90)90035-z | https://www.wellesu.com/10.1016/0025-5408(81)90063-5 | 3 | 3 |  | 3 | 455 W Hg-lamp. 14% CH3OH
CsCa2Nb3O10 | Ca2 Cs Nb3 O10 |  |  |  | 3.5 | 10.1007/BF00765325 | mp-581330 | 1518045 | 1 | https://sci-hub.ru/10.1016/0025-5408(81)90063-5 | 7.727 | 7.727 | 30.176 | P42412 | https://www.crystallography.net/cod/1518045.html | https://www.wellesu.com/10.1016/0025-5408(81)90063-5 | 3 | 6 |  | 2 | 456 W Hg-lamp. 14% CH3OH
KSr2Nb3O10 | K Nb3 O10 Sr2 |  |  |  | 3.16 | 10.1007/BF00765326 | -1 | -1 | 1 | [5 empty] | 10.1016/j.physb.2017.09.060 |  | 3 |  |  | 10 | 457 W Hg-lamp. 14% CH3OH
KCa2NaNb4O13 | Ca2 K Na Nb4 O13 |  |  |  | 3.21 | 10.1007/BF00765327 | -1 | -1 | 1 | [5 empty] | 10.1021/cm302480h |  |  |  |  | 5 | 458 W Hg-lamp. 14% CH3OH
TiO2 | O2 Ti |  |  |  | 3 | 10.1007/BF00765328 | mp-1245098 | 1010942 | 1 | [7 empty] | inf
RbLaTa2O7 | La O7 Rb Ta2 |  |  |  | 3.9 | 10.1016/s1466-6049(01)00071-x | mp-541600 | -1 |  |  | 3.885 | 3.885 | 11.12 | P4/mmm |  | 1 | 2 |  |  | 19.5 | 400 W Hg, 1 mol/L CH3OH
RbPrTa2O7 | O7 Pr Rb Ta2 |  |  |  | 3.6 | 10.1016/s1466-6049(01)00071-x | -1 | -1 | [8 empty] | 2 |  |  | 18
RbNdTa2O7 | Nd O7 Rb Ta2 |  |  |  | 4.2 | 10.1016/s1466-6049(01)00071-x | -1 | -1 | [8 empty] | 2 |  |  | 21
RbSmTa2O7 | O7 Rb Sm Ta2 |  |  |  | 4.2 | 10.1016/s1466-6049(01)00071-x | -1 | -1 | [8 empty] | 2 |  |  | 21
CaTa2O6 | Ca O6 Ta2 |  |  |  | 4 | 10.1070/rcr4547 | mp-554038 | 2002339
SrTa2O6 | O6 Sr Ta2 |  |  |  | 4.4 | 10.1070/rcr4547 | mp-17715 | 1534928
BaTa2O6 | Ba O6 Ta2 |  |  |  | 4.1 | 10.1070/rcr4547 | mp-676339 | 1537578
CaBi2Ta2O9 | Bi2 Ca O9 Ta2 |  |  |  | 3.67 | 10.1016/j.jssc.2008.05.020 | mp-556848 | 1525923 |  |  | 5.467 | 5.427 | 24.931 | A21am | 1 |  | 2 |  | 1.96 | 1500 | 350 W Hg-lamp. 14% CH3OH |  | 1
SrBi2Ta2O9 | Bi2 O9 Sr Ta2 |  |  |  | 3.64 | 10.1016/j.jssc.2008.05.020 | mp-554675 | 1521923 |  |  | 5.473 | 5.527 | 25.031 | A21am | 1 |  | 2 |  | 2.36 | 11300 |  |  | 1
BaBi2Ta2O9 | Ba Bi2 O9 Ta2 |  |  |  | 3.52 | 10.1016/j.jssc.2008.05.020 | mp-23611 | 1525921 |  |  | 3.954 | 3.954 | 25.487 | I4/mmm | 1 |  | 2 |  | 2.18 | 550 |  |  | 1
CaBi2Nb2O9 | Bi2 Ca Nb2 O9 |  |  |  | 3.46 | 10.1016/J.IJHYDENE.2009.04.021 | mp-555616 | -1 |  |  | - | - | - | A21am |  | PDF#49-0608 | 2 |  |  | 580 | 350 W Hg-lamp. 15% CH3OH
SrBi2Nb2O9 | Bi2 Nb2 O9 Sr |  |  |  | 3.43 | 10.1016/J.IJHYDENE.2009.04.021 | mp-23614 | 1531753 |  |  | - | - | - | A21am |  | PDF#49-0608 | 2 |  |  | 3660
BaBi2Nb2O9 | Ba Bi2 Nb2 O9 |  |  |  | 3.3 | 10.1016/J.IJHYDENE.2009.04.021 | mp-555867 | 7221049 |  |  | - | - | - | I4/mmm |  | PDF#38-1418 | 2 |  |  | 1130
PbBi2Nb1.8W0.2O9 | Bi2 Nb1.8 O9 Pb W0.2 |  |  |  | 2.74 | 10.1016/j.matlet.2007.08.089 | -1 | -1 | [6 empty] | 1 |  | - |  |  | 38.961 | 450 W Xe-Ar, 15% CH3OH, 0.1%Pt |  |  |  | 1 | 1 |  |  |  | 1
PbBi2Nb1.85W0.15O9 | Bi2 Nb1.85 O9 Pb W0.15 |  |  |  | 2.74 | 10.1016/j.matlet.2007.08.089 | -1 | -1 | [6 empty] | 1 |  | - |  |  | 50.949 |  |  |  |  | 1 | 1 |  |  |  | 1
PbBi2Nb1.9W0.1O9 | Bi2 Nb1.9 O9 Pb W0.1 |  |  |  | 2.75 | 10.1016/j.matlet.2007.08.089 | -1 | -1 | [6 empty] | 1 |  | - |  |  | 30.303 |  |  |  |  | 1 | 1 |  |  |  | 1
PbBi2Nb2O9 | Bi2 Nb2 O9 Pb |  |  |  | 2.88 | 10.1016/j.matlet.2007.08.089 | mp-23101 | 1531664 |  |  | 5.496 | 5.496 | 25.55 | A21am | 1 |  | 4 |  |  | 25.308 |  |  |  |  | 1 | 1 |  |  |  | 1
PbBi2Nb1.9Ti0.1O9 | Bi2 Nb1.9 O9 Pb Ti0.1 |  |  |  | 2.91 | 10.1016/j.matlet.2007.08.089 | -1 | -1 | [6 empty] | 1 |  | - |  |  | 9.324 |  |  |  |  | 1 | 1 |  |  |  | 1
TiO2 | O2 Ti |  | N |  | 2.73 | 10.1016/j.matlet.2007.08.089 | mp-1245098 | 1010942 | [6 empty] | 1 |  | - |  |  | 0 |  |  |  |  | 1 | 1 |  |  |  | 1
RbLaTa2O7 | La O7 Rb Ta2 |  |  |  | 3.9 | 10.1021/cm990577j | mp-541600 | -1 |  |  | 3.885 | 3.885 | 11.12 | P4/mmm | - |  | 2 |  | - | - | [5 empty] | - |  |  |  | -
RbPrTa2O7 | O7 Pr Rb Ta2 |  |  |  | 3.5 | 10.1021/cm990577j | -1 | -1 |  |  | 3.884 | 3.884 | 11.12 | P4/mmm | - |  | 2 |  | - | - | [5 empty] | - |  |  |  | -
RbNdTa2O7 | Nd O7 Rb Ta2 |  |  |  | 3.8 | 10.1021/cm990577j | -1 | -1 |  |  | 3.846 | 3.846 | 11.1 | P4/mmm | - |  | 2 |  | - | - | [5 empty] | - |  |  |  | -
RbSmTa2O7 | O7 Rb Sm Ta2 |  |  |  | 3.8 | 10.1021/cm990577j | -1 | -1 |  |  | 3.842 | 3.842 | 11.11 | P4/mmm | - |  | 2 |  | - | - | [5 empty] | - |  |  |  | -
CaBi4Ti4O15 | Bi4 Ca O15 Ti4 |  |  |  | 3.36 | 10.1016/j.jssc.2006.01.024 | -1 | 1533576 |  |  | 5.4324 | 5.4152 | 40.78 |  | - |  | - |  |  | 0 | 450 W Xe-Ar, 15% CH3OH, |  |  |  |  | 1 |  |  |  | 1
PbBi4Ti4O15 | Bi4 O15 Pb Ti4 |  |  |  | 3.02 | 10.1016/j.jssc.2006.01.024 | -1 | -1 |  |  | - | - | - |  | - |  | - |  |  | 37.33333 | [5 empty] | 1 |  |  |  | 1
CaBi2Nb2O9 | Bi2 Ca Nb2 O9 |  |  |  | 3.18 | 10.1016/j.jssc.2006.01.024 | mp-555616 | -1 |  |  | - | - | - |  | - |  | 2 |  |  | 0
PbBi2Nb2O9 | Bi2 Nb2 O9 Pb |  |  |  | 2.88 | 10.1016/j.jssc.2006.01.024 | mp-23101 | 1531664 |  |  | - | - | - |  | - |  | 2 |  |  | 10.66667
K0.5La0.5Ca1.5Nb3O10 | Ca1.5 K0.5 La0.5 Nb3 O10 |  |  |  | 3.44 | 10.1016/j.jssc.2006.01.024 | -1 | -1 |  |  | 3.9 | 3.9 | 29.65 | Cmcm | - |  | - |  |  | 0 | [5 empty] | 1 |  |  |  | 1
K0.5La0.5Ca0.75Nb3O10 | Ca0.75 K0.5 La0.5 Nb3 O10 |  |  |  | 3.09 | 10.1016/j.jssc.2006.01.024 | -1 | -1 |  |  | - | - | - |  | - |  | - |  |  | 0 | [5 empty] | 1 |  |  |  | 1
K0.5La0.25Bi0.25Ca0.75Pb0.75Nb3O10 | Bi0.25 Ca0.75 K0.5 La0.25 Nb3 O10 Pb0.75 |  |  |  | 3.06 | 10.1016/j.jssc.2006.01.024 | -1 | -1 |  |  | - | - | - |  | - |  | - |  |  | 0 | [5 empty] | 1 |  |  |  | 1
Sr3Ti2O7 | O7 Sr3 Ti2 |  |  |  | 3.31 | 10.1016/j.jssc.2006.01.024 | mp-3349 | 1530317 |  |  | 3.9 | 3.9 | 29.65 | I4/mmm | - |  | - |  |  | 0 | [5 empty] | 1 |  |  |  | 1
PbTiO3 | O3 Pb Ti |  |  |  | 2.98 | 10.1016/j.jssc.2006.01.024 | mp-19845 | 1011028 |  |  | - | - | - | I4/mmm | - |  | - |  |  | 42 | [5 empty] | 1 |  |  |  | 1
Sr5Nb4O15 | Nb4 O15 Sr5 |  |  |  | 4.04 | 10.1039/B818922F | mp-561133 | 8101224 | [8 empty] | - |  | 1 | - | [5 empty] | 1 |  |  |  | 1
Ba5Nb4O15 | Ba5 Nb4 O15 |  |  |  | 3.91 | 10.1039/B818922F | mp-3563 | 7039788 | [6 empty] | 1 |  | - |  | 1 | - |  |  |  |  | 1 | 1 |  |  |  | 1
CaLa4Ti4O15 | Ca La4 O15 Ti4 |  |  |  | 3.79 | 10.1039/B818922F | -1 | -1 | [8 empty] | - |  | 1 | -
BaLa4Ti4O15 | Ba La4 O15 Ti4 |  |  |  | 3.85 | 10.1039/B818922F | mp-1228245 | 1526777 | [6 empty] | 1 |  | - |  | 1 | -
La4Ti3O12 | La4 O12 Ti3 |  |  |  | 3.95 | 10.1039/B818922F | mp-3249 | 1526720 | [8 empty] | - |  | 1 | - | [5 empty] | 1 |  |  |  | 1
CaLa4Ti4O15 | Ca La4 O15 Ti4 |  |  |  | 3.79 | 10.1039/B818922F | -1 | -1 | [8 empty] | - |  | 1 | - | [5 empty] | 1 |  |  |  | 1
SrLa4Ti4O15 | La4 O15 Sr Ti4 |  |  |  | 3.82 | 10.1039/B818922F | -1 | -1 | [8 empty] | - |  | 1 | - | [5 empty] | 1 |  |  |  | 1
BaLa4Ti4O15 | Ba La4 O15 Ti4 |  |  |  | 3.85 | 10.1039/B818922F | mp-1228245 | 1526777 | [8 empty] | - |  | 1 | - | [5 empty] | 1 |  |  |  | 1
Ba3LaNb3O12 | Ba3 La Nb3 O12 |  |  |  | 4.07 | 10.1039/B818922F | mp-1228150 | -1 | [8 empty] | - |  | 1 | - | [5 empty] | 1 |  |  |  | 1
Sr5Nb4O15 | Nb4 O15 Sr5 |  |  |  | 4.04 | 10.1039/B818922F | mp-561133 | 8101224 | [8 empty] | - |  | 1 | -
Ba5Nb4O15 | Ba5 Nb4 O15 |  |  |  | 3.87 | 10.1039/B818922F | mp-3563 | 7039788 | [8 empty] | - |  | 1 | -
K2La2Ti3O10 | K2 La2 O10 Ti3 |  |  |  | 3.4 | 10.1039/B818922F | mp-6548 | -1 | [8 empty] | - |  | 1 | -
Sr3Ti2O7 | O7 Sr3 Ti2 |  |  |  | 3.2 | 10.1039/B818922F | mp-3349 | 1530317 | [8 empty] | - |  | 1 | -
Sr4Ti3O10 | O10 Sr4 Ti3 |  |  |  | 3.3 | 10.1039/B818922F | mp-31213 | -1 | [8 empty] | - |  | 1 | -
La2Ti2O7 | La2 O7 Ti2 |  |  |  | 3.8 | 10.1039/B818922F | mp-4423 | 1001022 | [8 empty] | - |  | 1 | -
La4CaTi5O17 | Ca La4 O17 Ti5 |  |  |  | 3.8 | 10.1039/B818922F | -1 | -1 | [8 empty] | - |  | 1 | -
BaLa4Ti4O15 | Ba La4 O15 Ti4 |  |  |  | 3.85 | 10.1039/B818922F | mp-1228245 | 1526777 | [8 empty] | - |  | 1 | -
Ca2Nb2O7 | Ca2 Nb2 O7 |  |  |  | 4.3 | 10.1039/B818922F | mp-4155 | 1011128 | [8 empty] | - |  | 1 | -
Sr2Nb2O7 | Nb2 O7 Sr2 |  |  |  | 4 | 10.1039/B818922F | mp-15590 | 2002850 | [8 empty] | - |  | 1 | -
Ba5Nb4O15 | Ba5 Nb4 O15 |  |  |  | 3.91 | 10.1039/B818922F | mp-3563 | 7039788 | [8 empty] | - |  | 1 | -
SrBi2Ta2O9 | Bi2 O9 Sr Ta2 |  |  |  | 5.5 | 10.1063/1.118003 | mp-554675 | 1521923 | [7 empty] | 1 | -
Sr2SnFeO6 | Fe O6 Sn Sr2 |  |  |  | 1.96 | 10.1016/j.jmmm.2017.05.058 | mp-1218821 | -1 | [5 empty] | Fm3m |  | 1 | -
K2La2Ti3O10 | K2 La2 O10 Ti3 |  |  |  | 3.63 | 10.1016/j.jhazmat.2011.02.064 | mp-6548 | -1 |  |  | 3.8769 | 3.8769 | 29.824 | I4/mmm | 1 |  | - | [5 empty] | 1 |  | 1 | 1 |  |  |  | 1
Sn0.45K0.2H0.9La2Ti3O10 | H0.9 K0.2 La2 O10 Sn0.45 Ti3 |  |  |  | 2.67 | 10.1016/j.jhazmat.2011.02.064 | -1 | -1 |  |  | 3.808 | 3.808 | 28.87 | I4/mmm | 1 |  | - | [5 empty] | 1 |  | 1 | 1 |  |  |  | 1
K2La2Ti3O10 | K2 La2 O10 Ti3 |  | N |  | 3.59 | 10.1016/j.jhazmat.2011.02.064 | mp-6548 | -1 |  |  | 3.857 | 3.857 | 14.692 | P4/mmm | 1 |  | - | [5 empty] | 1 |  | 1 | 1 |  |  | 1 | 1 |  |  | 1
Bi4Ti3O12 | Bi4 O12 Ti3 |  |  |  | 3.55 | 10.1038/ncomms1690 | mp-1179025 | 1528445 |  |  | 5.45 | 5.406 | 32.832 |  | 1 |  | -
Bi2Ti3O10 | Bi2 O10 Ti3 |  |  |  | 2.34 | 10.1038/ncomms1690 | -1 | -1
Bi2Ti3O10 | Bi2 O10 Ti3 |  | Co |  | 1.64 | 10.1038/ncomms1690 | -1 | -1
Sr2Ta2O7 | O7 Sr2 Ta2 |  |  |  | 4.6 | 10.1021/jp9919056 | mp-13664 | 2106523 | [10 empty] | 0.9 | 1 | [5 empty] | 1 | 1 |  |  | 1 | 1
Sr2Nb2O7 | Nb2 O7 Sr2 |  |  |  | 3.9 | 10.1021/jp9919056 | mp-15590 | 2002850 | [10 empty] | 0.7 | 1 | [5 empty] | 1 | 1 |  |  | 1 | 1
NiO | Ni O |  |  |  | 3.6 | 10.1021/jp9919056 | mp-1180047 | 1010093
Rb4Ta6O17 | O17 Rb4 Ta6 |  |  |  | 4.2 | 10.1021/jp9919056 | -1 | -1 | [17 empty] | 1 |  |  |  | 1
Rb4Nb6O17 | Nb6 O17 Rb4 |  |  |  | 3.55 | 10.1021/jp9919056 | -1 | -1 | [17 empty] | 1 |  |  |  | 1
Sr2TiO4 | O4 Sr2 Ti |  |  |  | 2.54 | 10.1021/acscatal.8b00369 | mp-5532 | 1517788 |  |  | 3.8861 | 3.8861 | 12.5922 | I4/mmm | 1 | 1 |  |  | 0.4 | 1 |  |  | 1 | 1 |  | 1 |  |  | 1 | 1 |  |  | 1
Sr1.9La0.1TiO4 | La0.1 O4 Sr1.9 Ti |  |  |  | 2.32 | 10.1021/acscatal.8b00369 | -1 | -1 |  |  | 3.8915 | 3.8915 | 12.5895 | I4/mmm | 1 | 1 |  |  | 1.3 | 1 |  |  | 1 | 1 |  | 1 |  |  | 1 | 1 |  |  | 1
Sr1.8La0.2TiO4 | La0.2 O4 Sr1.8 Ti |  |  |  | 2.22 | 10.1021/acscatal.8b00369 | -1 | -1 |  |  | 3.8965 | 3.8965 | 12.6137 | I4/mmm | 1 | 1 |  |  | 3.2 | 1 |  |  | 1 | 1 |  | 1 |  |  | 1 | 1 |  |  | 1
Sr1.7La0.3TiO4 | La0.3 O4 Sr1.7 Ti |  |  |  | 2.16 | 10.1021/acscatal.8b00369 | -1 | -1 |  |  | 3.9017 | 3.9017 | 12.5935 | I4/mmm | 1 | 1 |  |  | 3.4 | 1 |  |  | 1 | 1 |  | 1 |  |  | 1 | 1 |  |  | 1
Sr1.6La0.4TiO4 | La0.4 O4 Sr1.6 Ti |  |  |  | 2.1 | 10.1021/acscatal.8b00369 | -1 | -1 |  |  | 3.9022 | 3.9022 | 12.6189 | I4/mmm | 1 | 1 |  |  | 3.8 | 1 |  |  | 1 | 1 |  | 1 |  |  | 1 | 1 |  |  | 1
Sr1.5La0.5TiO4 | La0.5 O4 Sr1.5 Ti |  |  |  | 2.08 | 10.1021/acscatal.8b00369 | -1 | -1 |  |  | 3.9044 | 3.9044 | 12.6092 | I4/mmm | 1 | 1 |  |  | 4.2 | 1 |  |  | 1 | 1 |  | 1 |  |  | 1 | 1 |  |  | 1
CsCa2Ta3O10 | Ca2 Cs O10 Ta3 |  |  |  | 4.1 | 10.1021/jp044833d | mp-10347 | 1522043 |  |  | 3.87 | 3.87 | 15.1 | P4/mmm | 1 | 1 |  |  |  | 1 |  |  |  |  | 1
Cs0.03Na0.91Ca1.97Ta3O10 | Ca1.97 Cs0.03 Na0.91 O10 Ta3 | 1.86 H2O |  |  | 4.3 | 10.1021/jp044833d | mp-1221096 | 7221084 |  |  |  |  | 17.2 |  | 1 | 1 |  |  |  | 1 |  |  |  |  | 1
Cs0.03Na0.1H0.87Ca2.11Ta3O10 | H0.87 Ca2.11 Cs0.03 Na0.1 O10 Ta3 | 0.38 H2O |  |  | 4.2 | 10.1021/jp044833d | -1 | -1 |  |  |  |  | 14.4 |  | 1 | 1 |  |  |  | 1
HCa2Ta3O10 | H Ca2 O10 Ta3 | 1 C6H13NH2 |  |  | 4 | 10.1021/jp044833d | -1 | -1 |  |  |  |  | 28.5 |  | 1 | 1 |  |  |  | 1
Bi5Ti3FeO15 | Bi5 Fe O15 Ti3 |  |  |  | 2.62 | 10.1021/am505767c | mp-1217452 | 1521427 |  |  | 5.458 | 5.421 | 41.02 | A21am | 1 |  |  |  |  | 1 |  |  |  |  | 1 | 1 |  | 1 |  | 1 |  | 1
Bi4LaTi3FeO15 | Bi4 Fe La O15 Ti3 |  |  |  | 2.67 | 10.1021/am505767c | -1 | -1 |  |  | 5.436 | 5.42 | 41.19 | A21am | 1 |  |  |  |  | 1 |  |  |  |  | 1 | 1 |  | 1 |  | 1 |  | 1
Bi3La2Ti3FeO15 | Bi3 Fe La2 O15 Ti3 |  |  |  | 2.71 | 10.1021/am505767c | -1 | -1 |  |  | 5.437 | 5.436 | 41.29 | A21am | 1 |  |  |  |  | 1 |  |  |  |  | 1 | 1 |  | 1 |  | 1 |  | 1
Bi2WO6 | Bi2 O6 W |  |  |  | 2.75 | 10.1039/C6TC02069K | mp-554500 | 1528730
KLaTiO4 | K La O4 Ti |  |  |  | 3.59 | 10.1023/a:1025812125852 | mp-1104930 | 2229871 | [6 empty] | 1 |  |  |  | 3.59 | [6 empty] | 1 |  |  |  | 1
KLaZr0.1Ti0.9O4 | K La O4 Ti0.9 Zr0.1 |  |  |  | 3.74 | 10.1023/a:1025812125852 | -1 | -1 | [6 empty] | 1 |  |  |  | 3.74 | [6 empty] | 1 |  |  |  | 1
KLaZr0.3Ti0.7O4 | K La O4 Ti0.7 Zr0.3 |  |  |  | 3.82 | 10.1023/a:1025812125852 | -1 | -1 | [6 empty] | 1 |  |  |  | 3.82 | [6 empty] | 1 |  |  |  | 1
KLaZr0.5Ti0.5O4 | K La O4 Ti0.5 Zr0.5 |  |  |  | 4.16 | 10.1023/a:1025812125852 | -1 | -1 | [6 empty] | 1 |  |  |  | 4.16 | [6 empty] | 1 |  |  |  | 1
KLaZr0.7Ti0.3O4 | K La O4 Ti0.3 Zr0.7 |  |  |  | 3.52 | 10.1023/a:1025812125852 | -1 | -1 | [6 empty] | 1 |  |  |  | 3.52 | [6 empty] | 1 |  |  |  | 1
KLaZrO4 | K La O4 Zr |  |  |  | 3.43 | 10.1023/a:1025812125852 | -1 | -1 | [6 empty] | 1 |  |  |  | 3.43 | [6 empty] | 1 |  |  |  | 1
K2La2Ti3O10 | K2 La2 O10 Ti3 |  | N |  | 3.44 | 10.1016/j.solmat.2009.12.020 | mp-6548 | -1 | [6 empty] | 1 | 1 |  |  | 4.1 | 1 |  |  | 1 |  |  | 1 |  |  |  | 1
K2La2Ti3O10 | K2 La2 O10 Ti3 |  |  |  | 3.69 | 10.1016/j.solmat.2009.12.020 | mp-6548 | -1 |  |  | 3.87 | 3.87 | 29.8 | I4/mmm | 1 | 1 | 3 |  | 5.7 | 1 |  |  | 1 |  |  | 1 |  |  |  | 1
K2La2Ti3O10 | K2 La2 O10 Ti3 |  |  |  | 3.78 | 10.1016/j.ijhydene.2010.01.022 | mp-6548 | -1 |  |  | 3.859 | 3.859 | 29.048 | I4/mmm | 1 | 1 | 3 |  |  | 1 | (BA-H501-USHIO), Na2S/Na2SO3, |  |  |  |  | 1
K2La2Ti2.9Fe0.1O10 | Fe0.1 K2 La2 O10 Ti2.9 |  |  |  | 3.2 | 10.1016/j.ijhydene.2010.01.022 | -1 | -1 |  |  | 3.865 | 3.865 | 29.241 |  | 1 |  | 3 |  |  | 1 | [5 empty] | 1
K2La2Ti2.8Fe0.2O10 | Fe0.2 K2 La2 O10 Ti2.8 |  |  |  | 2.93 | 10.1016/j.ijhydene.2010.01.022 | -1 | -1 |  |  | 3.866 | 3.866 | 29.145 |  | 1 |  | 3 |  |  | 1 | [5 empty] | 1
K2La2Ti2.7Fe0.3O10 | Fe0.3 K2 La2 O10 Ti2.7 |  |  |  | 2.69 | 10.1016/j.ijhydene.2010.01.022 | -1 | -1 |  |  | 3.871 | 3.871 | 29.241 |  | 1 |  | 3 |  |  | 1 | [5 empty] | 1
K2La2Ti2.6Fe0.4O10 | Fe0.4 K2 La2 O10 Ti2.6 |  |  |  | 2.43 | 10.1016/j.ijhydene.2010.01.022 | -1 | -1 |  |  | 3.874 | 3.874 | 32.946 |  | 1 |  | 3 |  |  | 1 | [5 empty] | 1
K2La2Ti2.5Fe0.5O10 | Fe0.5 K2 La2 O10 Ti2.5 |  |  |  | 2.41 | 10.1016/j.ijhydene.2010.01.022 | -1 | -1 |  |  | - | - | - |  | 1 |  | 3 |  |  | 1 | [5 empty] | 1
K2La2Ti2.8W0.2O10 | K2 La2 O10 Ti2.8 W0.2 |  |  |  | 3.06 | 10.1016/j.ijhydene.2010.01.022 | -1 | -1 |  |  | 3.866 | 3.866 | 29.114 |  | 1 |  | 3 |  |  | 1 | [5 empty] | 1
K2La2Ti2.8Ni0.2O10 | K2 La2 Ni0.2 O10 Ti2.8 |  |  |  | 2.12 | 10.1016/j.ijhydene.2010.01.022 | -1 | -1 |  |  | 3.857 | 3.857 | 29.534 |  | 1 |  | 3 |  |  | 1 | [5 empty] | 1
H2SrTa2O7 | H2 O7 Sr Ta2 |  |  |  | 3.9 | 10.1039/b312620j | -1 | -1 |  |  | 3.9038 | 3.9038 | 9.7742 | P4/mmm | 1 |  | 3 |  | 4 | 770 | 400 W Hg-lamp |  |  |  |  | 1
Li2SrTa2O7 | Li2 O7 Sr Ta2 |  |  |  | 3.9 | 10.1039/b312620j | mp-6259 | 7221013 |  |  | 3.847 | 3.847 | 18.1094 | I4/mmm | 1 |  | 3 |  | 0.2 | 29.8 | [5 empty] | 1
K2SrTa2O7 | K2 O7 Sr Ta2 |  |  |  | 3.9 | 10.1039/b312620j | -1 | -1 |  |  | 3.9974 | 3.9974 | 12.133 | P4/mmm | 1 |  | 3 |  | 1.1 | 748 | [5 empty] | 1
Rb2SrTa2O7 | O7 Rb2 Sr Ta2 |  |  |  | 3.9 | 10.1039/b312620j | -1 | -1 |  |  | 3.9727 | 3.9727 | 12.7632 | P4/mmm | 1 |  | 3 |  | 1.6 | 176 | [5 empty] | 1
KTaO3 | K O3 Ta |  |  |  | 3.6 | 10.1039/b312620j | mp-3614 | 2102087 | [10 empty] | 1.5 | 49.4 | [5 empty] | 1
K6La2Ta6O21 | K6 La2 O21 Ta6 |  |  |  | 4 | 10.1021/cm050982c | -1 | -1 |  |  | 3.9608 | 3.9608 | 21.8126 | I4/mmm | 1 |  |  |  | 3.7 | 292 | 400 W Hg-lamp |  |  |  |  | 1
H6La2Ta6O21 | H6 La2 O21 Ta6 |  |  |  | 4 | 10.1021/cm050982c | -1 | -1 |  |  | 3.9484 | 3.9484 | 9.7742 | P4/mmm | 1 |  |  |  | 7.8 | 316 | [5 empty] | 1
LaTa3O9 | La O9 Ta3 |  |  |  | 4 | 10.1021/cm050982c | mp-5308 | 1540895 | [6 empty] | 1 |  |  |  | 3.3 | 70 | [5 empty] | 1
H2SrTa2O7 | H2 O7 Sr Ta2 |  |  |  | 3.9 | 10.1021/cm050982c | mp-990430 | -1 | [6 empty] | 1 |  |  |  | 4 | 770 | [5 empty] | 1
K2Sr1.5Ta3O10 | K2 O10 Sr1.5 Ta3 |  |  |  | 4.1 | 10.1016/j.cplett.2006.12.047 | -1 | -1 |  |  | 3.9499 | 3.9499 | 17.031 | P4/mmm | 1 | [5 empty] | 400 W Hg-lamp, Pt, 14% CH3OH |  |  |  |  | 1
Sr3Ti2O7 | O7 Sr3 Ti2 |  |  |  | 3.2 | 10.1016/j.ijhydene.2005.10.005 | mp-3349 | 1530317 | [6 empty] | 1 |  |  |  | 3.49
Na2Ca2Nb4O13 | Ca2 Na2 Nb4 O13 |  |  |  | 3.3 | 10.1111/jace.12122 | -1 | 1544411 |  |  | 3.8918 | 3.882 | 36.127 | Immm | 1 |  | 4 |  | 4.6 | [5 empty] | 1
Sr2FeTaO6 | Fe O6 Sr2 Ta |  |  |  | 2.01 | 10.1016/j.apcatb.2017.01.011 | mp-31760 | 1528814 |  |  | 5.63 | 5.63 | 7.951 | Pbnm | 1 |  |  |  | inf | 1
Sr3FeTaO8 | Fe O8 Sr3 Ta |  |  |  | 2.21 | 10.1016/j.apcatb.2017.01.012 | -1 | -1 |  |  | 3.9668 | 5.63 | 20.598 | I4/mmm | 1 |  |  |  | 2 | 1
Sr4FeTaO9 | Fe O9 Sr4 Ta |  |  |  | 2.27 | 10.1016/j.apcatb.2017.01.013 | -1 | -1 |  |  | 3.9493 | 5.63 | 12.727 | I4/mmm | 1 |  |  |  | 1 | 1 |  |  |  |  | 1 | 1 |  |  | 1
K2.33Sr0.67Nb5O14.335 | K2.33 Nb5 O14.335 Sr0.67 |  |  |  | 3.157 | 10.1016/j.ijhydene.2009.07.047 | -1 | -1 |  |  | 12.449 | 12.449 | 3.8961 | P4/mbm | 1 | 1 |  |  | 11.6 | [6 empty] | 1
H2.33Sr0.67Nb5O14.335 | H2.33 Nb5 O14.335 Sr0.67 |  |  |  | 3.188 | 10.1016/j.ijhydene.2009.07.047 | -1 | -1 | [6 empty] | 1 |  |  |  | 11.72 | [6 empty] | 1
H2.33Sr0.67Nb5O14.335 | H2.33 Nb5 O14.335 Sr0.67 |  | Pt |  | 3.204 | 10.1016/j.ijhydene.2009.07.047 | -1 | -1 | [6 empty] | 1 |  |  |  | 11.64
Bi2W2O9 | Bi2 O9 W2 |  |  |  | 3 | 10.1246/cl.1999.1103 | mp-1197485 | 7213033 | [11 empty] | 1 | [5 empty] | 1
Bi2WO6 | Bi2 O6 W |  |  |  | 2.8 | 10.1246/cl.1999.1103 | mp-554500 | 1528730 | [11 empty] | 1 | [5 empty] | 1
Bi14W2O27 | Bi14 O27 W2 |  |  |  | 2.8 | 10.1246/cl.1999.1103 | -1 | -1 | [11 empty] | 1 | [5 empty] | 1
Bi2Ti2O7 | Bi2 O7 Ti2 |  |  |  | 2.9 | 10.1246/cl.1999.1103 | mp-559482 | 1533740 | [11 empty] | 1 | [5 empty] | 1
Bi4Ti3O12 | Bi4 O12 Ti3 |  |  |  | 3.1 | 10.1246/cl.1999.1103 | mp-1179025 | 1528445 | [11 empty] | 1 | [5 empty] | 1
Bi3TiNbO9 | Bi3 Nb O9 Ti |  |  |  | 3.1 | 10.1246/cl.1999.1103 | mp-1216832 | 1529003 | [11 empty] | 1 | [5 empty] | 1
Bi2MoO6 | Bi2 Mo O6 |  |  |  | 3 | 10.1246/cl.1999.1103 | mp-23423 | 1525625 | [11 empty] | 1 | [5 empty] | 1
BaBi4Ti4O15 | Ba Bi4 O15 Ti4 |  |  |  | 3.3 | 10.1246/cl.1999.1103 | mp-1227554 | 1531494 | [11 empty] | 1 | [5 empty] | 1
Bi2MoO6 | Bi2 Mo O6 |  |  |  | 2.64 | 10.1246/cl.2005.1528 | mp-23423 | 1525625 | [6 empty] | 1 |  |  |  | 2.3 | 1 |  |  |  |  | 1
PbBi2Nb2O9 | Bi2 Nb2 O9 Pb |  |  |  | 2.88 | 10.1021/ja049676a | mp-23101 | 1531664 |  |  | 5.496 | 5.496 | 25.55 | A21am | 1 |  |  |  |  | 1 | [5 empty] | 1
TiO2 | O2 Ti |  | N |  | 2.73 | 10.1021/ja049676a | mp-1245098 | 1010942 | [11 empty] | 1 | [5 empty] | 1
CaBi2Nb2O9 | Bi2 Ca Nb2 O9 |  |  |  | 3.46 | 10.1016/j.ijhydene.2009.04.021 | mp-555616 | -1 | [5 empty] | A21am |  | PDF#49-0608 |  |  |  | 1 | [5 empty] | 1
SrBi2Nb2O9 | Bi2 Nb2 O9 Sr |  |  |  | 3.43 | 10.1016/j.ijhydene.2009.04.021 | mp-23614 | 1531753 | [5 empty] | A21am |  | PDF#49-0608 |  |  |  | 1 | [5 empty] | 1
BaBi2Nb2O9 | Ba Bi2 Nb2 O9 |  |  |  | 3.3 | 10.1016/j.ijhydene.2009.04.021 | mp-555867 | 7221049 | [5 empty] | I4/mmm |  | PDF#38-1418 |  |  |  | 1 | [5 empty] | 1
CaBi2Ta2O9 | Bi2 Ca O9 Ta2 |  |  |  | 3.67 | 10.1016/j.jssc.2008.05.020 | mp-556848 | 1525923 |  |  | 5.467 | 5.427 | 24.931 | A21am | 1 | PDF#49-0608 |  |  | 1.96 | 1 |  |  | 1 |  |  | 1
SrBi2Ta2O9 | Bi2 O9 Sr Ta2 |  |  |  | 3.64 | 10.1016/j.jssc.2008.05.020 | mp-554675 | 1521923 |  |  | 5.473 | 5.527 | 25.031 | A21am | 1 | PDF#49-0608 |  |  | 2.36 | 1 |  |  | 1 |  |  | 1
BaBi2Ta2O9 | Ba Bi2 O9 Ta2 |  |  |  | 3.52 | 10.1016/j.jssc.2008.05.020 | mp-23611 | 1525921 |  |  | 3.954 | 3.954 | 25.487 | I4/mmm | 1 |  |  |  | 2.18 | 1 |  |  | 1 |  |  | 1
K0.5La0.5Bi2Ta2O9 | Bi2 K0.5 La0.5 O9 Ta2 |  |  |  | 3.44 | 10.1016/j.ijhydene.2012.05.090 | -1 | -1 |  |  | 5.492 | 5.565 | 24.88 | I4/mmm |  | JCPD 49e0609 |  |  | 1.3 | 1 |  |  |  |  | 1 | 1
K0.5La0.5Bi2Nb2O9 | Bi2 K0.5 La0.5 Nb2 O9 |  |  |  | 3.22 | 10.1016/j.ijhydene.2012.05.090 | -1 | -1 |  |  | 5.502 | 5.507 | 25.09 | I4/mmm |  | JCPD 49e0607 |  |  | 3.2 | 1 |  |  |  |  | 1 | 1
H1.9K0.3La0.5Bi0.1Ta2O7 | H1.9 Bi0.1 K0.3 La0.5 O7 Ta2 |  |  |  | 4 | 10.1016/j.ijhydene.2012.05.090 | -1 | -1 |  |  | 3.906 | 3.906 | 9.884 | [5 empty] | 3.5 | 1 |  |  |  |  | 1 | 1
H1.6K0.2La0.3Bi0.1Nb2O6.5 | H1.6 Bi0.1 K0.2 La0.3 Nb2 O6.5 |  |  |  | 3.49 | 10.1016/j.ijhydene.2012.05.090 | -1 | -1 |  |  | 3.903 | 3.903 | 10.05 | [5 empty] | 7.3 | 1 |  |  |  |  | 1 | 1
K2LaTa5O17 | K2 La O17 Ta5 |  |  |  | 4 | 10.1016/j.ijhydene.2012.05.090 | -1 | -1 | [10 empty] | 2.1 | 1 |  |  |  |  | 1 | 1
H1.8Ca0.8Bi0.2Ta2O7 | Bi0.2 Ca0.8 H1.8 O7 Ta2 |  |  |  | 3.7 | 10.1016/j.ijhydene.2012.05.090 | -1 | -1
H1.8Sr0.8Bi0.2Ta2O7 | Bi0.2 H1.8 O7 Sr Ta2 |  |  |  | 3.9 | 10.1016/j.ijhydene.2012.05.090 | -1 | -1
H1.9Ba0.8Bi0.1Ta2O7 | Ba0.8 Bi0.1 H1.9 O7 Ta2 |  |  |  | 4 | 10.1016/j.ijhydene.2012.05.090 | -1 | -1
H1.9K0.3La0.5Bi0.1Ta2O7 | Bi0.1 H1.9 K0.3 La0.5 O7 Ta2 |  |  |  | 4.3 | 10.1016/j.ijhydene.2012.05.090 | -1 | -1
Bi4Nb8OCl | Bi4 Cl Nb8 O |  |  |  | 2.39 | 10.1021/jacs.5b11191 | -1 | -1 | [6 empty] | 1 |  |  |  |  | 1 |  |  |  | 1 | 1 | 1
BiOCl | Bi Cl O |  |  |  | 3.42 | 10.1021/jacs.5b11191 | mp-22939 | 1011175 | [11 empty] | 1 | [5 empty] | 1
Bi4NbO8Cl | Bi4 Cl Nb O8 |  |  |  | 2.39 | 10.1039/c8cy00959g | mp-23630 | 1529527 | [6 empty] | 1 | JCPDS 84-0843 | [7 empty] | 1 | 1 | 1 |  |  | 1
Bi4NbO8Br | Bi4 Br Nb O8 |  |  |  | 2.22 | 10.1039/c8cy00959g | mp-1198841 | -1 | [6 empty] | 1 | JCPDS 54-0818 | [7 empty] | 1 | 1 | 1 |  |  | 1
Bi4TaO8Cl | Bi4 Cl O8 Ta |  |  |  | 2.29 | 10.1039/c8cy00959g | mp-558314 | 7221321 | [6 empty] | 1 | JCPDS 54-0124 | [7 empty] | 1 | 1 | 1 |  |  | 1
Bi4TaO8Br | Bi4 Br O8 Ta |  |  |  | 2.27 | 10.1039/c8cy00959g | mp-554207 | -1 | [6 empty] | 1 | JCPDS 54-0819 | [7 empty] | 1 | 1 | 1 |  |  | 1
HLaTa2O7 | H La O7 Ta2 |  |  |  | 3.8 | 10.1039/B301938C | -1 | -1 | [6 empty] | 1 |  | 2
NaLaTa2O7 | La Na O7 Ta2 |  |  |  | 3.85 | 10.1039/B301938C | mp-1220741 | 1544432 | [5 empty] | I4/mmm | 1 |  | 2 |  |  | 1
RbLaTa2O7 | La O7 Rb Ta2 |  |  |  | 3.9 | 10.1039/B301938C | mp-541600 | -1 | [5 empty] | P4/mmm | 1 |  | 2 |  |  | 1
CsLaTa2O7 | Cs La O7 Ta2 |  |  |  | 3.95 | 10.1039/B301938C | -1 | -1 | [5 empty] | P4/mmm | 1 |  | 2 |  |  | 1
HPrTa2O7 | H O7 Pr Ta2 |  |  |  | 3.55 | 10.1039/B301938C | -1 | -1 | [6 empty] | 1 |  | 2 |  |  | 1
NaPrTa2O7 | Na O7 Pr Ta2 |  |  |  | 3.55 | 10.1039/B301938C | -1 | -1 | [5 empty] | P4/mmm | 1 |  | 2 |  |  | 1
RbPrTa2O7 | O7 Pr Rb Ta2 |  |  |  | 3.55 | 10.1039/B301938C | -1 | -1 | [5 empty] | P4/mmm | 1 |  | 2 |  |  | 1
CsPrTa2O7 | Cs O7 Pr Ta2 |  |  |  | 3.55 | 10.1039/B301938C | -1 | -1 | [5 empty] | P4/mmm | 1 |  | 2 |  |  | 1
HNdTa2O7 | H Nd O7 Ta2 |  |  |  | 4.2 | 10.1039/B301938C | -1 | -1 | [6 empty] | 1 |  | 2 |  |  | 1
NaNdTa2O7 | Na Nd O7 Ta2 |  |  |  | 4.15 | 10.1039/B301938C | -1 | -1 | [5 empty] | P4/mmm | 1 |  | 2 |  |  | 1
RbNdTa2O7 | Nd O7 Rb Ta2 |  |  |  | 4.15 | 10.1039/B301938C | -1 | -1 | [5 empty] | P4/mmm | 1 |  | 2 |  |  | 1
CsNdTa2O7 | Cs Nd O7 Ta2 |  |  |  | 4.15 | 10.1039/B301938C | -1 | -1 | [5 empty] | P4/mmm | 1 |  | 2 |  |  | 1
HSmTa2O7 | H O7 Sm Ta2 |  |  |  | 4.15 | 10.1039/B301938C | -1 | -1 | [6 empty] | 1 |  | 2 |  |  | 1
NaSmTa2O7 | Na O7 Sm Ta2 |  |  |  | 4.25 | 10.1039/B301938C | -1 | -1 | [5 empty] | P4/mmm | 1 |  | 2 |  |  | 1
RbSmTa2O7 | O7 Rb Sm Ta2 |  |  |  | 4.25 | 10.1039/B301938C | -1 | -1 | [5 empty] | P4/mmm | 1 |  | 2 |  |  | 1
CsSmTa2O7 | Cs O7 Sm Ta2 |  |  |  | 4.25 | 10.1039/B301938C | -1 | -1 | [5 empty] | P4/mmm | 1 |  | 2 |  |  | 1
LiCa2Ta3O10 | Ca2 Li O10 Ta3 |  |  |  | 3.2 | 10.1246/bcsj.81.401 | mp-774479 | 1522041 |  |  | 3.85 | 3.85 | 28.362 | I4/mmm | 1 |  |  |  |  | 1 |  |  |  |  | 1
HCa2Nb3O10 | Ca2 H Nb3 O10 |  |  |  | 3.5 | 10.1021/cm9007766 | -1 | -1 | [6 empty] | 1 |  |  |  | 50 | 1
HCa2Nb3O10 | Ca2 H Nb3 O10 |  |  |  | 3.5 | 10.1039/B903692J | -1 | -1 | [6 empty] | 1 |  |  |  | 50 | 1 |  |  |  | 1 | 1 | 1
HSr2Nb3O10 | H Nb3 O10 Sr2 |  |  |  | 3.3 | 10.1039/B903692J | -1 | -1 | [6 empty] | 1 |  |  |  | 56 | 1 |  |  |  | 1 | 1 | 1
HLaNb2O7 | H La Nb2 O7 |  |  |  | 3.23 | 10.1039/B903692J | mp-1205881 | -1 | [6 empty] | 1 |  |  |  | 68 | 1 |  |  |  | 1 | 1 | 1
KSr2Nb3O10 | K Nb3 O10 Sr2 |  |  |  | 3.47 | 10.1016/j.solmat.2010.12.017 | -1 | -1 |  |  | 7.821 | 7.765 | 30.08 | P212121 | 1 | PDF#51-1876 |  |  |  | 1 | [5 empty] | 1
KSr2TaNb2O10 | K Nb2 O10 Sr2 Ta |  |  |  | 3.76 | 10.1016/j.solmat.2010.12.017 | -1 | -1 |  |  |  |  | 30.96 | P212121 | 1 |  |  |  |  | 1 | [5 empty] | 1
KSr2Ta1.5Nb1.5O10 | K Nb O10 Sr2 Ta |  |  |  | 3.76 | 10.1016/j.solmat.2010.12.017 | -1 | -1 |  |  |  |  | 29.84 | P212121 | 1 |  |  |  |  | 1 | [5 empty] | 1
KSr2Ta2NbO10 | K Nb O10 Sr2 Ta2 |  |  |  | 3.91 | 10.1016/j.solmat.2010.12.017 | -1 | -1 |  |  |  |  | 30.08 | P212121 | 1 |  |  |  |  | 1 | [5 empty] | 1
KSr2Ta3O10 | K O10 Sr2 Ta3 |  |  |  | 4.29 | 10.1016/j.solmat.2010.12.017 | -1 | -1 |  |  | 7.844 | 7.769 | 29.72 | P212121 | 1 | PDF#52-1863 |  |  |  | 1 | [5 empty] | 1
HSr2Nb3O10 | H Nb3 O10 Sr2 |  |  |  | 3.5 | 10.1016/j.solmat.2010.12.017 | -1 | -1 |  |  |  |  | 33.06 |  | 1 |  |  |  |  | 1 | [5 empty] | 1
HSr2TaNb2O10 | H Nb2 O10 Sr2 Ta |  |  |  | 3.77 | 10.1016/j.solmat.2010.12.017 | -1 | -1 |  |  |  |  | 32.86 |  | 1 |  |  |  |  | 1 | [5 empty] | 1
HSr2Ta1.5Nb1.5O10 | H Nb O10 Sr2 Ta |  |  |  | 3.8 | 10.1016/j.solmat.2010.12.017 | -1 | -1 |  |  |  |  | 32.42 |  | 1 |  |  |  |  | 1 | [5 empty] | 1
HSr2Ta2NbO10 | H Nb O10 Sr2 Ta2 |  |  |  | 3.92 | 10.1016/j.solmat.2010.12.017 | -1 | -1 |  |  |  |  | 32.58 |  | 1 |  |  |  |  | 1 | [5 empty] | 1
HSr2Ta3O10 | H O10 Sr2 Ta3 |  |  |  | 4.25 | 10.1016/j.solmat.2010.12.017 | -1 | -1 |  |  |  |  | 31.54 |  | 1 |  |  |  |  | 1 | [5 empty] | 1
HSr2Nb3O10 | H Nb3 O10 Sr2 |  | Pt | 4 | 3.35 | 10.1016/j.solmat.2010.12.017 | -1 | -1 |  |  |  |  | 33 |  | 1 |  |  |  |  | 1 | [5 empty] | 1
HSr2TaNb2O10 | H Nb2 O10 Sr2 Ta |  | Pt | 4 | 3.74 | 10.1016/j.solmat.2010.12.017 | -1 | -1 |  |  |  |  | 33.08 |  | 1 |  |  |  |  | 1 | [5 empty] | 1
HSr2Ta1.5Nb1.5O10 | H Nb O10 Sr2 Ta |  | Pt | 4 | 3.74 | 10.1016/j.solmat.2010.12.017 | -1 | -1 |  |  |  |  | 33.24 |  | 1 |  |  |  |  | 1 | [5 empty] | 1
HSr2Ta2NbO10 | H Nb O10 Sr2 Ta2 |  | Pt | 4 | 3.78 | 10.1016/j.solmat.2010.12.017 | -1 | -1 |  |  |  |  | 33 |  | 1 |  |  |  |  | 1 | [5 empty] | 1
HSr2Ta3O10 | H O10 Sr2 Ta3 |  | Pt | 4 | 3.99 | 10.1016/j.solmat.2010.12.017 | -1 | -1 |  |  |  |  | 29.18 |  | 1 |  |  |  |  | 1 | [5 empty] | 1
KCa2Nb3O10 | Ca2 K Nb3 O10 |  |  |  | 3.5 | 10.1002/anie.201411494 | mp-557195 | 1521061 | [6 empty] | 1 |  |  |  |  | 1 |  |  |  |  | 1 |  |  |  | 1
NaLaSrNb2NiO9 | La Na Nb2 Ni O9 Sr |  |  |  | 2.84 | 10.1021/cm902137s | -1 | -1 |  |  | 3.96 | 3.96 | 3.96 | [5 empty] | 1.3 |  |  |  |  | 1 | 1 | 1
CsLaSrNb2NiO9 | Cs La Nb2 Ni O9 Sr |  |  |  | 3.48 | 10.1021/cm902137s | -1 | -1 |  |  | 3.97 | 3.97 | 22.5 |  |  |  | 3 |  | 6.1 |  |  |  |  | 1 | 1 | 1
HLaSrNb2NiO9 | H La Nb2 Ni O9 Sr |  |  |  | 3.49 | 10.1021/cm902137s | -1 | -1 | [10 empty] | 26.7 |  |  |  |  | 1 | 1 | 1
H2Ca4Nb6O20 | Ca4 H2 Nb6 O20 |  |  |  | 3.75 | 10.1016/j.jallcom.2006.11.201 | -1 | -1 |  |  |  |  | 29 |  | 1 |  | 3 |  | 2.83 | 1
H2Ca4Ta2Nb4O20 | Ca4 H2 Nb4 O20 Ta2 |  |  |  | 3.86 | 10.1016/j.jallcom.2006.11.201 | -1 | -1 |  |  |  |  | 31.24 |  | 1 |  | 3 |  | 6.46 | 1
H2Ca4Ta3Nb3O20 | Ca4 H2 Nb3 O20 Ta3 |  |  |  | 4.01 | 10.1016/j.jallcom.2006.11.201 | -1 | -1 |  |  |  |  | 31.54 |  | 1 |  | 3 |  | 6.64 | 1
H2Ca4Ta4Nb2O20 | Ca4 H2 Nb2 O20 Ta4 |  |  |  | 4.16 | 10.1016/j.jallcom.2006.11.201 | -1 | -1 |  |  |  |  | 32.4 |  | 1 |  | 3 |  | 5.75 | 1
H2Ca4Ta6O20 | Ca4 H2 O20 Ta6 |  |  |  | 4.59 | 10.1016/j.jallcom.2006.11.201 | -1 | -1 |  |  |  |  | 32.64 | P42212 | 1 |  | 3 |  | 7.41 | 1
RbLaNb2O7 | La Nb2 O7 Rb |  |  |  | 3.3 | 10.1021/cs200643h | mp-553965 | -1 | 1 |  | 5.4764 | 22.4042 | 5.1576 | Imma
AgLaNb2O7 | Ag La Nb2 O7 |  |  |  | 2.98 | 10.1021/cs200643h | mp-1222828 | 1509430 | 1 |  | 7.7803 | 7.7803 | 42.5692 | Ia1/acd | https://next-gen.materialsproject.org/materials/mp-1178119 | 1
RbLaNb2O7 | La Nb2 O7 Rb |  |  |  | 3.3 | 10.1021/cs400466b | mp-553965 | -1 | 1 |  | 5.534 | 22.0833 | 5.5033 | Imma | 1 |  |  |  | 1.5
AgLaNb2O7 | Ag La Nb2 O7 |  |  |  | 2.85 | 10.1021/cs400466b | mp-1222828 | 1509430 | 1 |  | 3.9045 | 3.9045 | 21.6521 | Ia1/acd | 1 |  |  |  | 4.2
RbCa2Nb3O10 | Ca2 Nb3 O10 Rb |  |  |  | 3.5 | 10.1021/cs400466b | mp-20396 | 2238958 | 1 |  | 3.865 | 3.865 | 14.9743 | P4/mmm | 1 |  |  |  | 1.9 | [5 empty] | 1 | 1 |  | 1
AgCa2Nb3O10 | Ag Ca2 Nb3 O10 |  |  |  | 2.65 | 10.1021/cs400466b | -1 | -1 | 1 | [5 empty] | 1 |  |  |  | 2.1 | 2030 |  |  |  |  | 1 | 1 |  | 1
RbSr2Nb3O10 | Nb3 O10 Rb Sr2 |  |  |  | 3.1 | 10.1021/cs400466b | mp-22720 | 1526803 | 1 |  | 3.9008 | 3.9008 | 15.317 | P4/mmm | 1 |  |  |  | 2.7 | [5 empty] | 1 | 1 |  | 1
AgSr2Nb3O10 | Ag Nb3 O10 Sr2 |  |  |  | 2.66 | 10.1021/cs400466b | -1 | -1 | 1 | [5 empty] | 1 |  |  |  | 3 | 1256 |  |  |  |  | 1 | 1 |  | 1
Rb2La2Ti3O10 | La2 O10 Rb2 Ti3 |  |  |  | 3.6 | 10.1021/cs400466b | -1 | -1 | 1 |  | 3.9288 | 3.9288 | 30.2698 | P4/mmm | 1 |  |  |  | 2.3 | [5 empty] | 1 | 1 |  | 1
Ag2La2Ti3O10 | Ag2 La2 O10 Ti3 |  |  |  | 2.4 | 10.1021/cs400466b | mp-6000 | 1509663 | 1 |  | 3.8314 | 3.8314 | 28.8714 | I4/mmm | 1 |  |  |  | 3.1 | 230 |  |  |  |  | 1 | 1 |  | 1
AgLaNb2O7 | Ag La Nb2 O7 |  | Pt | 1 | 3.15 | 10.1021/cs400466b | mp-1222828 | 1509430 | 1 | [10 empty] | 1445
AgCa2Nb3O10 | Ag Ca2 Nb3 O10 |  | Pt | 1 | 3.14 | 10.1021/cs400466b | -1 | -1 | 1 | [10 empty] | 13616
AgSr2Nb3O10 | Ag Nb3 O10 Sr2 |  | Pt | 1 | 3.22 | 10.1021/cs400466b | -1 | -1 | 1 | [10 empty] | 3265
Ag2La2Ti3O10 | Ag2 La2 O10 Ti3 |  | Pt | 1 | 3.42 | 10.1021/cs400466b | mp-6000 | 1509663 | 1 | [10 empty] | 763
Ba5Nb4O15 | Ba5 Nb4 O15 |  |  |  | 3.9 | 10.1246/cl.2006.1052 | mp-3563 | 7039788 | 1 | [9 empty] | 0.7 | [5 empty] | 1 | 1
Ca2Nb2O7 | Ca2 Nb2 O7 |  |  |  | 4.3 | 10.1039/A902892G | mp-4155 | 1011128 | 1 | [9 empty] | 4.2 | 1
Sr2Nb2O7 | Nb2 O7 Sr2 |  |  |  | 4.1 | 10.1039/A902892G | mp-15590 | 2002850 | 1 | [9 empty] | 5.1 | 1
La2Ti2O7 | La2 O7 Ti2 |  |  |  | 3.2 | 10.1039/A902892G | mp-4423 | 1001022 | 1 | [9 empty] | 5.2 | 1
La4CaTi5O17 | Ca La4 O17 Ti5 |  |  |  | 3.8 | 10.1039/A902892G | -1 | -1 | 1 | [9 empty] | 4.9 | 1
TiO2 | O2 Ti |  |  |  | 3.1 | 10.1039/A902892G | mp-1245098 | 1010942 | 1 | [9 empty] | 50 | 1
K4Nb6O17 | K4 Nb6 O17 |  |  |  | 3.3 | 10.1039/A902892G | mp-560692 | 1001842 | 1 | [9 empty] | 4.5 | 1
KBa2Ta3O10 | Ba2 K O10 Ta3 |  |  |  | 3.5 | 10.1039/A902892G | -1 | -1 | 1 | [9 empty] | 4.2 | 1
Sr2Ta2O7 | O7 Sr2 Ta2 |  |  |  | 4.55 | 10.1016/s1010-6030(01)00574-3 | mp-13664 | 2106523 | 1 |  | 3.937 | 27.198 | 5.692 |  | 1 |  |  |  | 0.9 | 1
Sr2Nb0.05Ta0.95O7 | Nb0.05 O7 Sr2 Ta0.95 |  |  |  | 4.43 | 10.1016/s1010-6030(01)00574-3 | -1 | -1 | 1 | [5 empty] | 1 |  |  |  | 1.2 | 1 | [5 empty] | 1
Sr2Nb0.1Ta0.9O7 | Nb0.1 O7 Sr2 Ta0.9 |  |  |  | 4.34 | 10.1016/s1010-6030(01)00574-3 | -1 | -1 | 1 | [5 empty] | 1 |  |  |  | 1.3 | 1 | [5 empty] | 1
Sr2Nb0.15Ta0.85O7 | Nb0.15 O7 Sr2 Ta0.85 |  |  |  | 4.27 | 10.1016/s1010-6030(01)00574-3 | -1 | -1 | 1 | [5 empty] | 1 |  |  |  | 1 | 1 | [5 empty] | 1
Sr2Nb0.25Ta0.75O7 | Nb0.25 O7 Sr2 Ta0.75 |  |  |  | 4.13 | 10.1016/s1010-6030(01)00574-3 | -1 | -1 | 1 | [5 empty] | 1 |  |  |  | 1.2 | 1 | [5 empty] | 1
Sr2Nb0.35Ta0.65O7 | Nb0.35 O7 Sr2 Ta0.65 |  |  |  | 4.07 | 10.1016/s1010-6030(01)00574-3 | -1 | -1 | 1 | [5 empty] | 1 |  |  |  | 1 | 1 | [5 empty] | 1
Sr2Nb0.5Ta0.5O7 | Nb0.5 O7 Sr2 Ta0.5 |  |  |  | 4.03 | 10.1016/s1010-6030(01)00574-3 | -1 | -1 | 1 | [5 empty] | 1 |  |  |  | 1.2 | 1 | [5 empty] | 1
Sr2Nb0.8Ta0.2O7 | Nb0.8 O7 Sr2 Ta0.2 |  |  |  | 3.96 | 10.1016/s1010-6030(01)00574-3 | -1 | -1 | 1 | [5 empty] | 1 |  |  |  | 0.8 | 1 | [5 empty] | 1
Sr2Nb2O7 | Nb2 O7 Sr2 |  |  |  | 3.92 | 10.1016/s1010-6030(01)00574-3 | mp-15590 | 2002850 | 1 |  | 3.933 | 26.726 | 5.863 |  | 1 |  |  |  | 0.6 | 1 | [5 empty] | 1
La2Ti2O7 | La2 O7 Ti2 |  |  |  | 3.82 | 10.1021/jp034229n | mp-4423 | 1001022
NdLaTi2O7 | La Nd O7 Ti2 |  |  |  | 3.68 | 10.1021/jp034229n | -1 | -1
Nd2Ti2O7 | Nd2 O7 Ti2 |  |  |  | 3.65 | 10.1021/jp034229n | mp-555785 | 2002197
Pr2Ti2O7 | O7 Pr2 Ti2 |  |  |  | 2.99 | 10.1021/jp034229n | mp-15201 | -1
PrLaTi2O7 | La O7 Pr Ti2 |  |  |  | 2.98 | 10.1021/jp034229n | -1 | -1
K2La2Ti3O10 | K2 La2 O10 Ti3 |  |  |  | 2.1 | 10.1016/j.apsusc.2009.05.146 | mp-6548 | -1
Cu(I)-K2La2Ti3O10 | Cu2 La2 O10 Ti3 |  |  |  | 2 | 10.1039/c4sc01829j | -1 | -1
Cu(I)-K4Nb6O17 | Cu2.76 K1.24 Nb6 O17 |  |  |  | 2.2 | 10.1039/c4sc01829j | -1 | -1
K4Nb6O17 | K4 Nb6 O17 |  |  |  | 3.3 | 10.1039/c4sc01829j | mp-560692 | 1001842
Cu(I)-KLaNb2O7 | Cu0.65 K0.35 La Nb2 O7 |  |  |  | 2.3 | 10.1039/c4sc01829j | -1 | -1
KLaNb2O7 | K La Nb2 O7 |  |  |  | 3.2 | 10.1039/c4sc01829j | mp-1223501 | 1545643
Cu(I)-RbCa2Ta3O10 | Ca2 Cu0.1 O10 Rb0.9 Ta3 |  |  |  | 2.8 | 10.1039/c4sc01829j | -1 | -1
RbCa2Ta3O10 | Ca2 O10 Rb Ta3 |  |  |  | 4.5 | 10.1039/c4sc01829j | mp-6680 | 1522042
LiTaO3 | Li O3 Ta |  |  |  | 4.8 | 10.1039/c4sc01829j | mp-754345 | 1531051
NaTaO3 | Na O3 Ta |  |  |  | 4 | 10.1039/c4sc01829j | mp-676280 | 1521385
Cu(I)-LiTaO3 | Cu0.02 Li0.98 O3 Ta |  |  |  | 2.8 | 10.1039/c4sc01829j | -1 | -1
Cu(I)-NaTaO3 | Cu0.09 Na0.91 O3 Ta |  |  |  | 2 | 10.1039/c4sc01829j | -1 | -1
HLaNb2O7 | H La Nb2 O7 |  |  |  | 3.36 | 10.1016/j.solmat.2009.02.001 | mp-1205881 | -1
HLaNb2O7 | H La Nb2 O7 |  | In (1.25 mol%) |  | 3.48 | 10.1016/j.solmat.2009.02.001 | mp-1205881 | -1
HLaNb2O7 | H La Nb2 O7 |  | In (2.5 mol%) |  | 3.47 | 10.1016/j.solmat.2009.02.001 | mp-1205881 | -1
HLaNb2O7 | H La Nb2 O7 |  | In (3.75 mol%) |  | 3.41 | 10.1016/j.solmat.2009.02.001 | mp-1205881 | -1
HLaNb2O7 | H La Nb2 O7 |  | In (5 mol%) |  | 3.42 | 10.1016/j.solmat.2009.02.001 | mp-1205881 | -1
HLaNb2O7 | H La Nb2 O7 |  | In (7.5 mol%) |  | 3.44 | 10.1016/j.solmat.2009.02.001 | mp-1205881 | -1
TiO2 | O2 Ti |  |  |  | 3.2 | 10.1016/j.solmat.2009.02.001 | mp-1245098 | 1010942
HLaNb2O7 | H La Nb2 O7 |  |  |  | 3.1 | 10.1016/j.jhazmat.2008.11.040 | mp-1205881 | -1
H0.98LaNb1.98Mo0.02O7 | H0.98 La Mo0.02 Nb1.98 O7 |  |  |  | 3.1 | 10.1016/j.jhazmat.2008.11.040 | -1 | -1
H0.95LaNb1.95Mo0.05O7 | H0.95 La Mo0.05 Nb1.95 O7 |  |  |  | 3.1 | 10.1016/j.jhazmat.2008.11.040 | -1 | -1
H0.85LaNb1.85Mo0.15O7 | H0.85 La Mo0.15 Nb1.85 O7 |  |  |  | 3.1 | 10.1016/j.jhazmat.2008.11.040 | -1 | -1
HLaNb2O7 | H La Nb2 O7 |  | Pt | 4 | 3.1 | 10.1016/j.jhazmat.2008.11.040 | mp-1205881 | -1
H0.98LaNb1.98Mo0.02O7 | H0.98 La Mo0.02 Nb1.98 O7 |  | Pt | 4 | 3.1 | 10.1016/j.jhazmat.2008.11.040 | -1 | -1
H0.95LaNb1.95Mo0.05O7 | H0.95 La Mo0.05 Nb1.95 O7 |  | Pt | 4 | 3.1 | 10.1016/j.jhazmat.2008.11.040 | -1 | -1
H0.85LaNb1.85Mo0.15O7 | H0.85 La Mo0.15 Nb1.85 O7 |  | Pt | 4 | 3.1 | 10.1016/j.jhazmat.2008.11.040 | -1 | -1
PbBi2Nb1.8W0.2O9 | Bi2 Nb1.8 O9 Pb W0.2 |  |  |  | 2.74 | 10.1016/j.matlet.2007.08.089 | -1 | -1
PbBi2Nb1.85W0.15O9 | Bi2 Nb1.85 O9 Pb W0.15 |  |  |  | 2.74 | 10.1016/j.matlet.2007.08.089 | -1 | -1
PbBi2Nb1.9W0.1O9 | Bi2 Nb1.9 O9 Pb W0.1 |  |  |  | 2.75 | 10.1016/j.matlet.2007.08.089 | -1 | -1
PbBi2Nb2O9 | Bi2 Nb2 O9 Pb |  |  |  | 2.88 | 10.1016/j.matlet.2007.08.089 | mp-23101 | 1531664
PbBi2Nb1.9Ti0.1O9 | Bi2 Nb1.9 O9 Pb Ti0.1 |  |  |  | 2.91 | 10.1016/j.matlet.2007.08.089 | -1 | -1
Bi4Ti3O12 | Bi4 O12 Ti3 |  |  |  | 3.08 | 10.1016/j.ssi.2009.10.005 | mp-1179025 | 1528445
CsCa2Ta3O10 | Ca2 Cs O10 Ta3 |  |  |  | 3.8 | 10.1039/c0cc05440b | mp-10347 | 1522043
CsCa2Ta3O10 | Ca2 Cs O10 Ta3 |  | N (1.8 mol%) |  | 2 | 10.1039/c0cc05440b | mp-10347 | 1522043
HPb2Nb3O10 | H Nb3 O10 Pb2 |  |  |  | 2.58 | 10.1016/j.apcata.2013.09.015 | -1 | -1
H1.8Pb2Nb2.6Cr0.4O10 | H1.8 Cr0.4 Nb2.6 O10 Pb2 |  |  |  | 2.29 | 10.1016/j.apcata.2013.09.015 | -1 | -1
Ba5Ta4O15 | Ba5 O15 Ta4 |  |  |  | 4.05 | 10.1021/jp202783t | mp-504554 | 2106435
Ba5Ta4O15 | Ba5 O15 Ta4 |  | N | 0.3 | 1.75 | 10.1021/jp202783t | mp-504554 | 2106435
Sr5Ta4O15 | O15 Sr5 Ta4 |  |  |  | 4.51 | 10.1039/C3TA10446J | mp-769297 | -1
Sr5Ta4O15 | O15 Sr5 Ta4 |  | N (2.62 at%) |  | 2.2 | 10.1039/C3TA10446J | mp-769297 | -1
Sr2Ta2O7 | O7 Sr2 Ta2 |  |  |  | 4.2 | 10.1021/nn102469e | mp-13664 | 2106523
Sr2Ta2O7 | O7 Sr2 Ta2 |  | N | 0.905 | 2.3 | 10.1021/nn102469e | mp-13664 | 2106523
La2Ti2O7 | La2 O7 Ti2 |  |  |  | 3.82 | 10.1007/s11244-005-3837-x | mp-4423 | 1001022
La2Ti2O7 | La2 O7 Ti2 |  |  |  | 3.82 | 10.1021/jp0493226 | mp-4423 | 1001022
Fe0.02La1.98Ti2O7 | Fe0.02 La1.98 O7 Ti2 |  |  |  | 2.6 | 10.1021/jp0493226 | -1 | -1
Cr0.02La1.98Ti2O7 | Cr0.02 La1.98 O7 Ti2 |  |  |  | 2.2 | 10.1021/jp0493226 | -1 | -1
Sr2Nb2O7 | Nb2 O7 Sr2 |  |  |  | 4 | 10.1039/b417052k | mp-15590 | 2002850
La2Ti2O7 | La2 O7 Ti2 |  |  |  | 3.9 | 10.1039/c3cy00179b | mp-4423 | 1001022
La2Ti2O7 | La2 O7 Ti2 |  | Rh (1 mol% of Ti) |  | 3.78 | 10.1039/c3cy00179b | mp-4423 | 1001022
K2La2Ti3O10 | K2 La2 O10 Ti3 |  |  |  | 3.5 | 10.1016/j.pnsc.2012.03.002 | mp-6548 | -1
K2La2Ti3O10 | K2 La2 O10 Ti3 |  | PbS |  | 3.06 | 10.1016/j.pnsc.2012.03.002 | mp-6548 | -1
TiO2 | O2 Ti |  |  |  | 3.26 | 10.1016/j.ijhydene.2014.02.172 | mp-1245098 | 1010942
HLaNb2O7 | H La Nb2 O7 |  |  |  | 3.1 | 10.1016/j.ijhydene.2014.02.172 | mp-1205881 | -1
HLaNb2O7 | H La Nb2 O7 |  | Pt | 3 | 3.1 | 10.1016/j.ijhydene.2014.02.172 | mp-1205881 | -1
HLaNb2O7 | H La Nb2 O7 |  | TiO2 |  | 3.1 | 10.1016/j.ijhydene.2014.02.172 | mp-1205881 | -1
HCa2Nb3O10 | Ca2 H Nb3 O10 |  |  |  | 3.66 | 10.1016/j.apcatb.2013.10.028 | -1 | -1
HCa2TaNb2O10 | Ca2 H Nb2 O10 Ta |  |  |  | 3.65 | 10.1016/j.apcatb.2013.10.028 | -1 | -1
HCa2Nb3O10 | Ca2 H Nb3 O10 |  | ZnS, PbS |  | 3.54 | 10.1016/j.apcatb.2013.10.028 | -1 | -1
HCa2TaNb2O10 | Ca2 H Nb2 O10 Ta |  | ZnS, PbS |  | 3.54 | 10.1016/j.apcatb.2013.10.028 | -1 | -1
La2Ti2O7 | La2 O7 Ti2 |  |  |  | 3.87 | 10.1023/B:CATL.0000007154.30343.23 | mp-4423 | 1001022
Ca2Bi2Nb2O9 | Bi2 Ca2 Nb2 O9 |  |  |  | 3.53 | 10.1021/acssuschemeng.7b04181 | -1 | -1
Sr2Bi2Nb2O9 | Bi2 Nb2 O9 Sr2 |  |  |  | 3.42 | 10.1021/acssuschemeng.7b04181 | -1 | -1
Ba2Bi2Nb2O9 | Ba2 Bi2 Nb2 O9 |  |  |  | 2.82 | 10.1021/acssuschemeng.7b04181 | -1 | -1
Ca2Bi2Nb2O9 | Bi2 Ca2 Nb2 O9 |  |  |  | 3.51 | 10.1021/acssuschemeng.7b04181 | -1 | -1
Sr2Bi2Nb2O9 | Bi2 Nb2 O9 Sr2 |  |  |  | 3.48 | 10.1021/acssuschemeng.7b04181 | -1 | -1
Ba2Bi2Nb2O9 | Ba2 Bi2 Nb2 O9 |  |  |  | 3.08 | 10.1021/acssuschemeng.7b04181 | -1 | -1
Na2Ta2O6 | Na2 O6 Ta2 |  |  |  | 4.6 | 10.1016/j.apcata.2005.11.007 | mp-676280 | 1001030
K2Ta2O6 | K2 O6 Ta2 |  |  |  | 4.5 | 10.1016/j.apcata.2005.11.007 | mp-3614 | -1
Ca2Ta2O7 | Ca2 O7 Ta2 |  |  |  | 4.4 | 10.1016/j.apcata.2005.11.007 | mp-640836 | 1001177
Ca2Nb2O7 | Ca2 Nb2 O7 |  |  |  | 4.1 | 10.1016/j.apcata.2005.11.007 | mp-4155 | 1011128
La2Ti2O7 | La2 O7 Ti2 |  |  |  | 3.31 | 10.1088/0957-4484/17/19/014 | mp-4423 | 1001022
Ba5Ta4O15 | Ba5 O15 Ta4 |  |  |  | 4.5 | 10.1002/smll.201402679 | mp-504554 | 2106435
Ba5Ta2Nb2O15 | Ba5 Nb2 O15 Ta2 |  |  |  | 4.2 | 10.1002/smll.201402679 | -1 | 7039790
Ba5Nb4O15 | Ba5 Nb4 O15 |  |  |  | 3.9 | 10.1002/smll.201402679 | mp-3563 | 7039788
ZnO | O Zn |  |  |  | 3.03 | 10.1007/s10008-017-3533-3 | mp-1245015 | 1011258
ZnO | O Zn |  | CuO | Cu/Zn 1at% | 2.96 | 10.1007/s10008-017-3533-3 | mp-1245015 | 1011258
ZnO | O Zn |  | CuO | Cu/Zn 3at% | 3.14 | 10.1007/s10008-017-3533-3 | mp-1245015 | 1011258
CdS | Cd S |  |  |  | 2.32 | 10.1039/C0EE00604A | mp-1021511 | 1011054
Zn0.1Cd0.9S | Cd0.9 Zn0.1 |  |  |  | 2.41 | 10.1039/C0EE00604A | -1 | -1
Zn0.3Cd0.7S | Cd0.7 Zn0.3 |  |  |  | 2.54 | 10.1039/C0EE00604A | -1 | -1
Zn0.5Cd0.5S | Cd0.5 Zn0.5 |  |  |  | 2.68 | 10.1039/C0EE00604A | -1 | -1
Zn0.7Cd0.2S | Cd0.3 Zn0.7 |  |  |  | 2.91 | 10.1039/C0EE00604A | -1 | -1
Zn0.9Cd0.1S | Cd0.1 Zn0.9 |  |  |  | 3.36 | 10.1039/C0EE00604A | -1 | -1
ZnS | S Zn |  |  |  | 3.6 | 10.1039/C0EE00604A | mp-1244890 | 1011195
SrTa2O6 | O6 Sr Ta2 |  |  |  | 4.49 | 10.1016/j.jcat.2005.02.021 | mp-17715 | 1534928
Sr4Ta2O9 | O9 Sr4 Ta2 |  |  |  | 4.81 | 10.1016/j.jcat.2005.02.021 | mp-769246 | -1
Sr5Ta4O15 | O15 Sr5 Ta4 |  |  |  | 4.75 | 10.1016/j.jcat.2005.02.021 | mp-769297 | -1
CuBi2O4 | Bi2 Cu O4 |  |  |  | 1.55 | 10.1021/acsami.8b02439 | mp-560165 | 1004051
K4Nb6O17 | K4 Nb6 O17 |  |  |  | 3.3 | 10.1016/S0927-6513(96)00112-5 | mp-560692 | 1001842
CsCa2Ta3O10 | Ca2 Cs O10 Ta3 |  |  |  | 4.13 | 10.1021/ja3043678 | mp-10347 | 1522043
CsCa2Ta3O9.7N0.2 | Ca2 Cs O10 Ta3 |  | N | 0.2 index | 2.17 | 10.1021/ja3043678 | mp-10347 | 1522043
KCa2Nb3O10 | Ca2 K Nb3 O10 |  |  |  | 3.35 | 10.1021/jp0751155 | mp-557195 | 1521061
Ba5Nb4O15 | Ba5 Nb4 O15 |  |  |  | 3.92 | 10.1021/acsami.5b06281 | mp-3563 | 7039788
Ca2Nb3O10 | Ca2 Nb3 O10 |  |  |  | 3.55 | 10.1039/C3RA40638E | -1 | -1
Ca2Nb3O10 | Ca2 Nb3 O10 |  | N | 5.1at% N/O ratio | 3.03 | 10.1039/C3RA40638E | -1 | -1
CsSr1.5Ba0.5Ta3O10 | Ba0.5 Cs O10 Sr1.5 Ta3 |  | N | 3 at% N/O ratio | 2.18 | 10.3390/catal3010001 | -1 | -1
KCa2Nb3O10 | Ca2 K Nb3 O10 |  | Rh | 0.03 index | 2.92 | 10.1021/ja207103j | mp-557195 | 1521061
KCa2Nb3O10 | Ca2 K Nb3 O10 |  |  |  | 3.55 | 10.1021/ja207103j | mp-557195 | 1521061
CsBa2Nb3O10 | Ba2 Cs Nb3 O10 |  |  |  | 2.8 | 10.1134/S0036023623602842 | mp-505814 | 1526807
HBa2Nb3O10 | Ba2 H Nb3 O10 |  |  |  | 2.8 | 10.1134/S0036023623602842 | -1 | -1
HSr2Nb3O19*yH2O | H3 Nb3 O20 Sr2 |  |  |  | 3.29 | 10.3390/molecules28124807 | -1 | -1
HSr2Nb3O19*MeNH2*yH2O | H5 Me N Nb3 O20 Sr2 |  |  |  | 3.29 | 10.3390/molecules28124807 | -1 | -1
HSr2Nb3O19*EtNH2*yH2O | Et H5 N Nb3 O20 Sr2 |  |  |  | 3.3 | 10.3390/molecules28124807 | -1 | -1
HSr2Nb3O19*PrNH2*yH2O | H5 N Nb3 O20 Pr Sr2 |  |  |  | 3.31 | 10.3390/molecules28124807 | -1 | -1
HSr2Nb3O19*BuNH2*yH2O | Bu H5 N Nb3 O20 Sr2 |  |  |  | 3.32 | 10.3390/molecules28124807 | -1 | -1
HSr2Nb3O19*HxNH2*yH2O | H5 Hx N Nb3 O20 Sr2 |  |  |  | 3.32 | 10.3390/molecules28124807 | -1 | -1
HSr2Nb3O19*OcNH2*yH2O | H5 N Nb3 O20 Oc Sr2 |  |  |  | 3.32 | 10.3390/molecules28124807 | -1 | -1
HSr2Nb3O19*MeOH*yH2O | H4 Me Nb3 O21 Sr2 |  |  |  | 3.22 | 10.3390/molecules28124807 | -1 | -1
HSr2Nb3O19*EtOH*yH2O | Et H4 Nb3 O21 Sr2 |  |  |  | 3.25 | 10.3390/molecules28124807 | -1 | -1
HSr2Nb3O19*PrOH*yH2O | H4 Nb3 O21 Pr Sr2 |  |  |  | 3.27 | 10.3390/molecules28124807 | -1 | -1
HSr2Nb3O19*BuOH*yH2O | Bu H4 Nb3 O21 Sr2 |  |  |  | 3.3 | 10.3390/molecules28124807 | -1 | -1
HSr2Nb3O19*HxOH*yH2O | H4 Hx Nb3 O21 Sr2 |  |  |  | 3.3 | 10.3390/molecules28124807 | -1 | -1
HSr2Nb3O19*OcNH2*yH2O | H5 N Nb3 O20 Oc Sr2 |  |  |  | 3.34 | 10.3390/molecules28124807 | -1 | -1
Li2La2Ti3O10 | La2 Li2 O10 Ti3 |  |  |  | 3.5 | 10.1134/S1070363212070018 | mp-9406 | -1
Na2La2Ti3O10 | La2 Na2 O10 Ti3 |  |  |  | 3.3 | 10.1134/S1070363212070018 | mp-6144 | 1544433
K2La2Ti3O10 | K2 La2 O10 Ti3 |  |  |  | 3.2 | 10.1134/S1070363212070018 | mp-6548 | -1
Li2Nd2Ti3O10 | Li2 Nd2 O10 Ti3 |  |  |  | 3.6 | 10.1134/S1070363212070018 | -1 | -1
Na2Nd2Ti3O10 | Na2 Nd2 O10 Ti3 |  |  |  | 3.4 | 10.1134/S1070363212070018 | mp-6119 | -1
K2Nd2Ti3O10 | K2 Nd2 O10 Ti3 |  |  |  | 3.3 | 10.1134/S1070363212070018 | mp-1223975 | 2007573
KCa2Nb3O10 | Ca2 K Nb3 O10 |  |  |  | 3.26 | 10.1039/C6RA11407E | mp-557195 | 1521061
KCa2Nb3O10-Yellow | Ca2 K Nb3 O10 |  | N |  | 2.47 | 10.1039/C6RA11407E | mp-557195 | 1521061
KCa2Nb3O10-Black | Ca2 K Nb3 O10 |  | N, Nb4+ |  | 2.47 | 10.1039/C6RA11407E | mp-557195 | 1521061
RbLaTa2O7 | La O7 Rb Ta2 |  |  |  | 4.26 | 10.1021/acsnano.7b06131 | mp-541600 | -1
RbLaTa2O7 | La O7 Rb Ta2 |  | N |  | 2.16 | 10.1021/acsnano.7b06131 | mp-541600 | -1
KCa2Nan-3Nb3O10 | Ca2 K Nan Nb3 O10 |  |  |  | 3.22 | 10.1002/asia.201701001 | -1 | -1
KCa2Na1Nb4O12 | Ca2 K Na Nb4 O12 |  |  |  | 3.1 | 10.1002/asia.201701001 | -1 | -1
KCa2Na2Nb5O15 | Ca2 K Na2 Nb5 O15 |  |  |  | 3.08 | 10.1002/asia.201701001 | -1 | -1
KCa2Na3Nb6O18 | Ca2 K Na3 Nb6 O18 |  |  |  | 3.06 | 10.1002/asia.201701001 | -1 | -1
Ca2Nb2TaO10 | Ca2 Nb2 O10 Ta |  |  |  | 3.82 | 10.1039/C5CY01246E | -1 | -1
HCa2Nb3O10 | Ca2 H Nb3 O10 |  |  |  | 3.59 | 10.1002/anie.201408441 | -1 | -1
HCa1.5Sr0.5Nb3O10 | Ca1.5 H Nb3 O10 Sr0.5 |  |  |  | 3.55 | 10.1002/anie.201408441 | -1 | -1
HCaSrNb3O10 | Ca H Nb3 O10 Sr |  |  |  | 3.5 | 10.1002/anie.201408441 | -1 | -1
HCa0.5Sr1.5Nb3O10 | Ca0.5 H Nb3 O10 Sr1.5 |  |  |  | 3.45 | 10.1002/anie.201408441 | -1 | -1
HSr2Nb3O10 | H Nb3 O10 Sr2 |  |  |  | 3.4 | 10.1002/anie.201408441 | -1 | -1
HCa2Nb2.7Ta0.3O10 | Ca2 H Nb2.7 O10 Ta0.3 |  |  |  | 3.65 | 10.1002/anie.201408441 | -1 | -1
HCa2Nb2TaO10 | Ca2 H Nb2 O10 Ta |  |  |  | 3.26 | 10.1002/anie.201408441 | -1 | -1
HCa2Nb1.5Ta1.5O10 | Ca2 H Nb1.5 O10 Ta1.5 |  |  |  | 3.2 | 10.1002/anie.201408441 | -1 | -1
KCa2Nb3O10 | Ca2 K Nb3 O10 |  |  |  | 3.5 | 10.1002/cssc.201501237 | mp-557195 | 1521061
KCaSrNb3O10 | Ca K Nb3 O10 Sr |  |  |  | 3.4 | 10.1002/cssc.201501237 | -1 | -1
KSr2Nb3O10 | K Nb3 O10 Sr2 |  |  |  | 3.3 | 10.1002/cssc.201501237 | -1 | -1
HCa2Nb3O10 | Ca2 H Nb3 O10 |  |  |  | 3.5 | 10.1021/jp900842e | -1 | -1
H4Nb6O17 | H4 Nb6 O17 |  |  |  | 3.33 | 10.1021/jp900842e | -1 | -1
HCa2Nb2.7Ta0.3O10 | Ca2 H Nb2.7 O10 Ta0.3 |  |  |  | 3.65 | 10.1021/acscatal.5b00040 | -1 | -1
HCa2Nb1.5Ta1.5O10 | Ca2 H Nb1.5 O10 Ta1.5 |  |  |  | 3.8 | 10.1021/acscatal.5b00040 | -1 | -1
La2Ti2O7 | La2 O7 Ti2 |  |  |  | 3.34 | 10.1016/j.apcatb.2016.09.021 | mp-4423 | 1001022
La2Ti3O7 | La2 O7 Ti2 |  | N |  | 3.17 | 10.1016/j.apcatb.2016.09.021 | mp-4423 | 1001022
KCa2Ta3O10 | Ca2 K O10 Ta3 |  |  |  | 3.44 | 10.1039/C8CY00930A | mp-1223520 | 1522039
HCa2Nb3O10 | Ca2 H Nb3 O10 |  |  |  | 3.4 | 10.1016/j.cattod.2018.03.037 | -1 | -1
HCa2Nb3O10 | Ca2 H Nb3 O10 |  | CdS |  | 2.15 | 10.1016/j.cattod.2018.03.037 | -1 | -1
CsBa2Ta3O10 | Ba2 Cs O10 Ta3 |  |  |  | 3.54 | 10.1021/acs.cgd.6b00081 | -1 | -1
K2La2Ti3O10 | K2 La2 O10 Ti3 |  |  |  | 3.5 | 10.1016/j.cattod.2012.05.009 | mp-6548 | -1
K2La2Ti3O10 | K2 La2 O10 Ti3 |  | CdS |  | 2.26 | 10.1016/j.cattod.2012.05.009 | mp-6548 | -1
Bi2WO6 | Bi2 O6 W |  |  |  | 2.82 | 10.1038/s41598-017-03911-6 | mp-554500 | 1528730
Cs0.67Ti1.83O4 | Cs0.67 O4 Ti1.83 |  |  |  | 3.6 | 10.1021/jp805488h | -1 | -1
HLaTiO4 | H La O4 Ti |  |  |  | 3.45 | 10.3390/catal13040749 | -1 | -1
HLaTiO4*MeNH2 | H3 La Me N O4 Ti |  |  |  | 3.58 | 10.3390/catal13040749 | -1 | -1
HLaTiO4*EtNH2 | Et H3 La N O4 Ti |  |  |  | 3.48 | 10.3390/catal13040749 | -1 | -1
HLaTiO4*PrNH2 | H3 La N O4 Pr Ti |  |  |  | 3.5 | 10.3390/catal13040749 | -1 | -1
HLaTiO4*BuNH2 | Bu H3 La N O4 Ti |  |  |  | 3.61 | 10.3390/catal13040749 | -1 | -1
HLaTiO4*HxNH2 | H3 Hx La N O4 Ti |  |  |  | 3.47 | 10.3390/catal13040749 | -1 | -1
HLaTiO4*OxNH2 | H3 La N O4 Ox Ti |  |  |  | 3.49 | 10.3390/catal13040749 | -1 | -1
HLaTiO4*MeOH | H2 La Me O5 Ti |  |  |  | 3.47 | 10.3390/catal13040749 | -1 | -1
HLaTiO4*EtOH | Et H2 La O5 Ti |  |  |  | 3.47 | 10.3390/catal13040749 | -1 | -1
HLaTiO4*PrOH | H2 La O5 Pr Ti |  |  |  | 3.45 | 10.3390/catal13040749 | -1 | -1
HLaTiO4*BuOH | Bu H2 La O5 Ti |  |  |  | 3.45 | 10.3390/catal13040749 | -1 | -1
HLaTiO4*HxOH | H2 Hx La O5 Ti |  |  |  | 3.46 | 10.3390/catal13040749 | -1 | -1
HLaTiO4*OxOH | H2 La O5 Ox Ti |  |  |  | 3.46 | 10.3390/catal13040749 | -1 | -1
HNdTiO4 | H Nd O4 Ti |  |  |  | 3.48 | 10.3390/catal13040749 | -1 | -1
HNdTiO4*MeNH2 | H3 Me N Nd O4 Ti |  |  |  | 3.41 | 10.3390/catal13040749 | -1 | -1
HNdTiO4*EtNH2 | Et H3 N Nd O4 Ti |  |  |  | 3.5 | 10.3390/catal13040749 | -1 | -1
HNdTiO4*PrNH2 | H3 N Nd O4 Pr Ti |  |  |  | 3.43 | 10.3390/catal13040749 | -1 | -1
HNdTiO4*BuNH2 | Bu H3 N Nd O4 Ti |  |  |  | 3.5 | 10.3390/catal13040749 | -1 | -1
HNdTiO4*HxNH2 | H3 Hx N Nd O4 Ti |  |  |  | 3.42 | 10.3390/catal13040749 | -1 | -1
HNdTiO4*OxNH2 | H3 N Nd O4 Ox Ti |  |  |  | 3.45 | 10.3390/catal13040749 | -1 | -1
HNdTiO4*MeOH | H2 Me Nd O5 Ti |  |  |  | 3.42 | 10.3390/catal13040749 | -1 | -1
HNdTiO4*EtOH | Et H2 Nd O5 Ti |  |  |  | 3.39 | 10.3390/catal13040749 | -1 | -1
HNdTiO4*PrOH | H2 Nd O5 Pr Ti |  |  |  | 3.45 | 10.3390/catal13040749 | -1 | -1
HNdTiO4*BuOH | Bu H2 Nd O5 Ti |  |  |  | 3.45 | 10.3390/catal13040749 | -1 | -1
HNdTiO4*HxOH | H2 Hx Nd O5 Ti |  |  |  | 3.41 | 10.3390/catal13040749 | -1 | -1
HNdTiO4*OxOH | H2 Nd O5 Ox Ti |  |  |  | 3.41 | 10.3390/catal13040749 | -1 | -1
HSr2Nb3O10 | H Nb3 O10 Sr2 |  |  |  | 3.26 | 10.3390/catal13030614 | -1 | -1
HCa2Nb3O10 | Ca2 H Nb3 O10 |  |  |  | 3.5 | 10.3390/catal13030614 | -1 | -1
KCa2Nb3O10 | Ca2 K Nb3 O10 |  |  |  | 3.54 | 10.3390/catal11080897 | mp-557195 | 1521061
HCa2Nb3O10 | Ca2 H Nb3 O10 |  |  |  | 3.5 | 10.3390/catal11080897 | -1 | -1
HCa2Nb3O10*MeOH | Ca2 H2 Me Nb3 O11 |  |  |  | 3.45 | 10.3390/catal11080897 | -1 | -1
HCa2Nb3O10*EtOH | Ca2 Et H2 Nb3 O11 |  |  |  | 3.5 | 10.3390/catal11080897 | -1 | -1
HCa2Nb3O10*PrOH | Ca2 H2 Nb3 O11 Pr |  |  |  | 3.53 | 10.3390/catal11080897 | -1 | -1
HCa2Nb3O10*BuOH | Bu Ca2 H2 Nb3 O11 |  |  |  | 3.5 | 10.3390/catal11080897 | -1 | -1
HCa2Nb3O10*HxOH | Ca2 H2 Hx Nb3 O11 |  |  |  | 3.47 | 10.3390/catal11080897 | -1 | -1
HCa2Nb3O10*OxOH | Ca2 H2 Nb3 O11 Ox |  |  |  | 3.51 | 10.3390/catal11080897 | -1 | -1
Rb2La2Ti3O10 | La2 O10 Rb2 Ti3 |  |  |  | 3.6 | 10.1155/2017/9628146 | -1 | -1
HRbLa2Ti3O10 | H La2 O10 Rb Ti3 |  |  |  | 3.65 | 10.1155/2017/9628146 | -1 | -1
H1.5Rb0.5La2Ti3O10 | H1.5 La2 O10 Rb0.5 Ti3 |  |  |  | 3.58 | 10.1155/2017/9628146 | -1 | -1
H2La2Ti3O10 | H2 La2 O10 Ti3 |  |  |  | 3.55 | 10.1155/2017/9628146 | -1 | -1
HNdTa2O7 | H Nd O7 Ta2 |  |  |  | 4.36 | 10.1134/S1070363214100041 | -1 | -1
LiNdTa2O7 | Li Nd O7 Ta2 |  |  |  | 4.49 | 10.1134/S1070363214100041 | -1 | -1
NaNdTa2O7 | Na Nd O7 Ta2 |  |  |  | 4.38 | 10.1134/S1070363214100041 | -1 | -1
KNdTa2O7 | K Nd O7 Ta2 |  |  |  | 4.38 | 10.1134/S1070363214100041 | -1 | -1
RbNdTa2O7 | Nd O7 Rb Ta2 |  |  |  | 4.54 | 10.1134/S1070363214100041 | -1 | -1
CsNdTa2O7 | Cs Nd O7 Ta2 |  |  |  | 4.4 | 10.1134/S1070363214100041 | -1 | -1
HCa2Nb3O10 | Ca2 H Nb3 O10 |  |  |  | 3.5 | 10.3390/nano12152717 | -1 | -1
HCa2Nb3O11*BuNH2 | Bu Ca2 H3 N Nb3 O11 |  |  |  | 3.62 | 10.3390/nano12152717 | -1 | -1
HCa2Nb3O12*EtOH | Ca2 Et H2 Nb3 O13 |  |  |  | 3.5 | 10.3390/nano12152717 | -1 | -1
HLa2Ti3O10 | H La2 O10 Ti3 |  |  |  | 3.44 | 10.3390/nano12152717 | -1 | -1
HLa2Ti3O10*EtNH2 | Et H3 La2 N O10 Ti3 |  |  |  | 3.39 | 10.3390/nano12152717 | -1 | -1
HLa2Ti3O10*EtOH | Et H2 La2 O11 Ti3 |  |  |  | 3.41 | 10.3390/nano12152717 | -1 | -1
HCa2Nb3O10 | Ca2 H Nb3 O10 |  |  |  | 3.49 | 10.1016/j.ceramint.2021.11.284 | -1 | -1
HCa2Nb3O10*MeNH2 | Ca2 H3 Me N Nb3 O10 |  |  |  | 3.56 | 10.1016/j.ceramint.2021.11.284 | -1 | -1
HCa2Nb3O10*EtNH2 | Ca2 Et H3 N Nb3 O10 |  |  |  | 3.6 | 10.1016/j.ceramint.2021.11.284 | -1 | -1
HCa2Nb3O10*PrNH2 | Ca2 H3 N Nb3 O10 Pr |  |  |  | 3.55 | 10.1016/j.ceramint.2021.11.284 | -1 | -1
HCa2Nb3O10*BuNH2 | Bu Ca2 H3 N Nb3 O10 |  |  |  | 3.62 | 10.1016/j.ceramint.2021.11.284 | -1 | -1
HCa2Nb3O10*HxNH2 | Ca2 H3 Hx N Nb3 O10 |  |  |  | 3.55 | 10.1016/j.ceramint.2021.11.284 | -1 | -1
HCa2Nb3O10*OcNH2 | Ca2 H3 N Nb3 O10 Oc |  |  |  | 2.6 | 10.1016/j.ceramint.2021.11.284 | -1 | -1
H2La2Ti3O10 | H2 La2 O10 Ti3 |  |  |  | 3.44 | 10.3390/catal11111279 | -1 | -1
H2La2Ti3O10*MeNH2 | H4 La2 Me N O10 Ti3 |  |  |  | 3.34 | 10.3390/catal11111279 | -1 | -1
H2La2Ti3O10*EtNH2 | Et H4 La2 N O10 Ti3 |  |  |  | 3.39 | 10.3390/catal11111279 | -1 | -1
H2La2Ti3O10*PrNH2 | H4 La2 N O10 Pr Ti3 |  |  |  | 3.4 | 10.3390/catal11111279 | -1 | -1
H2La2Ti3O10*BuNH2 | Bu H4 La2 N O10 Ti3 |  |  |  | 3.42 | 10.3390/catal11111279 | -1 | -1
H2La2Ti3O10*HxNH2 | H4 Hx La2 N O10 Ti3 |  |  |  | 3.41 | 10.3390/catal11111279 | -1 | -1
H2La2Ti3O10*OcNH2 | H4 La2 N O10 Oc Ti3 |  |  |  | 3.4 | 10.3390/catal11111279 | -1 | -1
H2La2Ti3O10*MeOH | H3 La2 Me O11 Ti3 |  |  |  | 3.33 | 10.3390/catal11111279 | -1 | -1
H2La2Ti3O10*EtOH | Et H3 La2 O11 Ti3 |  |  |  | 3.41 | 10.3390/catal11111279 | -1 | -1
H2La2Ti3O10*PrOH | H3 La2 O11 Pr Ti3 |  |  |  | 3.38 | 10.3390/catal11111279 | -1 | -1
H2La2Ti3O10*BuOH | Bu H3 La2 O11 Ti3 |  |  |  | 3.4 | 10.3390/catal11111279 | -1 | -1
H2La2Ti3O10*HxOH | H3 Hx La2 O11 Ti3 |  |  |  | 3.4 | 10.3390/catal11111279 | -1 | -1
H2La2Ti3O10*OcOH | H3 La2 O11 Oc Ti3 |  |  |  | 3.38 | 10.3390/catal11111279 | -1 | -1
H2Nd2Ti3O10 | H2 Nd2 O10 Ti3 |  |  |  | 3.47 | 10.3390/catal11111279 | -1 | -1
H2Nd2Ti3O10*MeNH2 | H4 Me N Nd2 O10 Ti3 |  |  |  | 3.4 | 10.3390/catal11111279 | -1 | -1
H2Nd2Ti3O10*EtNH2 | Et H4 N Nd2 O10 Ti3 |  |  |  | 3.32 | 10.3390/catal11111279 | -1 | -1
H2Nd2Ti3O10*PrNH2 | H4 N Nd2 O10 Pr Ti3 |  |  |  | 3.33 | 10.3390/catal11111279 | -1 | -1
H2Nd2Ti3O10*BuNH2 | Bu H4 N Nd2 O10 Ti3 |  |  |  | 3.33 | 10.3390/catal11111279 | -1 | -1
H2Nd2Ti3O10*HxNH2 | H4 Hx N Nd2 O10 Ti3 |  |  |  | 3.35 | 10.3390/catal11111279 | -1 | -1
H2Nd2Ti3O10*OcNH2 | H4 N Nd2 O10 Oc Ti3 |  |  |  | 3.36 | 10.3390/catal11111279 | -1 | -1
H2Nd2Ti3O10*MeOH | H3 Me Nd2 O11 Ti3 |  |  |  | 3.33 | 10.3390/catal11111279 | -1 | -1
H2Nd2Ti3O10*EtOH | Et H3 Nd2 O11 Ti3 |  |  |  | 3.33 | 10.3390/catal11111279 | -1 | -1
H2Nd2Ti3O10*PrOH | H3 Nd2 O11 Pr Ti3 |  |  |  | 3.32 | 10.3390/catal11111279 | -1 | -1
H2Nd2Ti3O10*BuOH | Bu H3 Nd2 O11 Ti3 |  |  |  | 3.33 | 10.3390/catal11111279 | -1 | -1
H2Nd2Ti3O10*HxOH | H3 Hx Nd2 O11 Ti3 |  |  |  | 3.35 | 10.3390/catal11111279 | -1 | -1
H2Nd2Ti3O10*OcOH | H3 Nd2 O11 Oc Ti3 |  |  |  | 3.36 | 10.3390/catal11111279 | -1 | -1
H2K0.5Bi2.5Ti4O13*H2O | Bi2 H4 K O14 Ti4 |  |  |  | 3.29 | 10.1021/acsomega.0c00424 | -1 | -1
H2K0.5Bi2.5Ti4O13*H2O*MeNH2 | Bi2 H6 K Me N O14 Ti4 |  |  |  | 3.17 | 10.1021/acsomega.0c00424 | -1 | -1
H2K0.5Bi2.5Ti4O13*H2O*EtNH3 | Bi2 Et H7 K N O14 Ti4 |  |  |  | 3.19 | 10.1021/acsomega.0c00424 | -1 | -1
H2K0.5Bi2.5Ti4O13*H2O*PrNH4 | Bi2 H8 K N O14 Pr Ti4 |  |  |  | 3.19 | 10.1021/acsomega.0c00424 | -1 | -1
H2K0.5Bi2.5Ti4O13*H2O*BuNH5 | Bi2 Bu H9 K N O14 Ti4 |  |  |  | 3.17 | 10.1021/acsomega.0c00424 | -1 | -1
H2K0.5Bi2.5Ti4O13*H2O*HxNH6 | Bi2 H10 Hx K N O14 Ti4 |  |  |  | 3.15 | 10.1021/acsomega.0c00424 | -1 | -1
H2K0.5Bi2.5Ti4O13*H2O*OcNH7 | Bi2 H11 K N O14 Oc Ti4 |  |  |  | 3.15 | 10.1021/acsomega.0c00424 | -1 | -1
H2Nd2Ti3O10 | H2 Nd2 O10 Ti3 |  |  |  | 3.46 | 10.3389/fchem.2019.00863 | -1 | -1
H2Nd2Ti3O10*BuNH2 | Bu H4 N Nd2 O10 Ti3 |  |  |  | 3.58 | 10.3389/fchem.2019.00863 | -1 | -1
SrBi2Ta2O9 | Bi2 O9 Sr Ta2 |  |  |  | 5.5 | 10.1063/1.118003 | mp-554675 | 1521923
K2Gd1.4Eu0.6Ti3O10 | Eu0.6 Gd1.4 K2 O10 Ti3 |  |  |  | 3.76 | 10.1021/ja7114772 | -1 | -1
H2Gd1.4Eu0.6Ti3O10 | Eu0.6 Gd1.4 H2 O10 Ti3 |  |  |  | 3.88 | 10.1021/ja7114772 | -1 | -1
RbLa0.7Tb0.3Ta2O7 | La0.7 O7 Rb Ta2 Tb0.3 |  |  |  | 4.51 | 10.1021/ja7114772 | -1 | -1
Gd1.4Eu0.6Ti3O10 | Eu0.6 Gd1.4 O10 Ti3 |  |  |  | 4.97 | 10.1021/ja7114772 | -1 | -1
La0.7Tb0.3Ta2O7 | La0.7 O7 Ta2 Tb0.3 |  |  |  | 5.4 | 10.1021/ja7114772 | -1 | -1
La3Ni2O6.92 | La3 Ni2 O6.92 |  |  |  | 0.01 | 10.1006/jssc.1994.1059 | -1 | 4101345
La3Ni2O6.35 | La3 Ni2 O6.35 |  |  |  | 0.15 | 10.1006/jssc.1994.1059 | -1 | 4101345
La1/3NbO3 | La0.33 Nb O3 |  |  |  | 3.22 | 10.1021/ic101955v | -1 | -1
La1/3TaO3 | La0.33 O3 Ta |  |  |  | 3.87 | 10.1021/ic101955v | -1 | -1
CaTiO3 | Ca O3 Ti |  |  |  | 3.56 | 10.1021/ic101955v | mp-3442 | 1000022
K2La2Ti3O10 | K2 La2 O10 Ti3 |  |  |  | 3.63 | 10.1016/j.jhazmat.2011.02.064 | mp-6548 | -1
Sn1K0.2H0.9La2Ti3O10 | H0.9 K0.2 La2 O10 Sn Ti3 |  |  |  | 2.67 | 10.1016/j.jhazmat.2011.02.064 | -1 | -1
K2La2Ti3O10 | K2 La2 O10 Ti3 |  | N |  | 3.59 | 10.1016/j.jhazmat.2011.02.064 | mp-6548 | -1
K2La2Ti3O10 | K2 La2 O10 Ti3 |  | N |  | 3.44 | 10.1016/j.jhazmat.2011.02.064 | mp-6548 | -1
Sr2Bi3Ta2O11Cl | Bi3 Cl O11 Sr2 Ta2 |  |  |  | 2.86 | 10.1021/acs.chemmater.9b00567 | -1 | -1
SrPbBi3Ta2O11Cl | Bi3 Cl O11 Pb Sr Ta2 |  |  |  | 2.58 | 10.1021/acs.chemmater.9b00567 | -1 | -1
Ba2Bi3Ta2O11Cl | Ba2 Bi3 Cl O11 Ta2 |  |  |  | 2.57 | 10.1021/acs.chemmater.9b00567 | -1 | -1
BaPbBi3Ta2O11Cl | Ba Bi3 Cl O11 Pb Ta2 |  |  |  | 2.6 | 10.1021/acs.chemmater.9b00567 | -1 | -1
SrBi4TiTaO11Cl | Bi4 Cl O11 Sr Ta Ti |  |  |  | 2.57 | 10.1021/acs.chemmater.9b00567 | -1 | -1
BaBi4TiTaO11Cl | Ba Bi4 Cl O11 Ta Ti |  |  |  | 2.5 | 10.1021/acs.chemmater.9b00567 | -1 | -1
PbBi4TiTaO11Cl | Bi4 Cl O11 Pb Ta Ti |  |  |  | 2.6 | 10.1021/acs.chemmater.9b00567 | -1 | -1
Sr2Bi3Nb2O11Cl | Bi3 Cl Nb2 O11 Sr2 |  |  |  | 2.82 | 10.1021/acs.chemmater.9b00567 | -1 | -1
SrPbBi3Nb2O11Cl | Bi3 Cl Nb2 O11 Pb Sr |  |  |  | 2.59 | 10.1021/acs.chemmater.9b00567 | -1 | -1
Ba2Bi3Nb2O11Cl | Ba2 Bi3 Cl Nb2 O11 |  |  |  | 2.66 | 10.1021/acs.chemmater.9b00567 | -1 | -1
BaPbBi3Nb2O11Cl | Ba Bi3 Cl Nb2 O11 Pb |  |  |  | 2.56 | 10.1021/acs.chemmater.9b00567 | -1 | -1
SrBi4TiNbO11Cl | Bi4 Cl Nb O11 Sr Ti |  |  |  | 2.51 | 10.1021/acs.chemmater.9b00567 | -1 | -1
BaBi4TiNbO11Cl | Ba Bi4 Cl Nb O11 Ti |  |  |  | 2.48 | 10.1021/acs.chemmater.9b00567 | -1 | -1
PbBi4TiNbO11Cl | Bi4 Cl Nb O11 Pb Ti |  |  |  | 2.53 | 10.1021/acs.chemmater.9b00567 | -1 | -1
HCa2Nb3O10 | Ca2 H Nb3 O10 |  |  |  | 3.45 | * | -1 | -1
HCa2Nb3O10 | Ca2 H Nb3 O10 |  | Pt | 1 | 3.5 | * | -1 | -1
HCa2Nb3O10*MeNH2 | Ca2 H3 Me N Nb3 O10 |  |  |  | 3.52 | * | -1 | -1
HCa2Nb3O10*BuNH2 | Bu Ca2 H3 N Nb3 O10 |  |  |  | 3.58 | * | -1 | -1
HCa2Nb3O10*OcNH2 | Ca2 H3 N Nb3 O10 Oc |  |  |  | 3.52 | * | -1 | -1
HCa2Nb3O10*MeNH2/Pt | Ca2 H3 Me N Nb3 O10 Pt |  | Pt | 1 | 3.57 | * | -1 | -1
HCa2Nb3O10*BuNH2/Pt | Bu Ca2 H3 N Nb3 O10 Pt |  | Pt | 1 | 3.52 | * | -1 | -1
HCa2Nb3O10*OcNH2/Pt | Ca2 H3 N Nb3 O10 Oc Pt |  | Pt | 1 | 3.59 | * | -1 | -1
HCa2Nb3O10/Pt*MeNH2 | Ca2 H3 Me N Nb3 O10 Pt |  | Pt | 1 | 3.57 | * | -1 | -1
HCa2Nb3O10/Pt*BuNH2 | Bu Ca2 H3 N Nb3 O10 Pt |  | Pt | 1 | 3.57 | * | -1 | -1
HCa2Nb3O10/Pt*OcNH2 | Ca2 H3 N Nb3 O10 Oc Pt |  | Pt | 1 | 3.61 | * | -1 | -1
[6 empty] | https://doi.org/10.1021/cm062743a | -1 | 1000001

## Export
Perovskite | Bandgap, eV | Materials Project ID | DOI | a, A | b, A | c, A | Symmetry group | XRD pattern | Crystal structure | Number of octahedrons on a layer | Number of octahedrons in a cell | Surface area | H2/O2 rate umol/(h*g) | AQY | IR | Raman | SEM/TEM | UV speactrum | Emission and excitation spectra | EDX | XPS | UV speactrum | Emission and excitation spectra | EDX | XPS
K4Nb6O17 | 3.5 | mp-560692 | 10.1007/BF00765319 | [9 empty] | 130
KLaNb2O7 | 3.2 | mp-1223501 | 10.1007/BF00765320 | 7.806 | 7.668 | 21.54 | Pmaa | https://www.wellesu.com/10.1016/0025-5408(87)90060-2 |  | 2 | 4 |  | 28
RbLaNb2O7 | 3.35 | mp-553965 | 10.1007/BF00765321 | 3.885 | 3.885 | 10.989 | P4/mmm | https://www.wellesu.com/10.1016/0025-5408(87)90060-2 |  | 2 | 2 |  | 60
CsLaNb2O7 | 3.3 | mp-553248 | 10.1007/BF00765322 | 3.905 | 3.905 | 11.185 | P4/mmm | https://www.wellesu.com/10.1016/0025-5408(87)90060-2 |  | 2 | 2 |  | 12
KCa2Nb3O10 | 3.35 | mp-557195 | 10.1007/BF00765323 | 7.727 | 7.727 | 29.466 | P42412 | https://www.wellesu.com/10.1016/0025-5408(90)90035-z | https://www.wellesu.com/10.1016/0025-5408(81)90063-5 | 3 | 6 |  | 14
RbCa2Nb3O10 | 3.5 | mp-20396 | 10.1007/BF00765324 | 7.725 | 7.725 | 14.909 | P4212 | https://www.wellesu.com/10.1016/0025-5408(90)90035-z | https://www.wellesu.com/10.1016/0025-5408(81)90063-5 | 3 | 3 |  | 3
CsCa2Nb3O10 | 3.5 | mp-581330 | 10.1007/BF00765325 | 7.727 | 7.727 | 30.176 | P42412 | https://www.crystallography.net/cod/1518045.html | https://www.wellesu.com/10.1016/0025-5408(81)90063-5 | 3 | 6 |  | 2
KSr2Nb3O10 | 3.16 | -1 | 10.1007/BF00765326 | [6 empty] | 3 |  |  | 10
KCa2NaNb4O13 | 3.21 | -1 | 10.1007/BF00765327 | [9 empty] | 5
TiO2 | 3 | mp-1245098 | 10.1007/BF00765328 | [6 empty] | inf
RbLaTa2O7 | 3.9 | mp-541600 | 10.1016/s1466-6049(01)00071-x | 3.885 | 3.885 | 11.12 | P4/mmm |  | 1 | 2 |  |  | 19.5
RbPrTa2O7 | 3.6 | -1 | 10.1016/s1466-6049(01)00071-x | [6 empty] | 2 |  |  | 18
RbNdTa2O7 | 4.2 | -1 | 10.1016/s1466-6049(01)00071-x | [6 empty] | 2 |  |  | 21
RbSmTa2O7 | 4.2 | -1 | 10.1016/s1466-6049(01)00071-x | [6 empty] | 2 |  |  | 21
CaTa2O6 | 4 | mp-554038 | 10.1070/rcr4547
SrTa2O6 | 4.4 | mp-17715 | 10.1070/rcr4547
BaTa2O6 | 4.1 | mp-676339 | 10.1070/rcr4547
CaBi2Ta2O9 | 3.67 | mp-556848 | 10.1016/j.jssc.2008.05.020 | 5.467 | 5.427 | 24.931 | A21am | 1 |  | 2 |  | 1.96 | 1500 |  | 1
SrBi2Ta2O9 | 3.64 | mp-554675 | 10.1016/j.jssc.2008.05.020 | 5.473 | 5.527 | 25.031 | A21am | 1 |  | 2 |  | 2.36 | 11300 |  | 1
BaBi2Ta2O9 | 3.52 | mp-23611 | 10.1016/j.jssc.2008.05.020 | 3.954 | 3.954 | 25.487 | I4/mmm | 1 |  | 2 |  | 2.18 | 550 |  | 1
CaBi2Nb2O9 | 3.46 | mp-555616 | 10.1016/J.IJHYDENE.2009.04.021 |  |  |  | A21am |  | PDF#49-0608 | 2 |  |  | 580
SrBi2Nb2O9 | 3.43 | mp-23614 | 10.1016/J.IJHYDENE.2009.04.021 |  |  |  | A21am |  | PDF#49-0608 | 2 |  |  | 3660
BaBi2Nb2O9 | 3.3 | mp-555867 | 10.1016/J.IJHYDENE.2009.04.021 |  |  |  | I4/mmm |  | PDF#38-1418 | 2 |  |  | 1130
PbBi2Nb1.8W0.2O9 | 2.74 | -1 | 10.1016/j.matlet.2007.08.089 |  |  |  |  | 1 |  |  |  |  | 38.961 |  |  |  | 1 | 1 |  |  |  | 1
PbBi2Nb1.85W0.15O9 | 2.74 | -1 | 10.1016/j.matlet.2007.08.089 |  |  |  |  | 1 |  |  |  |  | 50.949 |  |  |  | 1 | 1 |  |  |  | 1
PbBi2Nb1.9W0.1O9 | 2.75 | -1 | 10.1016/j.matlet.2007.08.089 |  |  |  |  | 1 |  |  |  |  | 30.303 |  |  |  | 1 | 1 |  |  |  | 1
PbBi2Nb2O9 | 2.88 | mp-23101 | 10.1016/j.matlet.2007.08.089 | 5.496 | 5.496 | 25.55 | A21am | 1 |  | 4 |  |  | 25.308 |  |  |  | 1 | 1 |  |  |  | 1
PbBi2Nb1.9Ti0.1O9 | 2.91 | -1 | 10.1016/j.matlet.2007.08.089 |  |  |  |  | 1 |  |  |  |  | 9.324 |  |  |  | 1 | 1 |  |  |  | 1
TiO2-xNx | 2.73 | -1 | 10.1016/j.matlet.2007.08.089 |  |  |  |  | 1 |  |  |  |  | 0 |  |  |  | 1 | 1 |  |  |  | 1
RbLaTa2O7 | 3.9 | mp-541600 | 10.1021/cm990577j | 3.885 | 3.885 | 11.12 | P4/mmm | - |  | 2
RbPrTa2O7 | 3.5 | -1 | 10.1021/cm990577j | 3.884 | 3.884 | 11.12 | P4/mmm | - |  | 2
RbNdTa2O7 | 3.8 | -1 | 10.1021/cm990577j | 3.846 | 3.846 | 11.1 | P4/mmm | - |  | 2
RbSmTa2O7 | 3.8 | -1 | 10.1021/cm990577j | 3.842 | 3.842 | 11.11 | P4/mmm | - |  | 2
CaBi4Ti4O15 | 3.36 | -1 | 10.1016/j.jssc.2006.01.024 | 5.4324 | 5.4152 | 40.78 |  | - |  |  |  |  | 0 |  |  |  |  | 1 |  |  |  | 1
PbBi4Ti4O15 | 3.02 | -1 | 10.1016/j.jssc.2006.01.024 |  |  |  |  | - |  |  |  |  | 37.33333 |  |  |  |  | 1 |  |  |  | 1
CaBi2Nb2O9 | 3.18 | mp-555616 | 10.1016/j.jssc.2006.01.024 |  |  |  |  | - |  | 2 |  |  | 0
PbBi2Nb2O9 | 2.88 | mp-23101 | 10.1016/j.jssc.2006.01.024 |  |  |  |  | - |  | 2 |  |  | 10.66667
K0.5La0.5Ca1.5Nb3O10 | 3.44 | -1 | 10.1016/j.jssc.2006.01.024 | 3.9 | 3.9 | 29.65 | Cmcm | - |  |  |  |  | 0 |  |  |  |  | 1 |  |  |  | 1
K0.5La0.5Ca0.75Nb3O10 | 3.09 | -1 | 10.1016/j.jssc.2006.01.024 |  |  |  |  | - |  |  |  |  | 0 |  |  |  |  | 1 |  |  |  | 1
K0.5La0.25Bi0.25Ca0.75Pb0.75Nb3O10 | 3.06 | -1 | 10.1016/j.jssc.2006.01.024 |  |  |  |  | - |  |  |  |  | 0 |  |  |  |  | 1 |  |  |  | 1
Sr3Ti2O7 | 3.31 | mp-3349 | 10.1016/j.jssc.2006.01.024 | 3.9 | 3.9 | 29.65 | I4/mmm | - |  |  |  |  | 0 |  |  |  |  | 1 |  |  |  | 1
PbTiO3 | 2.98 | mp-19845 | 10.1016/j.jssc.2006.01.024 |  |  |  | I4/mmm | - |  |  |  |  | 42 |  |  |  |  | 1 |  |  |  | 1
Sr5Nb4O15 | 4.04 | mp-561133 | 10.1039/B818922F | [8 empty] | 1 | [5 empty] | 1 |  |  |  | 1
Ba5Nb4O15 | 3.91 | mp-3563 | 10.1039/B818922F |  |  |  |  | 1 |  |  |  | 1 |  |  |  |  | 1 | 1 |  |  |  | 1
CaLa4Ti4O15 | 3.79 | -1 | 10.1039/B818922F | [8 empty] | 1
BaLa4Ti4O15 | 3.85 | mp-1228245 | 10.1039/B818922F |  |  |  |  | 1 |  |  |  | 1
La4Ti3O12 | 3.95 | mp-3249 | 10.1039/B818922F | [8 empty] | 1 | [5 empty] | 1 |  |  |  | 1
CaLa4Ti4O15 | 3.79 | -1 | 10.1039/B818922F | [8 empty] | 1 | [5 empty] | 1 |  |  |  | 1
SrLa4Ti4O15 | 3.82 | -1 | 10.1039/B818922F | [8 empty] | 1 | [5 empty] | 1 |  |  |  | 1
BaLa4Ti4O15 | 3.85 | mp-1228245 | 10.1039/B818922F | [8 empty] | 1 | [5 empty] | 1 |  |  |  | 1
Ba3LaNb3O12 | 4.07 | mp-1228150 | 10.1039/B818922F | [8 empty] | 1 | [5 empty] | 1 |  |  |  | 1
Sr5Nb4O15 | 4.04 | mp-561133 | 10.1039/B818922F | [8 empty] | 1
Ba5Nb4O15 | 3.87 | mp-3563 | 10.1039/B818922F | [8 empty] | 1
K2La2Ti3O10 | 3.4 | mp-6548 | 10.1039/B818922F | [8 empty] | 1
Sr3Ti2O7 | 3.2 | mp-3349 | 10.1039/B818922F | [8 empty] | 1
Sr4Ti3O10 | 3.3 | mp-31213 | 10.1039/B818922F | [8 empty] | 1
La2Ti2O7 | 3.8 | mp-4423 | 10.1039/B818922F | [8 empty] | 1
La4CaTi5O17 | 3.8 | -1 | 10.1039/B818922F | [8 empty] | 1
BaLa4Ti4O15 | 3.85 | mp-1228245 | 10.1039/B818922F | [8 empty] | 1
Ca2Nb2O7 | 4.3 | mp-4155 | 10.1039/B818922F | [8 empty] | 1
Sr2Nb2O7 | 4 | mp-15590 | 10.1039/B818922F | [8 empty] | 1
Ba5Nb4O15 | 3.91 | mp-3563 | 10.1039/B818922F | [8 empty] | 1
SrBi2Ta2O9 | 5.5 | mp-554675 | 10.1063/1.118003 | [5 empty] | 1
Sr2SnFeO6 | 1.96 | mp-1218821 | 10.1016/j.jmmm.2017.05.058 |  |  |  | Fm3m |  | 1
K2La2Ti3O10 | 3.63 | mp-6548 | 10.1016/j.jhazmat.2011.02.064 | 3.8769 | 3.8769 | 29.824 | I4/mmm | 1 | [6 empty] | 1 |  | 1 | 1 |  |  |  | 1
Sn0.45K0.2H0.9La2Ti3O10*H2O | 2.67 | -1 | 10.1016/j.jhazmat.2011.02.064 | 3.808 | 3.808 | 28.87 | I4/mmm | 1 | [6 empty] | 1 |  | 1 | 1 |  |  |  | 1
K2La2Ti3O10-N | 3.59 | -1 | 10.1016/j.jhazmat.2011.02.064 | 3.857 | 3.857 | 14.692 | P4/mmm | 1 | [6 empty] | 1 |  | 1 | 1 |  |  | 1 | 1 |  |  | 1
Bi4Ti3O12 |  | mp-1179025 | 10.1038/ncomms1690 | 5.45 | 5.406 | 32.832 |  | 1
Bi2Ti3O10 | 2.34 | -1 | 10.1038/ncomms1690
Bi2Ti3O10:Co | 1.64 | -1 | 10.1038/ncomms1690
Sr2Ta2O7 | 4.6 | mp-13664 | 10.1021/jp9919056 | [8 empty] | 0.9 | 1 |  |  |  |  | 1 | 1 |  |  | 1 | 1
Sr2Nb2O7 | 3.9 | mp-15590 | 10.1021/jp9919056 | [8 empty] | 0.7 | 1 |  |  |  |  | 1 | 1 |  |  | 1 | 1
NiO | 3.6 | mp-1180047 | 10.1021/jp9919056
Rb4Ta6O17 | 4.2 | -1 | 10.1021/jp9919056 | [14 empty] | 1 |  |  |  | 1
Rb4Nb6O17 | 3.55 | -1 | 10.1021/jp9919056 | [14 empty] | 1 |  |  |  | 1
Sr2TiO4 | 2.54 | mp-5532 | 10.1021/acscatal.8b00369 | 3.8861 | 3.8861 | 12.5922 | I4/mmm | 1 | 1 |  |  | 0.4 | 1 |  | 1 | 1 |  | 1 |  |  | 1 | 1 |  |  | 1
Sr1.9La0.1TiO4 | 2.32 | -1 | 10.1021/acscatal.8b00369 | 3.8915 | 3.8915 | 12.5895 | I4/mmm | 1 | 1 |  |  | 1.3 | 1 |  | 1 | 1 |  | 1 |  |  | 1 | 1 |  |  | 1
Sr1.8La0.2TiO5 | 2.22 | -1 | 10.1021/acscatal.8b00369 | 3.8965 | 3.8965 | 12.6137 | I4/mmm | 1 | 1 |  |  | 3.2 | 1 |  | 1 | 1 |  | 1 |  |  | 1 | 1 |  |  | 1
Sr1.7La0.3TiO6 | 2.16 | -1 | 10.1021/acscatal.8b00369 | 3.9017 | 3.9017 | 12.5935 | I4/mmm | 1 | 1 |  |  | 3.4 | 1 |  | 1 | 1 |  | 1 |  |  | 1 | 1 |  |  | 1
Sr1.6La0.4TiO7 | 2.1 | -1 | 10.1021/acscatal.8b00369 | 3.9022 | 3.9022 | 12.6189 | I4/mmm | 1 | 1 |  |  | 3.8 | 1 |  | 1 | 1 |  | 1 |  |  | 1 | 1 |  |  | 1
Sr1.5La0.5TiO8 | 2.08 | -1 | 10.1021/acscatal.8b00369 | 3.9044 | 3.9044 | 12.6092 | I4/mmm | 1 | 1 |  |  | 4.2 | 1 |  | 1 | 1 |  | 1 |  |  | 1 | 1 |  |  | 1
Cs0.97Ca2Ta3O10 | 4.1 | -1 | 10.1021/jp044833d | 3.87 | 3.87 | 15.1 | P4/mmm | 1 | 1 |  |  |  | 1 |  |  |  | 1
Cs0.03Na0.91Ca1.97Ta3O10*1.86H2O | 4.3 | -1 | 10.1021/jp044833d |  |  | 17.2 |  | 1 | 1 |  |  |  | 1 |  |  |  | 1
Cs0.03Na0.1H0.87Ca2.11Ta3O10*0.38H2O | 4.2 | -1 | 10.1021/jp044833d |  |  | 14.4 |  | 1 | 1 |  |  |  | 1
HCa2Nb3O10*HexNH2 | 4 | -1 | 10.1021/jp044833d |  |  | 28.5 |  | 1 | 1 |  |  |  | 1
Bi5Ti3FeO15 | 2.62 | mp-1217452 | 10.1021/am505767c | 5.458 | 5.421 | 41.02 | A21am | 1 |  |  |  |  | 1 |  |  |  | 1 | 1 |  | 1 |  | 1 |  | 1
Bi4LaTi3FeO15 | 2.67 | -1 | 10.1021/am505767c | 5.436 | 5.42 | 41.19 | A21am | 1 |  |  |  |  | 1 |  |  |  | 1 | 1 |  | 1 |  | 1 |  | 1
Bi3La2Ti3FeO15 | 2.71 | -1 | 10.1021/am505767c | 5.437 | 5.436 | 41.29 | A21am | 1 |  |  |  |  | 1 |  |  |  | 1 | 1 |  | 1 |  | 1 |  | 1
Bi2WO6 | 2.75 | mp-554500 | 10.1039/C6TC02069K
KLaTiO4 | 3.59 | mp-1104930 | 10.1023/a:1025812125852 |  |  |  |  | 1 |  |  |  | 3.59 | [5 empty] | 1 |  |  |  | 1
KLaZr0.1Ti0.9O4 | 3.74 | -1 | 10.1023/a:1025812125852 |  |  |  |  | 1 |  |  |  | 3.74 | [5 empty] | 1 |  |  |  | 1
KLaZr0.3Ti0.7O4 | 3.82 | -1 | 10.1023/a:1025812125852 |  |  |  |  | 1 |  |  |  | 3.82 | [5 empty] | 1 |  |  |  | 1
KLaZr0.5Ti0.5O4 | 4.16 | -1 | 10.1023/a:1025812125852 |  |  |  |  | 1 |  |  |  | 4.16 | [5 empty] | 1 |  |  |  | 1
KLaZr0.7Ti0.3O4 | 3.52 | -1 | 10.1023/a:1025812125852 |  |  |  |  | 1 |  |  |  | 3.52 | [5 empty] | 1 |  |  |  | 1
KLaZrO4 | 3.43 | -1 | 10.1023/a:1025812125852 |  |  |  |  | 1 |  |  |  | 3.43 | [5 empty] | 1 |  |  |  | 1
K2La2Ti3O10-xNx | 3.44 | -1 | 10.1016/j.solmat.2009.12.020 |  |  |  |  | 1 | 1 |  |  | 4.1 | 1 |  | 1 |  |  | 1 |  |  |  | 1
K2La2Ti3O10 | 3.69 | mp-6548 | 10.1016/j.solmat.2009.12.020 | 3.87 | 3.87 | 29.8 | I4/mmm | 1 | 1 | 3 |  | 5.7 | 1 |  | 1 |  |  | 1 |  |  |  | 1
K2La2Ti3O10 | 3.78 | mp-6548 | 10.1016/j.ijhydene.2010.01.022 | 3.859 | 3.859 | 29.048 | I4/mmm | 1 | 1 | 3 |  |  | 1 |  |  |  |  | 1
K2La2Ti2.9Fe0.1O10 | 3.2 | -1 | 10.1016/j.ijhydene.2010.01.022 | 3.865 | 3.865 | 29.241 |  | 1 |  | 3 |  |  | 1 |  |  |  |  | 1
K2La2Ti2.8Fe0.2O10 | 2.93 | -1 | 10.1016/j.ijhydene.2010.01.022 | 3.866 | 3.866 | 29.145 |  | 1 |  | 3 |  |  | 1 |  |  |  |  | 1
K2La2Ti2.7Fe0.3O10 | 2.69 | -1 | 10.1016/j.ijhydene.2010.01.022 | 3.871 | 3.871 | 29.241 |  | 1 |  | 3 |  |  | 1 |  |  |  |  | 1
K2La2Ti2.6Fe0.4O10 | 2.43 | -1 | 10.1016/j.ijhydene.2010.01.022 | 3.874 | 3.874 | 32.946 |  | 1 |  | 3 |  |  | 1 |  |  |  |  | 1
K2La2Ti2.5Fe0.5O10 | 2.41 | -1 | 10.1016/j.ijhydene.2010.01.022 |  |  |  |  | 1 |  | 3 |  |  | 1 |  |  |  |  | 1
K2La2Ti2.8W0.2O10 | 3.06 | -1 | 10.1016/j.ijhydene.2010.01.022 | 3.866 | 3.866 | 29.114 |  | 1 |  | 3 |  |  | 1 |  |  |  |  | 1
K2La2Ti2.8Ni0.2O10 | 2.12 | -1 | 10.1016/j.ijhydene.2010.01.022 | 3.857 | 3.857 | 29.534 |  | 1 |  | 3 |  |  | 1 |  |  |  |  | 1
H2SrTa2O7*nH2O | 3.9 | -1 | 10.1039/b312620j | 3.9038 | 3.9038 | 9.7742 | P4/mmm | 1 |  | 3 |  | 4 | 770 |  |  |  |  | 1
Li2SrTa2O7 | 3.9 | mp-6259 | 10.1039/b312620j | 3.847 | 3.847 | 18.1094 | I4/mmm | 1 |  | 3 |  | 0.2 | 29.8 |  |  |  |  | 1
K2SrTa2O7*nH2O | 3.9 | -1 | 10.1039/b312620j | 3.9974 | 3.9974 | 12.133 | P4/mmm | 1 |  | 3 |  | 1.1 | 748 |  |  |  |  | 1
Rb2SrTa2O7*nH2O | 3.9 | -1 | 10.1039/b312620j | 3.9727 | 3.9727 | 12.7632 | P4/mmm | 1 |  | 3 |  | 1.6 | 176 |  |  |  |  | 1
KTaO3 | 3.6 | mp-3614 | 10.1039/b312620j | [8 empty] | 1.5 | 49.4 |  |  |  |  | 1
K2La2/3Ta2O7 | 4 | -1 | 10.1021/cm050982c | 3.9608 | 3.9608 | 21.8126 | I4/mmm | 1 |  |  |  | 3.7 | 292 |  |  |  |  | 1
H2La2/3Ta2O7 | 4 | -1 | 10.1021/cm050982c | 3.9484 | 3.9484 | 9.7742 | P4/mmm | 1 |  |  |  | 7.8 | 316 |  |  |  |  | 1
La1/3TaO3 | 4 | -1 | 10.1021/cm050982c |  |  |  |  | 1 |  |  |  | 3.3 | 70 |  |  |  |  | 1
H2SrTa2O7 | 3.9 | mp-990430 | 10.1021/cm050982c |  |  |  |  | 1 |  |  |  | 4 | 770 |  |  |  |  | 1
K2Sr1.5Ta3O10 | 4.1 | -1 | 10.1016/j.cplett.2006.12.047 | 3.9499 | 3.9499 | 17.031 | P4/mmm | 1 | [9 empty] | 1
Sr3Ti2O7 | 3.2 | mp-3349 | 10.1016/j.ijhydene.2005.10.005 |  |  |  |  | 1 |  |  |  | 3.49
Na2Ca2Nb4O13 | 3.3 | -1 | 10.1111/jace.12122 | 3.8918 | 3.882 | 36.127 | Immm | 1 |  | 4 |  | 4.6 |  |  |  |  | 1
Sr2FeTaO6 | 2.01 | mp-31760 | 10.1016/j.apcatb.2017.01.011 | 5.63 | 5.63 | 7.951 | Pbnm | 1 |  |  |  | inf | 1
Sr3FeTaO8 | 2.21 | -1 | 10.1016/j.apcatb.2017.01.012 | 3.9668 | 5.63 | 20.598 | I4/mmm | 1 |  |  |  | 2 | 1
Sr4FeTaO9 | 2.27 | -1 | 10.1016/j.apcatb.2017.01.013 | 3.9493 | 5.63 | 12.727 | I4/mmm | 1 |  |  |  | 1 | 1 |  |  |  | 1 | 1 |  |  | 1
K2.33Sr0.67Nb4O14.335 | 3.157 | -1 | 10.1016/j.ijhydene.2009.07.047 | 12.449 | 12.449 | 3.8961 | P4/mbm | 1 | 1 |  |  | 11.6 | [5 empty] | 1
H2.33Sr0.67Nb4O14.336 | 3.188 | -1 | 10.1016/j.ijhydene.2009.07.047 |  |  |  |  | 1 |  |  |  | 11.72 | [5 empty] | 1
H2.33Sr0.67Nb4O14.337/Pt | 3.204 | -1 | 10.1016/j.ijhydene.2009.07.047 |  |  |  |  | 1 |  |  |  | 11.64
Bi2W2O9 | 3 | mp-1197485 | 10.1246/cl.1999.1103 | [9 empty] | 1 |  |  |  |  | 1
Bi2WO6 | 2.8 | mp-554500 | 10.1246/cl.1999.1103 | [9 empty] | 1 |  |  |  |  | 1
Bi14W2O27 | 2.8 | -1 | 10.1246/cl.1999.1103 | [9 empty] | 1 |  |  |  |  | 1
Bi2Ti2O7 | 2.9 | mp-559482 | 10.1246/cl.1999.1103 | [9 empty] | 1 |  |  |  |  | 1
Bi4Ti3O12 | 3.1 | mp-1179025 | 10.1246/cl.1999.1103 | [9 empty] | 1 |  |  |  |  | 1
Bi3TiNbO9 | 3.1 | mp-1216832 | 10.1246/cl.1999.1103 | [9 empty] | 1 |  |  |  |  | 1
Bi2MoO6 | 3 | mp-23423 | 10.1246/cl.1999.1103 | [9 empty] | 1 |  |  |  |  | 1
BaBi4Ti4O15 | 3.3 | mp-1227554 | 10.1246/cl.1999.1103 | [9 empty] | 1 |  |  |  |  | 1
Bi2MoO6 | 2.64 | mp-23423 | 10.1246/cl.2005.1528 |  |  |  |  | 1 |  |  |  | 2.3 | 1 |  |  |  | 1
PbBi2Nb2O9 | 2.88 | mp-23101 | 10.1021/ja049676a | 5.496 | 5.496 | 25.55 | A21am | 1 |  |  |  |  | 1 |  |  |  |  | 1
TiO2-xNx | 2.73 | -1 | 10.1021/ja049676a | [9 empty] | 1 |  |  |  |  | 1
CaBi2Nb2O9 | 3.46 | mp-555616 | 10.1016/j.ijhydene.2009.04.021 |  |  |  | A21am |  | PDF#49-0608 |  |  |  | 1 |  |  |  |  | 1
SrBi2Nb2O9 | 3.43 | mp-23614 | 10.1016/j.ijhydene.2009.04.021 |  |  |  | A21am |  | PDF#49-0608 |  |  |  | 1 |  |  |  |  | 1
BaBi2Nb2O9 | 3.3 | mp-555867 | 10.1016/j.ijhydene.2009.04.021 |  |  |  | I4/mmm |  | PDF#38-1418 |  |  |  | 1 |  |  |  |  | 1
CaBi2Ta2O9 | 3.67 | mp-556848 | 10.1016/j.jssc.2008.05.020 | 5.467 | 5.427 | 24.931 | A21am | 1 | PDF#49-0608 |  |  | 1.96 | 1 |  | 1 |  |  | 1
SrBi2Ta2O9 | 3.64 | mp-554675 | 10.1016/j.jssc.2008.05.020 | 5.473 | 5.527 | 25.031 | A21am | 1 | PDF#49-0608 |  |  | 2.36 | 1 |  | 1 |  |  | 1
BaBi2Ta2O9 | 3.52 | mp-23611 | 10.1016/j.jssc.2008.05.020 | 3.954 | 3.954 | 25.487 | I4/mmm | 1 |  |  |  | 2.18 | 1 |  | 1 |  |  | 1
K0.5La0.5Bi2Ta2O9 | 3.44 | -1 | 10.1016/j.ijhydene.2012.05.090 | 5.492 | 5.565 | 24.88 | I4/mmm |  | JCPD 49e0609 |  |  | 1.3 | 1 |  |  |  | 1 | 1
K0.5La0.5Bi2Nb2O9 | 3.22 | -1 | 10.1016/j.ijhydene.2012.05.090 | 5.502 | 5.507 | 25.09 | I4/mmm |  | JCPD 49e0607 |  |  | 3.2 | 1 |  |  |  | 1 | 1
H1.9K0.3La0.5Bi0.1Ta2O7 | 4 | -1 | 10.1016/j.ijhydene.2012.05.090 | 3.906 | 3.906 | 9.884 | [5 empty] | 3.5 | 1 |  |  |  | 1 | 1
H1.6K0.2La0.3Bi0.1Nb2O6.5 | 3.49 | -1 | 10.1016/j.ijhydene.2012.05.090 | 3.903 | 3.903 | 10.05 | [5 empty] | 7.3 | 1 |  |  |  | 1 | 1
K2LaTa5O17 | 4 | -1 | 10.1016/j.ijhydene.2012.05.090 | [8 empty] | 2.1 | 1 |  |  |  | 1 | 1
H1.8Ca0.8Bi0.2Ta2O7 | 3.7 | -1 | 10.1016/j.ijhydene.2012.05.090
H1.8Sr0.8Bi0.2Ta2O7 | 3.9 | -1 | 10.1016/j.ijhydene.2012.05.090
H1.9Ba0.8Bi0.1Ta2O7 | 4 | -1 | 10.1016/j.ijhydene.2012.05.090
H1.9K0.3La0.5Bi0.1Ta2O7 | 4.3 | -1 | 10.1016/j.ijhydene.2012.05.090
Bi4Nb8OCl | 2.39 | -1 | 10.1021/jacs.5b11191 |  |  |  |  | 1 |  |  |  |  | 1 |  |  | 1 | 1 | 1
BiOCl | 3.42 | mp-22939 | 10.1021/jacs.5b11191 | [9 empty] | 1 |  |  |  |  | 1
Bi4NbO8Cl | 2.39 | mp-23630 | 10.1039/c8cy00959g |  |  |  |  | 1 | JCPDS 84-0843 | [6 empty] | 1 | 1 | 1 |  |  | 1
Bi4NbO8Br | 2.22 | mp-1198841 | 10.1039/c8cy00959g |  |  |  |  | 1 | JCPDS 54-0818 | [6 empty] | 1 | 1 | 1 |  |  | 1
Bi4TaO8Cl | 2.29 | mp-558314 | 10.1039/c8cy00959g |  |  |  |  | 1 | JCPDS 54-0124 | [6 empty] | 1 | 1 | 1 |  |  | 1
Bi4TaO8Br | 2.27 | mp-554207 | 10.1039/c8cy00959g |  |  |  |  | 1 | JCPDS 54-0819 | [6 empty] | 1 | 1 | 1 |  |  | 1
HLaTa2O7 | 3.8 | -1 | 10.1039/B301938C |  |  |  |  | 1 |  | 2
NaLaTa2O7 | 3.85 | mp-1220741 | 10.1039/B301938C |  |  |  | I4/mmm | 1 |  | 2 |  |  | 1
RbLaTa2O7 | 3.9 | mp-541600 | 10.1039/B301938C |  |  |  | P4/mmm | 1 |  | 2 |  |  | 1
CsLaTa2O7 | 3.95 | -1 | 10.1039/B301938C |  |  |  | P4/mmm | 1 |  | 2 |  |  | 1
HPrTa2O7 | 3.55 | -1 | 10.1039/B301938C |  |  |  |  | 1 |  | 2 |  |  | 1
NaPrTa2O7 | 3.55 | -1 | 10.1039/B301938C |  |  |  | P4/mmm | 1 |  | 2 |  |  | 1
RbPrTa2O7 | 3.55 | -1 | 10.1039/B301938C |  |  |  | P4/mmm | 1 |  | 2 |  |  | 1
CsPrTa2O7 | 3.55 | -1 | 10.1039/B301938C |  |  |  | P4/mmm | 1 |  | 2 |  |  | 1
HNdTa2O7 | 4.2 | -1 | 10.1039/B301938C |  |  |  |  | 1 |  | 2 |  |  | 1
NaNdTa2O7 | 4.15 | -1 | 10.1039/B301938C |  |  |  | P4/mmm | 1 |  | 2 |  |  | 1
RbNdTa2O7 | 4.15 | -1 | 10.1039/B301938C |  |  |  | P4/mmm | 1 |  | 2 |  |  | 1
CsNdTa2O7 | 4.15 | -1 | 10.1039/B301938C |  |  |  | P4/mmm | 1 |  | 2 |  |  | 1
HSmTa2O7 | 4.15 | -1 | 10.1039/B301938C |  |  |  |  | 1 |  | 2 |  |  | 1
NaSmTa2O7 | 4.25 | -1 | 10.1039/B301938C |  |  |  | P4/mmm | 1 |  | 2 |  |  | 1
RbSmTa2O7 | 4.25 | -1 | 10.1039/B301938C |  |  |  | P4/mmm | 1 |  | 2 |  |  | 1
CsSmTa2O7 | 4.25 | -1 | 10.1039/B301938C |  |  |  | P4/mmm | 1 |  | 2 |  |  | 1
LiCa2Ta3O10 | 3.2 | mp-774479 | 10.1246/bcsj.81.401 | 3.85 | 3.85 | 28.362 | I4/mmm | 1 |  |  |  |  | 1 |  |  |  | 1
HCa2Nb3O10 | 3.5 | -1 | 10.1021/cm9007766 |  |  |  |  | 1 |  |  |  | 50 | 1
HCa2Nb3O10 | 3.5 | -1 | 10.1039/B903692J |  |  |  |  | 1 |  |  |  | 50 | 1 |  |  | 1 | 1 | 1
HSr2Nb3O10 | 3.3 | -1 | 10.1039/B903692J |  |  |  |  | 1 |  |  |  | 56 | 1 |  |  | 1 | 1 | 1
HLaNb2O7 | 3.23 | mp-1205881 | 10.1039/B903692J |  |  |  |  | 1 |  |  |  | 68 | 1 |  |  | 1 | 1 | 1
KSr2Nb3O10 | 3.47 | -1 | 10.1016/j.solmat.2010.12.017 | 7.821 | 7.765 | 30.08 | P212121 | 1 | PDF#51-1876 |  |  |  | 1 |  |  |  |  | 1
KSr2TaNb2O10 | 3.76 | -1 | 10.1016/j.solmat.2010.12.017 |  |  | 30.96 | P212121 | 1 |  |  |  |  | 1 |  |  |  |  | 1
KSr2Ta1.5Nb1.5O10 | 3.76 | -1 | 10.1016/j.solmat.2010.12.017 |  |  | 29.84 | P212121 | 1 |  |  |  |  | 1 |  |  |  |  | 1
KSr2Ta2NbO10 | 3.91 | -1 | 10.1016/j.solmat.2010.12.017 |  |  | 30.08 | P212121 | 1 |  |  |  |  | 1 |  |  |  |  | 1
KSr2Ta3O10 | 4.29 | -1 | 10.1016/j.solmat.2010.12.017 | 7.844 | 7.769 | 29.72 | P212121 | 1 | PDF#52-1863 |  |  |  | 1 |  |  |  |  | 1
HSr2Nb3O10 | 3.5 | -1 | 10.1016/j.solmat.2010.12.017 |  |  | 33.06 |  | 1 |  |  |  |  | 1 |  |  |  |  | 1
HSr2TaNb2O10 | 3.77 | -1 | 10.1016/j.solmat.2010.12.017 |  |  | 32.86 |  | 1 |  |  |  |  | 1 |  |  |  |  | 1
HSr2Ta1.5Nb1.5O10 | 3.8 | -1 | 10.1016/j.solmat.2010.12.017 |  |  | 32.42 |  | 1 |  |  |  |  | 1 |  |  |  |  | 1
HSr2Ta2NbO10 | 3.92 | -1 | 10.1016/j.solmat.2010.12.017 |  |  | 32.58 |  | 1 |  |  |  |  | 1 |  |  |  |  | 1
HSr2Ta3O10 | 4.25 | -1 | 10.1016/j.solmat.2010.12.017 |  |  | 31.54 |  | 1 |  |  |  |  | 1 |  |  |  |  | 1
HSr2Nb3O10/Pt | 3.35 | -1 | 10.1016/j.solmat.2010.12.017 |  |  | 33 |  | 1 |  |  |  |  | 1 |  |  |  |  | 1
HSr2TaNb2O10/Pt | 3.74 | -1 | 10.1016/j.solmat.2010.12.017 |  |  | 33.08 |  | 1 |  |  |  |  | 1 |  |  |  |  | 1
HSr2Ta1.5Nb1.5O10/Pt | 3.74 | -1 | 10.1016/j.solmat.2010.12.017 |  |  | 33.24 |  | 1 |  |  |  |  | 1 |  |  |  |  | 1
HSr2Ta2NbO10/Pt | 3.78 | -1 | 10.1016/j.solmat.2010.12.017 |  |  | 33 |  | 1 |  |  |  |  | 1 |  |  |  |  | 1
HSr2Ta3O10/Pt | 3.99 | -1 | 10.1016/j.solmat.2010.12.017 |  |  | 29.18 |  | 1 |  |  |  |  | 1 |  |  |  |  | 1
KCa2Nb3O10 | 3.5 | mp-557195 | 10.1002/anie.201411494 |  |  |  |  | 1 |  |  |  |  | 1 |  |  |  | 1 |  |  |  | 1
NaLaSrNb2NiO9 | 2.84 | -1 | 10.1021/cm902137s | 3.96 | 3.96 | 3.96 | [5 empty] | 1.3 |  |  |  | 1 | 1 | 1
CsLaSrNb2NiO9 | 3.48 | -1 | 10.1021/cm902137s | 3.97 | 3.97 | 22.5 |  |  |  | 3 |  | 6.1 |  |  |  | 1 | 1 | 1
HLaSrNb2NiO9 | 3.49 | -1 | 10.1021/cm902137s | [8 empty] | 26.7 |  |  |  | 1 | 1 | 1
H2Ca4Nb6O20 | 3.75 | -1 | 10.1016/j.jallcom.2006.11.201 |  |  | 29 |  | 1 |  | 3 |  | 2.83 | 1
H2Ca4Ta2Nb4O20 | 3.86 | -1 | 10.1016/j.jallcom.2006.11.201 |  |  | 31.24 |  | 1 |  | 3 |  | 6.46 | 1
H2Ca4Ta3Nb3O20 | 4.01 | -1 | 10.1016/j.jallcom.2006.11.201 |  |  | 31.54 |  | 1 |  | 3 |  | 6.64 | 1
H2Ca4Ta4Nb2O20 | 4.16 | -1 | 10.1016/j.jallcom.2006.11.201 |  |  | 32.4 |  | 1 |  | 3 |  | 5.75 | 1
H2Ca4Ta6O20 | 4.59 | -1 | 10.1016/j.jallcom.2006.11.201 |  |  | 32.64 | P42212 | 1 |  | 3 |  | 7.41 | 1
RbLaNb2O7 | 3.3 | mp-553965 | 10.1021/cs200643h | 5.4764 | 22.4042 | 5.1576 | Imma
AgLaNb2O7 | 2.98 | mp-1222828 | 10.1021/cs200643h | 7.7803 | 7.7803 | 42.5692 | Ia1/acd | https://next-gen.materialsproject.org/materials/mp-1178119 | 1
RbLaNb2O7 | 3.3 | mp-553965 | 10.1021/cs400466b | 5.534 | 22.0833 | 5.5033 | Imma | 1 |  |  |  | 1.5
AgLaNb2O7 | 2.85 | mp-1222828 | 10.1021/cs400466b | 3.9045 | 3.9045 | 21.6521 | Ia1/acd | 1 |  |  |  | 4.2
RbCa2Nb3O10 | 3.5 | mp-20396 | 10.1021/cs400466b | 3.865 | 3.865 | 14.9743 | P4/mmm | 1 |  |  |  | 1.9 |  |  |  |  | 1 | 1 |  | 1
AgCa2Nb3O10 | 2.65 | -1 | 10.1021/cs400466b |  |  |  |  | 1 |  |  |  | 2.1 | 2030 |  |  |  | 1 | 1 |  | 1
RbSr2Nb3O10 | 3.1 | mp-22720 | 10.1021/cs400466b | 3.9008 | 3.9008 | 15.317 | P4/mmm | 1 |  |  |  | 2.7 |  |  |  |  | 1 | 1 |  | 1
AgSr2Nb3O10 | 2.66 | -1 | 10.1021/cs400466b |  |  |  |  | 1 |  |  |  | 3 | 1256 |  |  |  | 1 | 1 |  | 1
Rb2La2Ti3O10 | 3.6 | -1 | 10.1021/cs400466b | 3.9288 | 3.9288 | 30.2698 | P4/mmm | 1 |  |  |  | 2.3 |  |  |  |  | 1 | 1 |  | 1
Ag2La2Ti3O10 | 2.4 | mp-6000 | 10.1021/cs400466b | 3.8314 | 3.8314 | 28.8714 | I4/mmm | 1 |  |  |  | 3.1 | 230 |  |  |  | 1 | 1 |  | 1
AgLaNb2O7/Pt | 3.15 | -1 | 10.1021/cs400466b | [9 empty] | 1445
AgCa2Nb3O10/Pt | 3.14 | -1 | 10.1021/cs400466b | [9 empty] | 13616
AgSr2Nb3O10/Pt | 3.22 | -1 | 10.1021/cs400466b | [9 empty] | 3265
Ag2La2Ti3O10/Pt | 3.42 | -1 | 10.1021/cs400466b | [9 empty] | 763
Ba5Nb4O15 | 3.9 | mp-3563 | 10.1246/cl.2006.1052 | [8 empty] | 0.7 |  |  |  |  | 1 | 1
Ca2Nb2O7 | 4.3 | mp-4155 | 10.1039/A902892G | [8 empty] | 4.2 | 1
Sr2Nb2O7 | 4.1 | mp-15590 | 10.1039/A902892G | [8 empty] | 5.1 | 1
La2Ti2O7 | 3.2 | mp-4423 | 10.1039/A902892G | [8 empty] | 5.2 | 1
La4CaTi5O17 | 3.8 | -1 | 10.1039/A902892G | [8 empty] | 4.9 | 1
TiO2 | 3.1 | mp-1245098 | 10.1039/A902892G | [8 empty] | 50 | 1
K4Nb6O17 | 3.3 | mp-560692 | 10.1039/A902892G | [8 empty] | 4.5 | 1
KBa2Ta3O10 | 3.5 | -1 | 10.1039/A902892G | [8 empty] | 4.2 | 1
Sr2Ta2O7 | 4.55 | mp-13664 | 10.1016/s1010-6030(01)00574-3 | 3.937 | 27.198 | 5.692 |  | 1 |  |  |  | 0.9 | 1
Sr2Nb0.05Ta0.95O7 | 4.43 | -1 | 10.1016/s1010-6030(01)00574-3 |  |  |  |  | 1 |  |  |  | 1.2 | 1 |  |  |  |  | 1
Sr2Nb1Ta0.9O7 | 4.34 | -1 | 10.1016/s1010-6030(01)00574-3 |  |  |  |  | 1 |  |  |  | 1.3 | 1 |  |  |  |  | 1
Sr2Nb0.15Ta0.85O7 | 4.27 | -1 | 10.1016/s1010-6030(01)00574-3 |  |  |  |  | 1 |  |  |  | 1 | 1 |  |  |  |  | 1
Sr2Nb0.25Ta0.75O7 | 4.13 | -1 | 10.1016/s1010-6030(01)00574-3 |  |  |  |  | 1 |  |  |  | 1.2 | 1 |  |  |  |  | 1
Sr2Nb0.35Ta0.65O7 | 4.07 | -1 | 10.1016/s1010-6030(01)00574-3 |  |  |  |  | 1 |  |  |  | 1 | 1 |  |  |  |  | 1
Sr2Nb0.5Ta0.5O7 | 4.03 | -1 | 10.1016/s1010-6030(01)00574-3 |  |  |  |  | 1 |  |  |  | 1.2 | 1 |  |  |  |  | 1
Sr2Nb0.8Ta0.2O7 | 3.96 | -1 | 10.1016/s1010-6030(01)00574-3 |  |  |  |  | 1 |  |  |  | 0.8 | 1 |  |  |  |  | 1
Sr2Nb2O7 | 3.92 | mp-15590 | 10.1016/s1010-6030(01)00574-3 | 3.933 | 26.726 | 5.863 |  | 1 |  |  |  | 0.6 | 1 |  |  |  |  | 1
La2Ti2O7 | 3.82 | mp-4423 | 10.1021/jp034229n
NdLaTi2O7 | 3.68 | -1 | 10.1021/jp034229n
Nd2Ti2O7 | 3.65 | mp-555785 | 10.1021/jp034229n
Pr2Ti2O7 | 2.99 | mp-15201 | 10.1021/jp034229n
PrLaTi2O7 | 2.98 | -1 | 10.1021/jp034229n
K2La2Ti3O10 | 2.1 | mp-6548 | 10.1016/j.apsusc.2009.05.146
Cu(I)-K2La2Ti3O10 | 2 | -1 | 10.1039/c4sc01829j
Cu(I)-K4Nb6O17 | 2.2 | -1 | 10.1039/c4sc01829j
K4Nb6O17 | 3.3 | mp-560692 | 10.1039/c4sc01829j
Cu(I)-KLaNb2O7 | 2.3 | -1 | 10.1039/c4sc01829j
KLaNb2O7 | 3.2 | mp-1223501 | 10.1039/c4sc01829j
Cu(I)-RbCa2Ta3O10 | 2.8 | -1 | 10.1039/c4sc01829j
RbCa2Ta3O10 | 4.5 | mp-6680 | 10.1039/c4sc01829j
LiTaO3 | 4.8 | mp-754345 | 10.1039/c4sc01829j
NaTaO3 | 4 | mp-676280 | 10.1039/c4sc01829j
Cu(I)-LiTaO3 | 2.8 | -1 | 10.1039/c4sc01829j
Cu(I)-NaTaO3 | 2 | -1 | 10.1039/c4sc01829j
HLaNb2O7 | 3.36 | mp-1205881 | 10.1016/j.solmat.2009.02.001
HLaNb2O7 (1.25% In) | 3.48 | -1 | 10.1016/j.solmat.2009.02.001
HLaNb2O7 (2.5% In) | 3.47 | -1 | 10.1016/j.solmat.2009.02.001
HLaNb2O7 (3.75% In) | 3.41 | -1 | 10.1016/j.solmat.2009.02.001
HLaNb2O7 (5% In) | 3.42 | -1 | 10.1016/j.solmat.2009.02.001
HLaNb2O7 (7.5% In) | 3.44 | -1 | 10.1016/j.solmat.2009.02.001
TiO2 | 3.2 | mp-1245098 | 10.1016/j.solmat.2009.02.001
HLaNb2O7 | 3.1 | mp-1205881 | 10.1016/j.jhazmat.2008.11.040
H0.98LaNb1.98Mo0.02O7 | 3.1 | -1 | 10.1016/j.jhazmat.2008.11.040
H0.95LaNb1.95Mo0.05O7 | 3.1 | -1 | 10.1016/j.jhazmat.2008.11.040
H0.85LaNb1.85Mo0.15O7 | 3.1 | -1 | 10.1016/j.jhazmat.2008.11.040
HLaNb2O7/Pt | 3.1 | -1 | 10.1016/j.jhazmat.2008.11.040
H0.98LaNb1.98Mo0.02O7/Pt | 3.1 | -1 | 10.1016/j.jhazmat.2008.11.040
H0.95LaNb1.95Mo0.05O7/Pt | 3.1 | -1 | 10.1016/j.jhazmat.2008.11.040
H0.85LaNb1.85Mo0.15O7/Pt | 3.1 | -1 | 10.1016/j.jhazmat.2008.11.040
PbBi2Nb1.8W0.2O9 | 2.74 | -1 | 10.1016/j.matlet.2007.08.089
PbBi2Nb1.85W0.15O9 | 2.74 | -1 | 10.1016/j.matlet.2007.08.089
PbBi2Nb1.9W0.1O9 | 2.75 | -1 | 10.1016/j.matlet.2007.08.089
PbBi2Nb2O9 | 2.88 | mp-23101 | 10.1016/j.matlet.2007.08.089
PbBi2Nb1.9Ti0.1O9 | 2.91 | -1 | 10.1016/j.matlet.2007.08.089
Bi4Ti3O12 | 3.08 | mp-1179025 | 10.1016/j.ssi.2009.10.005
CsCa2Ta3O10 | 3.8 | mp-10347 | 10.1039/c0cc05440b
CsCa2Ta3O10-N | 2 | -1 | 10.1039/c0cc05440b
HPb2Nb3O10 | 2.58 | -1 | 10.1016/j.apcata.2013.09.015
HPb2Nb3O10-Cr | 2.29 | -1 | 10.1016/j.apcata.2013.09.015
Ba5Ta4O15 | 4.05 | mp-504554 | 10.1021/jp202783t
Ba5Ta4O15-(0.3 wt.% N) | 1.75 | -1 | 10.1021/jp202783t
Sr5Ta4O15 | 4.51 | mp-769297 | 10.1039/C3TA10446J
Sr5Ta4O15-( wt.% N) | 2.2 | -1 | 10.1039/C3TA10446J
Sr2Ta2O7 | 4.2 | mp-13664 | 10.1021/nn102469e
Sr2Ta2O7-xNx | 2.3 | -1 | 10.1021/nn102469e
La2Ti2O7 | 3.82 | mp-4423 | 10.1007/s11244-005-3837-x
La2Ti2O7 | 3.82 | mp-4423 | 10.1021/jp0493226
Fe0.02La1.98Ti2O7 | 2.6 | -1 | 10.1021/jp0493226
Cr0.02La1.98Ti2O7 | 2.2 | -1 | 10.1021/jp0493226
Sr2Nb2O7 | 4 | mp-15590 | 10.1039/b417052k
La2Ti2O7 | 3.9 | mp-4423 | 10.1039/c3cy00179b
La2Ti2O7-Rh0.02 | 3.78 | -1 | 10.1039/c3cy00179b
K2La2Ti3O10 | 3.5 | mp-6548 | 10.1016/j.pnsc.2012.03.002
K2La2Ti3O10-PbS | 3.06 | -1 | 10.1016/j.pnsc.2012.03.002
TiO2 | 3.26 | mp-1245098 | 10.1016/j.ijhydene.2014.02.172
HLaNb2O7 | 3.1 | mp-1205881 | 10.1016/j.ijhydene.2014.02.172
HLaNb2O7/Pt | 3.1 | -1 | 10.1016/j.ijhydene.2014.02.172
HLaNb2O7/TiO2 | 3.1 | -1 | 10.1016/j.ijhydene.2014.02.172
HCa2Nb3O10 | 3.66 | -1 | 10.1016/j.apcatb.2013.10.028
HCa2TaNb2O10 | 3.65 | -1 | 10.1016/j.apcatb.2013.10.028
HCa2Nb3O10/(ZnS,PbS) | 3.54 | -1 | 10.1016/j.apcatb.2013.10.028
HCa2TaNb2O10/(ZnS,PbS) | 3.54 | -1 | 10.1016/j.apcatb.2013.10.028
La2Ti2O7 | 3.87 | mp-4423 | 10.1023/B:CATL.0000007154.30343.23
Ca2Bi2Nb2O9 | 3.53 | -1 | 10.1021/acssuschemeng.7b04181
Sr2Bi2Nb2O9 | 3.42 | -1 | 10.1021/acssuschemeng.7b04181
Ba2Bi2Nb2O9 | 2.82 | -1 | 10.1021/acssuschemeng.7b04181
Ca2Bi2Nb2O9 | 3.51 | -1 | 10.1021/acssuschemeng.7b04181
Sr2Bi2Nb2O9 | 3.48 | -1 | 10.1021/acssuschemeng.7b04181
Ba2Bi2Nb2O9 | 3.08 | -1 | 10.1021/acssuschemeng.7b04181
Na2Ta2O6 | 4.6 | mp-676280 | 10.1016/j.apcata.2005.11.007
K2Ta2O6 | 4.5 | mp-3614 | 10.1016/j.apcata.2005.11.007
Ca2Ta2O7 | 4.4 | mp-640836 | 10.1016/j.apcata.2005.11.007
Ca2Nb2O7 | 4.1 | mp-4155 | 10.1016/j.apcata.2005.11.007
La2Ti2O7 | 3.31 | mp-4423 | 10.1088/0957-4484/17/19/014
Ba5Ta4O15 | 4.5 | mp-504554 | 10.1002/smll.201402679
Ba5Ta2Nb2O15 | 4.2 | -1 | 10.1002/smll.201402679
Ba5Nb4O15 | 3.9 | mp-3563 | 10.1002/smll.201402679
ZnO | 3.03 | mp-1245015 | 10.1007/s10008-017-3533-3
ZnO-CuO(1%) | 2.96 | -1 | 10.1007/s10008-017-3533-3
ZnO-CuO(3%) | 3.14 | -1 | 10.1007/s10008-017-3533-3
CdS | 2.32 | mp-1021511 | 10.1039/C0EE00604A
Zn0.1Cd0.9S | 2.41 | -1 | 10.1039/C0EE00604A
Zn0.3Cd0.7S | 2.54 | -1 | 10.1039/C0EE00604A
Zn0.5Cd0.5S | 2.68 | -1 | 10.1039/C0EE00604A
Zn0.7Cd0.2S | 2.91 | -1 | 10.1039/C0EE00604A
Zn0.9Cd0.1S | 3.36 | -1 | 10.1039/C0EE00604A
ZnS | 3.6 | mp-1244890 | 10.1039/C0EE00604A
SrTa2O6 | 4.49 | mp-17715 | 10.1016/j.jcat.2005.02.021
Sr4Ta2O9 | 4.81 | mp-769246 | 10.1016/j.jcat.2005.02.021
Sr5Ta4O15 | 4.75 | mp-769297 | 10.1016/j.jcat.2005.02.021
CuBi2O4 | 1.55 | mp-560165 | 10.1021/acsami.8b02439
K4Nb6O17 | 3.3 | mp-560692 | 10.1016/S0927-6513(96)00112-5
CsCa2Ta3O10 | 4.13 | mp-10347 | 10.1021/ja3043678
CsCa2Ta3O9.7N0.2 | 2.17 | -1 | 10.1021/ja3043678
KCa2Nb3O10 | 3.35 | mp-557195 | 10.1021/jp0751155
Ba5Nb4O15 | 3.92 | mp-3563 | 10.1021/acsami.5b06281
Ca2Nb3O10 | 3.55 | -1 | 10.1039/C3RA40638E
Ca2Nb3O10-xNx | 3.03 | -1 | 10.1039/C3RA40638E
CsSr1.5Ba0.5Ta3O10−yNz | 2.18 | -1 | 10.3390/catal3010001
KCa2Nb3-xRhxO10 | 2.92 | -1 | 10.1021/ja207103j
KCa2Nb3O10 | 3.55 | mp-557195 | 10.1021/ja207103j
CsBa2Nb3O10 | 2.8 | mp-505814 | 10.1134/S0036023623602842
HBa2Nb3O10 | 2.8 | -1 | 10.1134/S0036023623602842
HSr2Nb3O19*yH2O | 3.29 | -1 | 10.3390/molecules28124807
HSr2Nb3O19*MeNH2*yH2O | 3.29 | -1 | 10.3390/molecules28124807
HSr2Nb3O19*EtNH2*yH2O | 3.3 | -1 | 10.3390/molecules28124807
HSr2Nb3O19*PrNH2*yH2O | 3.31 | -1 | 10.3390/molecules28124807
HSr2Nb3O19*BuNH2*yH2O | 3.32 | -1 | 10.3390/molecules28124807
HSr2Nb3O19*HxNH2*yH2O | 3.32 | -1 | 10.3390/molecules28124807
HSr2Nb3O19*OcNH2*yH2O | 3.32 | -1 | 10.3390/molecules28124807
HSr2Nb3O19*MeOH*yH2O | 3.22 | -1 | 10.3390/molecules28124807
HSr2Nb3O19*EtOH*yH2O | 3.25 | -1 | 10.3390/molecules28124807
HSr2Nb3O19*PrOH*yH2O | 3.27 | -1 | 10.3390/molecules28124807
HSr2Nb3O19*BuOH*yH2O | 3.3 | -1 | 10.3390/molecules28124807
HSr2Nb3O19*HxOH*yH2O | 3.3 | -1 | 10.3390/molecules28124807
HSr2Nb3O19*OcNH2*yH2O | 3.34 | -1 | 10.3390/molecules28124807
Li2La2Ti3O10 | 3.5 | mp-9406 | 10.1134/S1070363212070018
Na2La2Ti3O10 | 3.3 | mp-6144 | 10.1134/S1070363212070018
K2La2Ti3O10 | 3.2 | mp-6548 | 10.1134/S1070363212070018
Li2Nd2Ti3O10 | 3.6 | -1 | 10.1134/S1070363212070018
Na2Nd2Ti3O10 | 3.4 | mp-6119 | 10.1134/S1070363212070018
K2Nd2Ti3O10 | 3.3 | mp-1223975 | 10.1134/S1070363212070018
KCa2Nb3O10 | 3.26 | mp-557195 | 10.1039/C6RA11407E
KCa2Nb3O10-Yellow | 2.47 | -1 | 10.1039/C6RA11407E
KCa2Nb3O10-Black | 2.47 | -1 | 10.1039/C6RA11407E
RbLaTa2O7 | 4.26 | mp-541600 | 10.1021/acsnano.7b06131
RbLaTa2O7-xNx | 2.16 | -1 | 10.1021/acsnano.7b06131
KCa2Nan-3Nb3O10 | 3.22 | -1 | 10.1002/asia.201701001
KCa2Na1Nb4O12 | 3.1 | -1 | 10.1002/asia.201701001
KCa2Na2Nb5O13 | 3.08 | -1 | 10.1002/asia.201701001
KCa2Na3Nb6O14 | 3.06 | -1 | 10.1002/asia.201701001
Ca2Nb2TaO10 | 3.82 | -1 | 10.1039/C5CY01246E
HCa2Nb3O10 | 3.59 | -1 | 10.1002/anie.201408441
HCa1.5Sr0.5Nb3O10 | 3.55 | -1 | 10.1002/anie.201408441
HCaSrNb3O10 | 3.5 | -1 | 10.1002/anie.201408441
HCa0.5Sr1.5Nb3O10 | 3.45 | -1 | 10.1002/anie.201408441
HSr2Nb3O10 | 3.4 | -1 | 10.1002/anie.201408441
HCa2Nb2.7Ta0.3O10 | 3.65 | -1 | 10.1002/anie.201408441
HCa2Nb2TaO10 | 3.26 | -1 | 10.1002/anie.201408441
HCa2Nb1.5Ta1.5O10 | 3.2 | -1 | 10.1002/anie.201408441
KCa2Nb3O10 | 3.5 | mp-557195 | 10.1002/cssc.201501237
KCaSrNb3O10 | 3.4 | -1 | 10.1002/cssc.201501237
KSr2Nb3O10 | 3.3 | -1 | 10.1002/cssc.201501237
HCa2Nb3O10 | 3.5 | -1 | 10.1021/jp900842e
H4Nb6O17 | 3.33 | -1 | 10.1021/jp900842e
HCa2Nb2.7Ta0.3O10 | 3.65 | -1 | 10.1021/acscatal.5b00040
HCa2Nb1.5Ta1.5O10 | 3.8 | -1 | 10.1021/acscatal.5b00040
La2Ti2O7 | 3.34 | mp-4423 | 10.1016/j.apcatb.2016.09.021
La2Ti3O7-N | 3.17 | -1 | 10.1016/j.apcatb.2016.09.021
KCa2Ta3O10 | 3.44 | mp-1223520 | 10.1039/C8CY00930A
HCa2Nb3O10 | 3.4 | -1 | 10.1016/j.cattod.2018.03.037
HCa2Nb3O10-CdS | 2.15 | -1 | 10.1016/j.cattod.2018.03.037
CsBa2Ta3O10 | 3.54 | -1 | 10.1021/acs.cgd.6b00081
K2La2Ti3O10 | 3.5 | mp-6548 | 10.1016/j.cattod.2012.05.009
K2La2Ti3O10-CdS | 2.26 | -1 | 10.1016/j.cattod.2012.05.009
Bi2WO6 | 2.82 | mp-554500 | 10.1038/s41598-017-03911-6
Cs0.67Ti1.83O4 | 3.6 | -1 | 10.1021/jp805488h
HLaTiO4 | 3.45 | -1 | 10.3390/catal13040749
HLaTiO4*MeNH2 | 3.58 | -1 | 10.3390/catal13040749
HLaTiO4*EtNH2 | 3.48 | -1 | 10.3390/catal13040749
HLaTiO4*PrNH2 | 3.5 | -1 | 10.3390/catal13040749
HLaTiO4*BuNH2 | 3.61 | -1 | 10.3390/catal13040749
HLaTiO4*HxNH2 | 3.47 | -1 | 10.3390/catal13040749
HLaTiO4*OxNH2 | 3.49 | -1 | 10.3390/catal13040749
HLaTiO4*MeOH | 3.47 | -1 | 10.3390/catal13040749
HLaTiO4*EtOH | 3.47 | -1 | 10.3390/catal13040749
HLaTiO4*PrOH | 3.45 | -1 | 10.3390/catal13040749
HLaTiO4*BuOH | 3.45 | -1 | 10.3390/catal13040749
HLaTiO4*HxOH | 3.46 | -1 | 10.3390/catal13040749
HLaTiO4*OxOH | 3.46 | -1 | 10.3390/catal13040749
HNdTiO4 | 3.48 | -1 | 10.3390/catal13040749
HNdTiO4*MeNH2 | 3.41 | -1 | 10.3390/catal13040749
HNdTiO4*EtNH2 | 3.5 | -1 | 10.3390/catal13040749
HNdTiO4*PrNH2 | 3.43 | -1 | 10.3390/catal13040749
HNdTiO4*BuNH2 | 3.5 | -1 | 10.3390/catal13040749
HNdTiO4*HxNH2 | 3.42 | -1 | 10.3390/catal13040749
HNdTiO4*OxNH2 | 3.45 | -1 | 10.3390/catal13040749
HNdTiO4*MeOH | 3.42 | -1 | 10.3390/catal13040749
HNdTiO4*EtOH | 3.39 | -1 | 10.3390/catal13040749
HNdTiO4*PrOH | 3.45 | -1 | 10.3390/catal13040749
HNdTiO4*BuOH | 3.45 | -1 | 10.3390/catal13040749
HNdTiO4*HxOH | 3.41 | -1 | 10.3390/catal13040749
HNdTiO4*OxOH | 3.41 | -1 | 10.3390/catal13040749
HSr2Nb3O10 | 3.26 | -1 | 10.3390/catal13030614
HCa2Nb3O10 | 3.5 | -1 | 10.3390/catal13030614
KCa2Nb3O10 | 3.54 | mp-557195 | 10.3390/catal11080897
HCa2Nb3O10 | 3.5 | -1 | 10.3390/catal11080897
HCa2Nb3O10*MeOH | 3.45 | -1 | 10.3390/catal11080897
HCa2Nb3O10*EtOH | 3.5 | -1 | 10.3390/catal11080897
HCa2Nb3O10*PrOH | 3.53 | -1 | 10.3390/catal11080897
HCa2Nb3O10*BuOH | 3.5 | -1 | 10.3390/catal11080897
HCa2Nb3O10*HxOH | 3.47 | -1 | 10.3390/catal11080897
HCa2Nb3O10*OxOH | 3.51 | -1 | 10.3390/catal11080897
Rb2La2Ti3O10 | 3.6 | -1 | 10.1155/2017/9628146
HRbLa2Ti3O10·0.8H2O | 3.65 | -1 | 10.1155/2017/9628146
H1.5Rb0.5La2Ti3O10·0.5H2O | 3.58 | -1 | 10.1155/2017/9628146
H2La2Ti3O10 | 3.55 | -1 | 10.1155/2017/9628146
HNdTa2O7 | 4.36 | -1 | 10.1134/S1070363214100041
LiNdTa2O7 | 4.49 | -1 | 10.1134/S1070363214100041
NaNdTa2O7 | 4.38 | -1 | 10.1134/S1070363214100041
KNdTa2O7 | 4.38 | -1 | 10.1134/S1070363214100041
RbNdTa2O7 | 4.54 | -1 | 10.1134/S1070363214100041
CsNdTa2O7 | 4.4 | -1 | 10.1134/S1070363214100041
HCa2Nb3O10 | 3.5 | -1 | 10.3390/nano12152717
HCa2Nb3O11*BuNH2 | 3.62 | -1 | 10.3390/nano12152717
HCa2Nb3O12*EtOH | 3.5 | -1 | 10.3390/nano12152717
HLa2Ti3O10 | 3.44 | -1 | 10.3390/nano12152717
HLa2Ti3O10*EtNH2 | 3.39 | -1 | 10.3390/nano12152717
HLa2Ti3O10*EtOH | 3.41 | -1 | 10.3390/nano12152717
HCa2Nb3O10 | 3.49 | -1 | 10.1016/j.ceramint.2021.11.284
HCa2Nb3O10*MeNH2 | 3.56 | -1 | 10.1016/j.ceramint.2021.11.284
HCa2Nb3O10*EtNH2 | 3.6 | -1 | 10.1016/j.ceramint.2021.11.284
HCa2Nb3O10*PrNH2 | 3.55 | -1 | 10.1016/j.ceramint.2021.11.284
HCa2Nb3O10*BuNH2 | 3.62 | -1 | 10.1016/j.ceramint.2021.11.284
HCa2Nb3O10*HxNH2 | 3.55 | -1 | 10.1016/j.ceramint.2021.11.284
HCa2Nb3O10*OcNH2 | 2.6 | -1 | 10.1016/j.ceramint.2021.11.284
H2La2Ti3O10 | 3.44 | -1 | 10.3390/catal11111279
H2La2Ti3O10*MeNH2 | 3.34 | -1 | 10.3390/catal11111279
H2La2Ti3O10*EtNH2 | 3.39 | -1 | 10.3390/catal11111279
H2La2Ti3O10*PrNH2 | 3.4 | -1 | 10.3390/catal11111279
H2La2Ti3O10*BuNH2 | 3.42 | -1 | 10.3390/catal11111279
H2La2Ti3O10*HxNH2 | 3.41 | -1 | 10.3390/catal11111279
H2La2Ti3O10*OcNH2 | 3.4 | -1 | 10.3390/catal11111279
H2La2Ti3O10*MeOH | 3.33 | -1 | 10.3390/catal11111279
H2La2Ti3O10*EtOH | 3.41 | -1 | 10.3390/catal11111279
H2La2Ti3O10*PrOH | 3.38 | -1 | 10.3390/catal11111279
H2La2Ti3O10*BuOH | 3.4 | -1 | 10.3390/catal11111279
H2La2Ti3O10*HxOH | 3.4 | -1 | 10.3390/catal11111279
H2La2Ti3O10*OcOH | 3.38 | -1 | 10.3390/catal11111279
H2Nd2Ti3O10 | 3.47 | -1 | 10.3390/catal11111279
H2Nd2Ti3O10*MeNH2 | 3.4 | -1 | 10.3390/catal11111279
H2Nd2Ti3O10*EtNH2 | 3.32 | -1 | 10.3390/catal11111279
H2Nd2Ti3O10*PrNH2 | 3.33 | -1 | 10.3390/catal11111279
H2Nd2Ti3O10*BuNH2 | 3.33 | -1 | 10.3390/catal11111279
H2Nd2Ti3O10*HxNH2 | 3.35 | -1 | 10.3390/catal11111279
H2Nd2Ti3O10*OcNH2 | 3.36 | -1 | 10.3390/catal11111279
H2Nd2Ti3O10*MeOH | 3.33 | -1 | 10.3390/catal11111279
H2Nd2Ti3O10*EtOH | 3.33 | -1 | 10.3390/catal11111279
H2Nd2Ti3O10*PrOH | 3.32 | -1 | 10.3390/catal11111279
H2Nd2Ti3O10*BuOH | 3.33 | -1 | 10.3390/catal11111279
H2Nd2Ti3O10*HxOH | 3.35 | -1 | 10.3390/catal11111279
H2Nd2Ti3O10*OcOH | 3.36 | -1 | 10.3390/catal11111279
H2K0.5Bi2.5Ti4O13*H2O | 3.29 | -1 | 10.1021/acsomega.0c00424
H2K0.5Bi2.5Ti4O13*H2O*MeNH2 | 3.17 | -1 | 10.1021/acsomega.0c00424
H2K0.5Bi2.5Ti4O13*H2O*EtNH3 | 3.19 | -1 | 10.1021/acsomega.0c00424
H2K0.5Bi2.5Ti4O13*H2O*PrNH4 | 3.19 | -1 | 10.1021/acsomega.0c00424
H2K0.5Bi2.5Ti4O13*H2O*BuNH5 | 3.17 | -1 | 10.1021/acsomega.0c00424
H2K0.5Bi2.5Ti4O13*H2O*HxNH6 | 3.15 | -1 | 10.1021/acsomega.0c00424
H2K0.5Bi2.5Ti4O13*H2O*OcNH7 | 3.15 | -1 | 10.1021/acsomega.0c00424
H2Nd2Ti3O10 | 3.46 | -1 | 10.3389/fchem.2019.00863
H2Nd2Ti3O10*BuNH2 | 3.58 | -1 | 10.3389/fchem.2019.00863
SrBi2Ta2O9 | 5.5 | mp-554675 | 10.1063/1.118003
K2Gd1.4Eu0.6Ti3O10 | 3.76 | -1 | 10.1021/ja7114772
H2Gd1.4Eu0.6Ti3O10 | 3.88 | -1 | 10.1021/ja7114772
RbLa0.7Tb0.3Ta2O7 | 4.51 | -1 | 10.1021/ja7114772
Gd1.4Eu0.6Ti3O10 | 4.97 | -1 | 10.1021/ja7114772
La0.7Tb0.3Ta2O7 | 5.4 | -1 | 10.1021/ja7114772
La3Ni2O6.92 | 0.01 | -1 | 10.1006/jssc.1994.1059
La3Ni2O6.35 | 0.15 | -1 | 10.1006/jssc.1994.1059
La1/3NbO3 | 3.22 | -1 | 10.1021/ic101955v
La1/3TabO3 | 3.87 | -1 | 10.1021/ic101955v
CaTiO3 | 3.56 | mp-3442 | 10.1021/ic101955v
K2La2Ti3O10 | 3.63 | mp-6548 | 10.1016/j.jhazmat.2011.02.064
Sn1K0.2H0.9La2Ti3O10 | 2.67 | -1 | 10.1016/j.jhazmat.2011.02.064
N-K2La2Ti3O10 | 3.59 | -1 | 10.1016/j.jhazmat.2011.02.064
K2La2Ti3O10-xNx | 3.44 | -1 | 10.1016/j.jhazmat.2011.02.064
Sr2Bi3Ta2O11Cl | 2.86 | -1 | 10.1021/acs.chemmater.9b00567
SrPbBi3Ta2O11Cl | 2.58 | -1 | 10.1021/acs.chemmater.9b00567
Ba2Bi3Ta2O11Cl | 2.57 | -1 | 10.1021/acs.chemmater.9b00567
BaPbBi3Ta2O11Cl | 2.6 | -1 | 10.1021/acs.chemmater.9b00567
SrBi4TiTaO11Cl | 2.57 | -1 | 10.1021/acs.chemmater.9b00567
BaBi4TiTaO11Cl | 2.5 | -1 | 10.1021/acs.chemmater.9b00567
PbBi4TiTaO11Cl | 2.6 | -1 | 10.1021/acs.chemmater.9b00567
Sr2Bi3Nb2O11Cl | 2.82 | -1 | 10.1021/acs.chemmater.9b00567
SrPbBi3Nb2O11Cl | 2.59 | -1 | 10.1021/acs.chemmater.9b00567
Ba2Bi3Nb2O11Cl | 2.66 | -1 | 10.1021/acs.chemmater.9b00567
BaPbBi3Nb2O11Cl | 2.56 | -1 | 10.1021/acs.chemmater.9b00567
SrBi4TiNbO11Cl | 2.51 | -1 | 10.1021/acs.chemmater.9b00567
BaBi4TiNbO11Cl | 2.48 | -1 | 10.1021/acs.chemmater.9b00567
PbBi4TiNbO11Cl | 2.53 | -1 | 10.1021/acs.chemmater.9b00567
HCa2Nb3O10 | 3.45 | -1
HCa2Nb3O10/Pt | 3.5 | -1
HCa2Nb3O10*MeNH2 | 3.52 | -1
HCa2Nb3O10*BuNH2 | 3.58 | -1
HCa2Nb3O10*OcNH2 | 3.52 | -1
HCa2Nb3O10*MeNH2/Pt | 3.57 | -1
HCa2Nb3O10*BuNH2/Pt | 3.52 | -1
HCa2Nb3O10*OcNH2/Pt | 3.59 | -1
HCa2Nb3O10/Pt*MeNH2 | 3.57 | -1
HCa2Nb3O10/Pt*BuNH2 | 3.57 | -1
HCa2Nb3O10/Pt*OcNH2 | 3.61 | -1
test | 0 | -1

## Лист4
Удельная площадь поверхности | 102
Параметры элементарной ячейки | 96
Пространственная группа симметрии | 85
Скорость выделения водорода | 79
UV-vis спектры | 44
SEM/TEM фотографии (размер частиц) | 43
Кристаллическая структура | 37
ИК спектр | 17
Спектр комбинационного рассеяния | 17
XPS спектры | 13

## Symmetry groups
Fm3m | 1 | C |  | cubic | 1
A21am | 13 | O |  | orthorhombic | 24
Cmcm | 1 | O |  | tetragonal | 60
Imma | 2 | O
Immm | 1 | O
P212121 | 5 | O
Pbnm | 1 | O
Pmaa | 1 | O | 24
I4/mmm | 25 | T
Ia1/acd | 2 | T
P4/mbm | 1 | T
P4/mmm | 28 | T
P4212 | 1 | T
P42212 | 1 | T
P42412 | 2 | T | 60
85

## Лист2
Допант | Кол-во образцов
CdS | 2 | 194 MP_ID (52 нет в COD)
ZnS | 2 | 148 COD_ID (6 нет в MP)
Co | 1
CuO | 2
In | 5 | Materials Project | 194
N | 17 | Crystallography Open Database | 148
Pt | 21
Rh | 2
С допантом | 52
Без допанта | 473
Materials Project ID | 194
Без ID | 331