## Dataset
Perovskite | Hill formula | Interlayer space composition | Dopant | Dopant, wt% | Bandgap, eV | DOI | Materials Project ID | COD_ID | Processed | Average Pauling electronegativity | Average Mulliken electronegativity | Related links | a, A | b, A | c, A | Symmetry group | XRD pattern | Crystal structure | Number of octahedrons on a layer | Number of octahedrons in a cell | Surface area | H2/O2 rate, umol/(h*g) | Conditions | AQY | IR | Raman | SEM/TEM | UV speactrum | Emission and excitation spectra | EDX | XPS | UV speactrum | Emission and excitation spectra | EDX | XPS | Valence electrons
K4Nb6O17 | K4 Nb6 O17 |  |  |  | 3.5 | 10.1007/BF00765319 | mp-560692 | 1001842 | 1 | 2.642963 | 5.958736 | https://sci-hub.ru/10.1016/0025-5408(81)90063-5; https://sci-hub.ru/10.1021/ic00217a006; | [9 empty] | 130 | 450 W Hg-lamp. 14% CH3OH | [12 empty] | 34
KLaNb2O7 | K La Nb2 O7 |  |  |  | 3.2 | 10.1007/BF00765320 | mp-1223501 | 1545643 | 1 | 2.654545 | 5.994691 | 10.1016/0025-5408(87)90060-2 | 7.806 | 7.668 | 21.54 | Pmaa | https://www.wellesu.com/10.1016/0025-5408(87)90060-2 |  | 2 | 4 |  | 28 | 451 W Hg-lamp. 14% CH3OH | [12 empty] | 14
RbLaNb2O7 | La Nb2 O7 Rb |  |  |  | 3.35 | 10.1007/BF00765321 | mp-553965 | -1 | 1 | 2.654545 | 5.986551 | 10.1016/0025-5408(87)90060-2 | 3.885 | 3.885 | 10.989 | P4/mmm | https://www.wellesu.com/10.1016/0025-5408(87)90060-2 |  | 2 | 2 |  | 60 | 452 W Hg-lamp. 14% CH3OH | [12 empty] | 14
CsLaNb2O7 | Cs La Nb2 O7 |  |  |  | 3.3 | 10.1007/BF00765322 | mp-553248 | 2004917 | 1 | 2.651818 | 5.973028 | 10.1016/0025-5408(87)90060-2 | 3.905 | 3.905 | 11.185 | P4/mmm | https://www.wellesu.com/10.1016/0025-5408(87)90060-2 |  | 2 | 2 |  | 12 | 453 W Hg-lamp. 14% CH3OH | [12 empty] | 14
KCa2Nb3O10 | Ca2 K Nb3 O10 |  |  |  | 3.35 | 10.1007/BF00765323 | mp-557195 | 1521061 | 1 | 2.62625 | 5.96681 | https://sci-hub.ru/10.1016/0025-5408(81)90063-5 | 7.727 | 7.727 | 29.466 | P42412 | https://www.wellesu.com/10.1016/0025-5408(90)90035-z | https://www.wellesu.com/10.1016/0025-5408(81)90063-5 | 3 | 6 |  | 14 | 454 W Hg-lamp. 14% CH3OH | [12 empty] | 20
RbCa2Nb3O10 | Ca2 Nb3 O10 Rb |  |  |  | 3.5 | 10.1007/BF00765324 | mp-20396 | 2238958 | 1 | 2.62625 | 5.961213 | https://sci-hub.ru/10.1016/0025-5408(81)90063-5 | 7.725 | 7.725 | 14.909 | P4212 | https://www.wellesu.com/10.1016/0025-5408(90)90035-z | https://www.wellesu.com/10.1016/0025-5408(81)90063-5 | 3 | 3 |  | 3 | 455 W Hg-lamp. 14% CH3OH | [12 empty] | 20
CsCa2Nb3O10 | Ca2 Cs Nb3 O10 |  |  |  | 3.5 | 10.1007/BF00765325 | mp-581330 | 1518045 | 1 | 2.624375 | 5.951916 | https://sci-hub.ru/10.1016/0025-5408(81)90063-5 | 7.727 | 7.727 | 30.176 | P42412 | https://www.crystallography.net/cod/1518045.html | https://www.wellesu.com/10.1016/0025-5408(81)90063-5 | 3 | 6 |  | 2 | 456 W Hg-lamp. 14% CH3OH | [12 empty] | 20
KSr2Nb3O10 | K Nb3 O10 Sr2 |  |  |  | 3.16 | 10.1007/BF00765326 | -1 | -1 | 1 | 2.62 | 5.942386 | [5 empty] | 10.1016/j.physb.2017.09.060 |  | 3 |  |  | 10 | 457 W Hg-lamp. 14% CH3OH | [12 empty] | 20
KCa2NaNb4O13 | Ca2 K Na Nb4 O13 |  |  |  | 3.21 | 10.1007/BF00765327 | -1 | -1 | 1 | 2.612857 | 5.941396 | [5 empty] | 10.1021/cm302480h |  |  |  |  | 5 | 458 W Hg-lamp. 14% CH3OH | [12 empty] | 26
TiO2 | O2 Ti |  |  |  | 3 | 10.1007/BF00765328 | mp-1245098 | 1010942 | 1 | 2.806667 | 6.1769976 | [7 empty] | inf | [16 empty] | 4
RbLaTa2O7 | La O7 Rb Ta2 |  |  |  | 3.9 | 10.1016/s1466-6049(01)00071-x | mp-541600 | -1 |  | 2.636364 | 6.004409 |  | 3.885 | 3.885 | 11.12 | P4/mmm |  | 1 | 2 |  |  | 19.5 | 400 W Hg, 1 mol/L CH3OH | [12 empty] | 14
RbPrTa2O7 | O7 Pr Rb Ta2 |  |  |  | 3.6 | 10.1016/s1466-6049(01)00071-x | -1 | -1 |  | 2.639091 | 5.979181 | [7 empty] | 2 |  |  | 18 | [13 empty] | 14
RbNdTa2O7 | Nd O7 Rb Ta2 |  |  |  | 4.2 | 10.1016/s1466-6049(01)00071-x | -1 | -1 |  | 2.64 | 5.981138 | [7 empty] | 2 |  |  | 21 | [13 empty] | 14
RbSmTa2O7 | O7 Rb Sm Ta2 |  |  |  | 4.2 | 10.1016/s1466-6049(01)00071-x | -1 | -1 |  | 2.642727 | 5.989466 | [7 empty] | 2 |  |  | 21 | [13 empty] | 14
CaTa2O6 | Ca O6 Ta2 |  |  |  | 4 | 10.1070/rcr4547 | mp-554038 | 2002339 |  | 2.737778 | 6.242114 | [24 empty] | 12
SrTa2O6 | O6 Sr Ta2 |  |  |  | 4.4 | 10.1070/rcr4547 | mp-17715 | 1534928 |  | 2.732222 | 6.220404 | [24 empty] | 12
BaTa2O6 | Ba O6 Ta2 |  |  |  | 4.1 | 10.1070/rcr4547 | mp-676339 | 1537578 |  | 2.725556 | 6.198702 | [24 empty] | 12
CaBi2Ta2O9 | Bi2 Ca O9 Ta2 |  |  |  | 3.67 | 10.1016/j.jssc.2008.05.020 | mp-556848 | 1525923 |  | 2.785714 | 6.216117 |  | 5.467 | 5.427 | 24.931 | A21am | 1 |  | 2 |  | 1.96 | 1500 | 350 W Hg-lamp. 14% CH3OH |  | 1 | [10 empty] | 18
SrBi2Ta2O9 | Bi2 O9 Sr Ta2 |  |  |  | 3.64 | 10.1016/j.jssc.2008.05.020 | mp-554675 | 1521923 |  | 2.782143 | 6.202161 |  | 5.473 | 5.527 | 25.031 | A21am | 1 |  | 2 |  | 2.36 | 11300 |  |  | 1 | [10 empty] | 18
BaBi2Ta2O9 | Ba Bi2 O9 Ta2 |  |  |  | 3.52 | 10.1016/j.jssc.2008.05.020 | mp-23611 | 1525921 |  | 2.777857 | 6.18821 |  | 3.954 | 3.954 | 25.487 | I4/mmm | 1 |  | 2 |  | 2.18 | 550 |  |  | 1 | [10 empty] | 18
CaBi2Nb2O9 | Bi2 Ca Nb2 O9 |  |  |  | 3.46 | 10.1016/J.IJHYDENE.2009.04.021 | mp-555616 | -1 |  | 2.8 | 6.202086 |  | - | - | - | A21am |  | PDF#49-0608 | 2 |  |  | 580 | 350 W Hg-lamp. 15% CH3OH | [12 empty] | 18
SrBi2Nb2O9 | Bi2 Nb2 O9 Sr |  |  |  | 3.43 | 10.1016/J.IJHYDENE.2009.04.021 | mp-23614 | 1531753 |  | 2.796429 | 6.18813 |  | - | - | - | A21am |  | PDF#49-0608 | 2 |  |  | 3660 | [13 empty] | 18
BaBi2Nb2O9 | Ba Bi2 Nb2 O9 |  |  |  | 3.3 | 10.1016/J.IJHYDENE.2009.04.021 | mp-555867 | 7221049 |  | 2.792143 | 6.174179 |  | - | - | - | I4/mmm |  | PDF#38-1418 | 2 |  |  | 1130 | [13 empty] | 18
PbBi2Nb1.8W0.2O9 | Bi2 Nb1.8 O9 Pb W0.2 |  |  |  | 2.74 | 10.1016/j.matlet.2007.08.089 | -1 | -1 |  | 2.905857 | 6.267675795 | [5 empty] | 1 |  | - |  |  | 38.961 | 450 W Xe-Ar, 15% CH3OH, 0.1%Pt |  |  |  | 1 | 1 |  |  |  | 1 |  |  |  | 18
PbBi2Nb1.85W0.15O9 | Bi2 Nb1.85 O9 Pb W0.15 |  |  |  | 2.74 | 10.1016/j.matlet.2007.08.089 | -1 | -1 |  | 2.903143 | 6.265883 | [5 empty] | 1 |  | - |  |  | 50.949 |  |  |  |  | 1 | 1 |  |  |  | 1 |  |  |  | 18
PbBi2Nb1.9W0.1O9 | Bi2 Nb1.9 O9 Pb W0.1 |  |  |  | 2.75 | 10.1016/j.matlet.2007.08.089 | -1 | -1 |  | 2.900429 | 6.26409 | [5 empty] | 1 |  | - |  |  | 30.303 |  |  |  |  | 1 | 1 |  |  |  | 1 |  |  |  | 18
PbBi2Nb2O9 | Bi2 Nb2 O9 Pb |  |  |  | 2.88 | 10.1016/j.matlet.2007.08.089 | mp-23101 | 1531664 |  | 2.895 | 6.260504 |  | 5.496 | 5.496 | 25.55 | A21am | 1 |  | 4 |  |  | 25.308 |  |  |  |  | 1 | 1 |  |  |  | 1 |  |  |  | 18
PbBi2Nb1.9Ti0.1O9 | Bi2 Nb1.9 O9 Pb Ti0.1 |  |  |  | 2.91 | 10.1016/j.matlet.2007.08.089 | -1 | -1 |  | 2.894571 | 6.257745 | [5 empty] | 1 |  | - |  |  | 9.324 |  |  |  |  | 1 | 1 |  |  |  | 1 |  |  |  | 18
TiO2 | O2 Ti |  | N | NaN | 2.73 | 10.1016/j.matlet.2007.08.089 | mp-1245098 | 1010942 |  | 2.806667 | 6.1769976 | [5 empty] | 1 |  | - |  |  | 0 |  |  |  |  | 1 | 1 |  |  |  | 1 |  |  |  | 4
RbLaTa2O7 | La O7 Rb Ta2 |  |  |  | 3.9 | 10.1021/cm990577j | mp-541600 | -1 |  | 2.636364 | 6.004409 |  | 3.885 | 3.885 | 11.12 | P4/mmm | - |  | 2 |  | - | - | [5 empty] | - |  |  |  | - |  |  |  | 14
RbPrTa2O7 | O7 Pr Rb Ta2 |  |  |  | 3.5 | 10.1021/cm990577j | -1 | -1 |  | 2.639091 | 5.979181 |  | 3.884 | 3.884 | 11.12 | P4/mmm | - |  | 2 |  | - | - | [5 empty] | - |  |  |  | - |  |  |  | 14
RbNdTa2O7 | Nd O7 Rb Ta2 |  |  |  | 3.8 | 10.1021/cm990577j | -1 | -1 |  | 2.64 | 5.981138 |  | 3.846 | 3.846 | 11.1 | P4/mmm | - |  | 2 |  | - | - | [5 empty] | - |  |  |  | - |  |  |  | 14
RbSmTa2O7 | O7 Rb Sm Ta2 |  |  |  | 3.8 | 10.1021/cm990577j | -1 | -1 |  | 2.642727 | 5.989466 |  | 3.842 | 3.842 | 11.11 | P4/mmm | - |  | 2 |  | - | - | [5 empty] | - |  |  |  | - |  |  |  | 14
CaBi4Ti4O15 | Bi4 Ca O15 Ti4 |  |  |  | 3.36 | 10.1016/j.jssc.2006.01.024 | -1 | 1533576 |  | 2.785 | 6.101068 |  | 5.4324 | 5.4152 | 40.78 |  | - |  | - |  |  | 0 | 450 W Xe-Ar, 15% CH3OH, |  |  |  |  | 1 |  |  |  | 1 |  |  |  | 30
PbBi4Ti4O15 | Bi4 O15 Pb Ti4 |  |  |  | 3.02 | 10.1016/j.jssc.2006.01.024 | -1 | -1 |  | 2.840417 | 6.135145 |  | - | - | - |  | - |  | - |  |  | 37.33333 | [5 empty] | 1 |  |  |  | 1 |  |  |  | 30
CaBi2Nb2O9 | Bi2 Ca Nb2 O9 |  |  |  | 3.18 | 10.1016/j.jssc.2006.01.024 | mp-555616 | -1 |  | 2.8 | 6.202086 |  | - | - | - |  | - |  | 2 |  |  | 0 | [13 empty] | 18
PbBi2Nb2O9 | Bi2 Nb2 O9 Pb |  |  |  | 2.88 | 10.1016/j.jssc.2006.01.024 | mp-23101 | 1531664 |  | 2.895 | 6.260504 |  | - | - | - |  | - |  | 2 |  |  | 10.66667 | [13 empty] | 18
K0.5La0.5Ca1.5Nb3O10 | Ca1.5 K0.5 La0.5 Nb3 O10 |  |  |  | 3.44 | 10.1016/j.jssc.2006.01.024 | -1 | -1 |  | 2.687742 | 6.081136 |  | 3.9 | 3.9 | 29.65 | Cmcm | - |  | - |  |  | 0 | [5 empty] | 1 |  |  |  | 1 |  |  |  | 20
K0.5La0.5Ca0.75Pn0.75Nb3O10 | Ca0.75 K0.5 La0.5 Nb3 O10 Pb0.75 |  |  |  | 3.09 | 10.1016/j.jssc.2006.01.024 | -1 | -1 |  | 2.752097 | 6.120709 |  | - | - | - |  | - |  | - |  |  | 0 | [5 empty] | 1 |  |  |  | 1 |  |  |  | 20
K0.5La0.25Bi0.25Ca0.75Pb0.75Nb3O10 | Bi0.25 Ca0.75 K0.5 La0.25 Nb3 O10 Pb0.75 |  |  |  | 3.06 | 10.1016/j.jssc.2006.01.024 | -1 | -1 |  | 2.766935 | 6.137592 |  | - | - | - |  | - |  | - |  |  | 0 | [5 empty] | 1 |  |  |  | 1 |  |  |  | 20
Sr3Ti2O7 | O7 Sr3 Ti2 |  |  |  | 3.31 | 10.1016/j.jssc.2006.01.024 | mp-3349 | 1530317 |  | 2.500833 | 5.691761 |  | 3.9 | 3.9 | 29.65 | I4/mmm | - |  | - |  |  | 0 | [5 empty] | 1 |  |  |  | 1 |  |  |  | 14
PbTiO3 | O3 Pb Ti |  |  |  | 2.98 | 10.1016/j.jssc.2006.01.024 | mp-19845 | 1011028 |  | 2.838 | 5.9914547 |  | - | - | - | I4/mmm | - |  | - |  |  | 42 | [5 empty] | 1 |  |  |  | 1 |  |  |  | 6
Sr5Nb4O15 | Nb4 O15 Sr5 |  |  |  | 4.04 | 10.1039/B818922F | mp-561133 | 8101224 |  | 2.614583 | 5.950565 | [7 empty] | - |  | 1 | - | [5 empty] | 1 |  |  |  | 1 |  |  |  | 30
Ba5Nb4O15 | Ba5 Nb4 O15 |  |  |  | 3.91 | 10.1039/B818922F | mp-3563 | 7039788 |  | 2.602083 | 5.909873 | [5 empty] | 1 |  | - |  | 1 | - |  |  |  |  | 1 | 1 |  |  |  | 1 |  |  |  | 30
CaLa4Ti4O15 | Ca La4 O15 Ti4 |  |  |  | 3.79 | 10.1039/B818922F | -1 | -1 |  | 2.631667 | 5.926616 | [7 empty] | - |  | 1 | - | [13 empty] | 30
BaLa4Ti4O15 | Ba La4 O15 Ti4 |  |  |  | 3.85 | 10.1039/B818922F | mp-1228245 | 1526777 |  | 2.627083 | 5.910336 | [5 empty] | 1 |  | - |  | 1 | - | [13 empty] | 30
La4Ti3O12 | La4 O12 Ti3 |  |  |  | 3.95 | 10.1039/B818922F | mp-3249 | 1526720 |  | 2.647368 | 5.952597 | [7 empty] | - |  | 1 | - | [5 empty] | 1 |  |  |  | 1 |  |  |  | 24
CaLa4Ti4O15 | Ca La4 O15 Ti4 |  |  |  | 3.79 | 10.1039/B818922F | -1 | -1 |  | 2.631667 | 5.926616 | [7 empty] | - |  | 1 | - | [5 empty] | 1 |  |  |  | 1 |  |  |  | 30
SrLa4Ti4O15 | La4 O15 Sr Ti4 |  |  |  | 3.82 | 10.1039/B818922F | -1 | -1 |  | 2.629583 | 5.918475 | [7 empty] | - |  | 1 | - | [5 empty] | 1 |  |  |  | 1 |  |  |  | 30
BaLa4Ti4O15 | Ba La4 O15 Ti4 |  |  |  | 3.85 | 10.1039/B818922F | mp-1228245 | 1526777 |  | 2.627083 | 5.910336 | [7 empty] | - |  | 1 | - | [5 empty] | 1 |  |  |  | 1 |  |  |  | 30
Ba3LaNb3O12 | Ba3 La Nb3 O12 |  |  |  | 4.07 | 10.1039/B818922F | mp-1228150 | -1 |  | 2.623684 | 5.952158 | [7 empty] | - |  | 1 | - | [5 empty] | 1 |  |  |  | 1 |  |  |  | 24
Sr5Nb4O15 | Nb4 O15 Sr5 |  |  |  | 4.04 | 10.1039/B818922F | mp-561133 | 8101224 |  | 2.614583 | 5.950565 | [7 empty] | - |  | 1 | - | [13 empty] | 30
Ba5Nb4O15 | Ba5 Nb4 O15 |  |  |  | 3.87 | 10.1039/B818922F | mp-3563 | 7039788 |  | 2.602083 | 5.909873 | [7 empty] | - |  | 1 | - | [13 empty] | 30
K2La2Ti3O10 | K2 La2 O10 Ti3 |  |  |  | 3.4 | 10.1039/B818922F | mp-6548 | -1 |  | 2.521176 | 5.689875 | [7 empty] | - |  | 1 | - | [13 empty] | 20
Sr3Ti2O7 | O7 Sr3 Ti2 |  |  |  | 3.2 | 10.1039/B818922F | mp-3349 | 1530317 |  | 2.500833 | 5.691761 | [7 empty] | - |  | 1 | - | [13 empty] | 14
Sr4Ti3O10 | O10 Sr4 Ti3 |  |  |  | 3.3 | 10.1039/B818922F | mp-31213 | -1 |  | 2.518824 | 5.720304 | [7 empty] | - |  | 1 | - | [13 empty] | 20
La2Ti2O7 | La2 O7 Ti2 |  |  |  | 3.8 | 10.1039/B818922F | mp-4423 | 1001022 |  | 2.669091 | 5.983197 | [7 empty] | - |  | 1 | - | [13 empty] | 14
La4CaTi5O17 | Ca La4 O17 Ti5 |  |  |  | 3.8 | 10.1039/B818922F | -1 | -1 |  | 2.651111 | 5.954436 | [7 empty] | - |  | 1 | - | [13 empty] | 34
BaLa4Ti4O15 | Ba La4 O15 Ti4 |  |  |  | 3.85 | 10.1039/B818922F | mp-1228245 | 1526777 |  | 2.627083 | 5.910336 | [7 empty] | - |  | 1 | - | [13 empty] | 30
Ca2Nb2O7 | Ca2 Nb2 O7 |  |  |  | 4.3 | 10.1039/B818922F | mp-4155 | 1011128 |  | 2.661818 | 6.05373 | [7 empty] | - |  | 1 | - | [13 empty] | 14
Sr2Nb2O7 | Nb2 O7 Sr2 |  |  |  | 4 | 10.1039/B818922F | mp-15590 | 2002850 |  | 2.652727 | 6.018205 | [7 empty] | - |  | 1 | - | [13 empty] | 14
Ba5Nb4O15 | Ba5 Nb4 O15 |  |  |  | 3.91 | 10.1039/B818922F | mp-3563 | 7039788 |  | 2.602083 | 5.909873 | [7 empty] | - |  | 1 | - | [13 empty] | 30
SrBi2Ta2O9 | Bi2 O9 Sr Ta2 |  |  |  | 5.5 | 10.1063/1.118003 | mp-554675 | 1521923 |  | 2.782143 | 6.202161 | [6 empty] | 1 | - | [16 empty] | 18
Sr2SnFeO6 | Fe O6 Sn Sr2 |  |  |  | 1.96 | 10.1016/j.jmmm.2017.05.058 | mp-1218821 | -1 |  | 2.633 | 5.924026067 |  |  |  |  | Fm3m |  | 1 | - | [16 empty] | 12
K2La2Ti3O10 | K2 La2 O10 Ti3 |  |  |  | 3.63 | 10.1016/j.jhazmat.2011.02.064 | mp-6548 | -1 |  | 2.521176 | 5.689875 |  | 3.8769 | 3.8769 | 29.824 | I4/mmm | 1 |  | - | [5 empty] | 1 |  | 1 | 1 |  |  |  | 1 |  |  |  | 20
Sn0.45K0.2H0.9La2Ti3O10 | H0.9 K0.2 La2 O10 Sn0.45 Ti3 |  |  |  | 2.67 | 10.1016/j.jhazmat.2011.02.064 | -1 | -1 |  | 2.673474 | 6.086491 |  | 3.808 | 3.808 | 28.87 | I4/mmm | 1 |  | - | [5 empty] | 1 |  | 1 | 1 |  |  |  | 1 |  |  |  | 20
K2La2Ti3O10 | K2 La2 O10 Ti3 |  | N | NaN | 3.59 | 10.1016/j.jhazmat.2011.02.064 | mp-6548 | -1 |  | 2.521176 | 5.689875 |  | 3.857 | 3.857 | 14.692 | P4/mmm | 1 |  | - | [5 empty] | 1 |  | 1 | 1 |  |  | 1 | 1 |  |  | 1 | 20
Bi4Ti3O12 | Bi4 O12 Ti3 |  |  |  | 3.55 | 10.1038/ncomms1690 | mp-1179025 | 1528445 |  | 2.841053 | 6.172959 |  | 5.45 | 5.406 | 32.832 |  | 1 |  | - | [16 empty] | 24
Bi2Ti3O10 | Bi2 O10 Ti3 |  |  |  | 2.34 | 10.1038/ncomms1690 | -1 | -1 |  | 2.870667 | 6.265278 | [24 empty] | 20
Bi2Ti3O10 | Bi2 O10 Ti3 |  | Co | NaN | 1.64 | 10.1038/ncomms1690 | -1 | -1 |  | 2.870667 | 6.265278 | [24 empty] | 20
Sr2Ta2O7 | O7 Sr2 Ta2 |  |  |  | 4.6 | 10.1021/jp9919056 | mp-13664 | 2106523 |  | 2.634545 | 6.036062 | [9 empty] | 0.9 | 1 | [5 empty] | 1 | 1 |  |  | 1 | 1 |  |  | 14
Sr2Nb2O7 | Nb2 O7 Sr2 |  |  |  | 3.9 | 10.1021/jp9919056 | mp-15590 | 2002850 |  | 2.652727 | 6.018205 | [9 empty] | 0.7 | 1 | [5 empty] | 1 | 1 |  |  | 1 | 1 |  |  | 14
NiO | Ni O |  |  |  | 3.6 | 10.1021/jp9919056 | mp-1180047 | 1010093 |  | 2.675 | 5.969049875 | [24 empty] | 2
Rb4Ta6O17 | O17 Rb4 Ta6 |  |  |  | 4.2 | 10.1021/jp9919056 | -1 | -1 |  | 2.620741 | 5.967297 | [16 empty] | 1 |  |  |  | 1 |  |  |  | 34
Rb4Nb6O17 | Nb6 O17 Rb4 |  |  |  | 3.55 | 10.1021/jp9919056 | -1 | -1 |  | 2.642963 | 5.945471 | [16 empty] | 1 |  |  |  | 1 |  |  |  | 34
Sr2TiO4 | O4 Sr2 Ti |  |  |  | 2.54 | 10.1021/acscatal.8b00369 | mp-5532 | 1517788 |  | 2.457143 | 5.622441 |  | 3.8861 | 3.8861 | 12.5922 | I4/mmm | 1 | 1 |  |  | 0.4 | 1 |  |  | 1 | 1 |  | 1 |  |  | 1 | 1 |  |  | 1 | 8
Sr1.9La0.1TiO4 | La0.1 O4 Sr1.9 Ti |  |  |  | 2.32 | 10.1021/acscatal.8b00369 | -1 | -1 |  | 2.459286 | 5.625209 |  | 3.8915 | 3.8915 | 12.5895 | I4/mmm | 1 | 1 |  |  | 1.3 | 1 |  |  | 1 | 1 |  | 1 |  |  | 1 | 1 |  |  | 1 | 8
Sr1.8La0.2TiO4 | La0.2 O4 Sr1.8 Ti |  |  |  | 2.22 | 10.1021/acscatal.8b00369 | -1 | -1 |  | 2.461429 | 5.627977 |  | 3.8965 | 3.8965 | 12.6137 | I4/mmm | 1 | 1 |  |  | 3.2 | 1 |  |  | 1 | 1 |  | 1 |  |  | 1 | 1 |  |  | 1 | 8
Sr1.7La0.3TiO4 | La0.3 O4 Sr1.7 Ti |  |  |  | 2.16 | 10.1021/acscatal.8b00369 | -1 | -1 |  | 2.463571 | 5.630745 |  | 3.9017 | 3.9017 | 12.5935 | I4/mmm | 1 | 1 |  |  | 3.4 | 1 |  |  | 1 | 1 |  | 1 |  |  | 1 | 1 |  |  | 1 | 8
Sr1.6La0.4TiO4 | La0.4 O4 Sr1.6 Ti |  |  |  | 2.1 | 10.1021/acscatal.8b00369 | -1 | -1 |  | 2.465714 | 5.633513 |  | 3.9022 | 3.9022 | 12.6189 | I4/mmm | 1 | 1 |  |  | 3.8 | 1 |  |  | 1 | 1 |  | 1 |  |  | 1 | 1 |  |  | 1 | 8
Sr1.5La0.5TiO4 | La0.5 O4 Sr1.5 Ti |  |  |  | 2.08 | 10.1021/acscatal.8b00369 | -1 | -1 |  | 2.467857 | 5.636281 |  | 3.9044 | 3.9044 | 12.6092 | I4/mmm | 1 | 1 |  |  | 4.2 | 1 |  |  | 1 | 1 |  | 1 |  |  | 1 | 1 |  |  | 1 | 8
CsCa2Ta3O10 | Ca2 Cs O10 Ta3 |  |  |  | 4.1 | 10.1021/jp044833d | mp-10347 | 1522043 |  | 2.605625 | 5.970332 |  | 3.87 | 3.87 | 15.1 | P4/mmm | 1 | 1 |  |  |  | 1 |  |  |  |  | 1 | [8 empty] | 20
Cs0.03Na0.91Ca1.97Ta3O10 | Ca1.97 Cs0.03 Na0.91 O10 Ta3 | 1.86 H2O |  |  | 4.3 | 10.1021/jp044833d | mp-1221096 | 7221084 |  | 2.623507 | 6.027879 |  |  |  | 17.2 |  | 1 | 1 |  |  |  | 1 |  |  |  |  | 1 | [8 empty] | 20
Cs0.03Na0.1H0.87Ca2.11Ta3O10 | H0.87 Ca2.11 Cs0.03 Na0.1 O10 Ta3 | 0.38 H2O |  |  | 4.2 | 10.1021/jp044833d | -1 | -1 |  | 2.671676 | 6.224303 |  |  |  | 14.4 |  | 1 | 1 |  |  |  | 1 | [13 empty] | 20
HCa2Ta3O10 | H Ca2 O10 Ta3 | 1 C6H13NH2 |  |  | 4 | 10.1021/jp044833d | -1 | -1 |  | 2.69375 | 6.282441 |  |  |  | 28.5 |  | 1 | 1 |  |  |  | 1 | [13 empty] | 20
Bi5Ti3FeO15 | Bi5 Fe O15 Ti3 |  |  |  | 2.62 | 10.1021/am505767c | mp-1217452 | 1521427 |  | 2.839583 | 6.168614 |  | 5.458 | 5.421 | 41.02 | A21am | 1 |  |  |  |  | 1 |  |  |  |  | 1 | 1 |  | 1 |  | 1 |  | 1 |  | 30
Bi4LaTi3FeO15 | Bi4 Fe La O15 Ti3 |  |  |  | 2.67 | 10.1021/am505767c | -1 | -1 |  | 2.80125 | 6.125001 |  | 5.436 | 5.42 | 41.19 | A21am | 1 |  |  |  |  | 1 |  |  |  |  | 1 | 1 |  | 1 |  | 1 |  | 1 |  | 30
Bi3La2Ti3FeO15 | Bi3 Fe La2 O15 Ti3 |  |  |  | 2.71 | 10.1021/am505767c | -1 | -1 |  | 2.762917 | 6.081388 |  | 5.437 | 5.436 | 41.29 | A21am | 1 |  |  |  |  | 1 |  |  |  |  | 1 | 1 |  | 1 |  | 1 |  | 1 |  | 30
Bi2WO6 | Bi2 O6 W |  |  |  | 2.75 | 10.1039/C6TC02069K | mp-554500 | 1528730 |  | 3.004444 | 6.422834 | [24 empty] | 12
KLaTiO4 | K La O4 Ti |  |  |  | 3.59 | 10.1023/a:1025812125852 | mp-1104930 | 2229871 |  | 2.46 | 5.58549109 | [5 empty] | 1 |  |  |  | 3.59 | [6 empty] | 1 |  |  |  | 1 |  |  |  | 8
KLaZr0.1Ti0.9O4 | K La O4 Ti0.9 Zr0.1 |  |  |  | 3.74 | 10.1023/a:1025812125852 | -1 | -1 |  | 2.457 | 5.586661 | [5 empty] | 1 |  |  |  | 3.74 | [6 empty] | 1 |  |  |  | 1 |  |  |  | 8
KLaZr0.3Ti0.7O4 | K La O4 Ti0.7 Zr0.3 |  |  |  | 3.82 | 10.1023/a:1025812125852 | -1 | -1 |  | 2.451 | 5.589 | [5 empty] | 1 |  |  |  | 3.82 | [6 empty] | 1 |  |  |  | 1 |  |  |  | 8
KLaZr0.5Ti0.5O4 | K La O4 Ti0.5 Zr0.5 |  |  |  | 4.16 | 10.1023/a:1025812125852 | -1 | -1 |  | 2.445 | 5.591339 | [5 empty] | 1 |  |  |  | 4.16 | [6 empty] | 1 |  |  |  | 1 |  |  |  | 8
KLaZr0.7Ti0.3O4 | K La O4 Ti0.3 Zr0.7 |  |  |  | 3.52 | 10.1023/a:1025812125852 | -1 | -1 |  | 2.439 | 5.59367859 | [5 empty] | 1 |  |  |  | 3.52 | [6 empty] | 1 |  |  |  | 1 |  |  |  | 8
KLaZrO4 | K La O4 Zr |  |  |  | 3.43 | 10.1023/a:1025812125852 | -1 | -1 |  | 2.43 | 5.597188 | [5 empty] | 1 |  |  |  | 3.43 | [6 empty] | 1 |  |  |  | 1 |  |  |  | 8
K2La2Ti3O10 | K2 La2 O10 Ti3 |  | N | NaN | 3.44 | 10.1016/j.solmat.2009.12.020 | mp-6548 | -1 |  | 2.521176 | 5.689875 | [5 empty] | 1 | 1 |  |  | 4.1 | 1 |  |  | 1 |  |  | 1 |  |  |  | 1 |  |  |  | 20
K2La2Ti3O10 | K2 La2 O10 Ti3 |  |  |  | 3.69 | 10.1016/j.solmat.2009.12.020 | mp-6548 | -1 |  | 2.521176 | 5.689875 |  | 3.87 | 3.87 | 29.8 | I4/mmm | 1 | 1 | 3 |  | 5.7 | 1 |  |  | 1 |  |  | 1 |  |  |  | 1 |  |  |  | 20
K2La2Ti3O10 | K2 La2 O10 Ti3 |  |  |  | 3.78 | 10.1016/j.ijhydene.2010.01.022 | mp-6548 | -1 |  | 2.521176 | 5.689875 |  | 3.859 | 3.859 | 29.048 | I4/mmm | 1 | 1 | 3 |  |  | 1 | (BA-H501-USHIO), Na2S/Na2SO3, |  |  |  |  | 1 | [7 empty] | 20
K2La2Ti2.9Fe0.1O10 | Fe0.1 K2 La2 O10 Ti2.9 |  |  |  | 3.2 | 10.1016/j.ijhydene.2010.01.022 | -1 | -1 |  | 2.522882 | 5.693263 |  | 3.865 | 3.865 | 29.241 |  | 1 |  | 3 |  |  | 1 | [5 empty] | 1 | [7 empty] | 20
K2La2Ti2.8Fe0.2O10 | Fe0.2 K2 La2 O10 Ti2.8 |  |  |  | 2.93 | 10.1016/j.ijhydene.2010.01.022 | -1 | -1 |  | 2.524588 | 5.696651 |  | 3.866 | 3.866 | 29.145 |  | 1 |  | 3 |  |  | 1 | [5 empty] | 1 | [7 empty] | 20
K2La2Ti2.7Fe0.3O10 | Fe0.3 K2 La2 O10 Ti2.7 |  |  |  | 2.69 | 10.1016/j.ijhydene.2010.01.022 | -1 | -1 |  | 2.526294 | 5.70004 |  | 3.871 | 3.871 | 29.241 |  | 1 |  | 3 |  |  | 1 | [5 empty] | 1 | [7 empty] | 20
K2La2Ti2.6Fe0.4O10 | Fe0.4 K2 La2 O10 Ti2.6 |  |  |  | 2.43 | 10.1016/j.ijhydene.2010.01.022 | -1 | -1 |  | 2.528 | 5.703428 |  | 3.874 | 3.874 | 32.946 |  | 1 |  | 3 |  |  | 1 | [5 empty] | 1 | [7 empty] | 20
K2La2Ti2.5Fe0.5O10 | Fe0.5 K2 La2 O10 Ti2.5 |  |  |  | 2.41 | 10.1016/j.ijhydene.2010.01.022 | -1 | -1 |  | 2.529706 | 5.706816 |  | - | - | - |  | 1 |  | 3 |  |  | 1 | [5 empty] | 1 | [7 empty] | 20
K2La2Ti2.8W0.2O10 | K2 La2 O10 Ti2.8 W0.2 |  |  |  | 3.06 | 10.1016/j.ijhydene.2010.01.022 | -1 | -1 |  | 2.530824 | 5.700325 |  | 3.866 | 3.866 | 29.114 |  | 1 |  | 3 |  |  | 1 | [5 empty] | 1 | [7 empty] | 20
K2La2Ti2.8Ni0.2O10 | K2 La2 Ni0.2 O10 Ti2.8 |  |  |  | 2.12 | 10.1016/j.ijhydene.2010.01.022 | -1 | -1 |  | 2.525529 | 5.701012 |  | 3.857 | 3.857 | 29.534 |  | 1 |  | 3 |  |  | 1 | [5 empty] | 1 | [7 empty] | 20
H2SrTa2O7 | H2 O7 Sr Ta2 |  |  |  | 3.9 | 10.1039/b312620j | -1 | -1 |  | 2.7025 | 6.489688 |  | 3.9038 | 3.9038 | 9.7742 | P4/mmm | 1 |  | 3 |  | 4 | 770 | 400 W Hg-lamp |  |  |  |  | 1 | [7 empty] | 14
Li2SrTa2O7 | Li2 O7 Sr Ta2 |  |  |  | 3.9 | 10.1039/b312620j | mp-6259 | 7221013 |  | 2.499167 | 5.794415 |  | 3.847 | 3.847 | 18.1094 | I4/mmm | 1 |  | 3 |  | 0.2 | 29.8 | [5 empty] | 1 | [7 empty] | 14
K2SrTa2O7 | K2 O7 Sr Ta2 |  |  |  | 3.9 | 10.1039/b312620j | -1 | -1 |  | 2.4725 | 5.697112 |  | 3.9974 | 3.9974 | 12.133 | P4/mmm | 1 |  | 3 |  | 1.1 | 748 | [5 empty] | 1 | [7 empty] | 14
Rb2SrTa2O7 | O7 Rb2 Sr Ta2 |  |  |  | 3.9 | 10.1039/b312620j | -1 | -1 |  | 2.4725 | 5.682189 |  | 3.9727 | 3.9727 | 12.7632 | P4/mmm | 1 |  | 3 |  | 1.6 | 176 | [5 empty] | 1 | [7 empty] | 14
KTaO3 | K O3 Ta |  |  |  | 3.6 | 10.1039/b312620j | mp-3614 | 2102087 |  | 2.528 | 5.795229476 | [9 empty] | 1.5 | 49.4 | [5 empty] | 1 | [7 empty] | 6
K6La2Ta6O21 | K6 La2 O21 Ta6 |  |  |  | 4 | 10.1021/cm050982c | -1 | -1 |  | 2.524571 | 5.788859 |  | 3.9608 | 3.9608 | 21.8126 | I4/mmm | 1 |  |  |  | 3.7 | 292 | 400 W Hg-lamp |  |  |  |  | 1 | [7 empty] | 42
H6La2Ta6O21 | H6 La2 O21 Ta6 |  |  |  | 4 | 10.1021/cm050982c | -1 | -1 |  | 2.761143 | 6.60408 |  | 3.9484 | 3.9484 | 9.7742 | P4/mmm | 1 |  |  |  | 7.8 | 316 | [5 empty] | 1 | [7 empty] | 42
LaTa3O9 | La O9 Ta3 |  |  |  | 4 | 10.1021/cm050982c | mp-5308 | 1540895 |  | 2.812308 | 6.364037 | [5 empty] | 1 |  |  |  | 3.3 | 70 | [5 empty] | 1 | [7 empty] | 18
H2SrTa2O7 | H2 O7 Sr Ta2 |  |  |  | 3.9 | 10.1021/cm050982c | mp-990430 | -1 |  | 2.7025 | 6.489688 | [5 empty] | 1 |  |  |  | 4 | 770 | [5 empty] | 1 | [7 empty] | 14
K2Sr1.5Ta3O10 | K2 O10 Sr1.5 Ta3 |  |  |  | 4.1 | 10.1016/j.cplett.2006.12.047 | -1 | -1 |  | 2.543333 | 5.839828 |  | 3.9499 | 3.9499 | 17.031 | P4/mmm | 1 | [5 empty] | 400 W Hg-lamp, Pt, 14% CH3OH |  |  |  |  | 1 | [7 empty] | 20
Sr3Ti2O7 | O7 Sr3 Ti2 |  |  |  | 3.2 | 10.1016/j.ijhydene.2005.10.005 | mp-3349 | 1530317 |  | 2.500833 | 5.691761 | [5 empty] | 1 |  |  |  | 3.49 | [14 empty] | 14
Na2Ca2Nb4O13 | Ca2 Na2 Nb4 O13 |  |  |  | 3.3 | 10.1111/jace.12122 | -1 | 1544411 |  | 2.618095 | 5.961513 |  | 3.8918 | 3.882 | 36.127 | Immm | 1 |  | 4 |  | 4.6 | [5 empty] | 1 | [8 empty] | 26
Sr2FeTaO6 | Fe O6 Sr2 Ta |  |  |  | 2.01 | 10.1016/j.apcatb.2017.01.011 | mp-31760 | 1528814 |  | 2.587 | 5.894861207 |  | 5.63 | 5.63 | 7.951 | Pbnm | 1 |  |  |  | inf | 1 | [13 empty] | 12
Sr3FeTaO8 | Fe O8 Sr3 Ta |  |  |  | 2.21 | 10.1016/j.apcatb.2017.01.012 | -1 | -1 |  | 2.592308 | 5.91548 |  | 3.9668 | 5.63 | 20.598 | I4/mmm | 1 |  |  |  | 2 | 1 | [13 empty] | 16
Sr4FeTaO9 | Fe O9 Sr4 Ta |  |  |  | 2.27 | 10.1016/j.apcatb.2017.01.013 | -1 | -1 |  | 2.539333 | 5.820952398 |  | 3.9493 | 5.63 | 12.727 | I4/mmm | 1 |  |  |  | 1 | 1 |  |  |  |  | 1 | 1 |  |  | 1 |  |  |  |  | 18
K2.33Sr0.67Nb5O14.335 | K2.33 Nb5 O14.335 Sr0.67 |  |  |  | 3.157 | 10.1016/j.ijhydene.2009.07.047 | -1 | -1 |  | 2.680076 | 6.037019 |  | 12.449 | 12.449 | 3.8961 | P4/mbm | 1 | 1 |  |  | 11.6 | [6 empty] | 1 | [7 empty] | 28.67
H2.33Sr0.67Nb5O14.335 | H2.33 Nb5 O14.335 Sr0.67 |  |  |  | 3.188 | 10.1016/j.ijhydene.2009.07.047 | -1 | -1 |  | 2.824039 | 6.533111 | [5 empty] | 1 |  |  |  | 11.72 | [6 empty] | 1 | [7 empty] | 28.67
H2.33Sr0.67Nb5O14.335 | H2.33 Nb5 O14.335 Sr0.67 |  | Pt | 1.12 | 3.204 | 10.1016/j.ijhydene.2009.07.047 | -1 | -1 |  | 2.824039 | 6.533111 | [5 empty] | 1 |  |  |  | 11.64 | [14 empty] | 28.67
Bi2W2O9 | Bi2 O9 W2 |  |  |  | 3 | 10.1246/cl.1999.1103 | mp-1197485 | 7213033 |  | 3.055385 | 6.520338 | [10 empty] | 1 | [5 empty] | 1 | [7 empty] | 18
Bi2WO6 | Bi2 O6 W |  |  |  | 2.8 | 10.1246/cl.1999.1103 | mp-554500 | 1528730 |  | 3.004444 | 6.422834 | [10 empty] | 1 | [5 empty] | 1 | [7 empty] | 12
Bi14W2O27 | Bi14 O27 W2 |  |  |  | 2.8 | 10.1246/cl.1999.1103 | -1 | -1 |  | 2.927442 | 6.275444 | [10 empty] | 1 | [5 empty] | 1 | [7 empty] | 54
Bi2Ti2O7 | Bi2 O7 Ti2 |  |  |  | 2.9 | 10.1246/cl.1999.1103 | mp-559482 | 1533740 |  | 2.836364 | 6.173509 | [10 empty] | 1 | [5 empty] | 1 | [7 empty] | 14
Bi4Ti3O12 | Bi4 O12 Ti3 |  |  |  | 3.1 | 10.1246/cl.1999.1103 | mp-1179025 | 1528445 |  | 2.841053 | 6.172959 | [10 empty] | 1 | [5 empty] | 1 | [7 empty] | 24
Bi3TiNbO9 | Bi3 Nb O9 Ti |  |  |  | 3.1 | 10.1246/cl.1999.1103 | mp-1216832 | 1529003 |  | 2.868571 | 6.249143 | [10 empty] | 1 | [5 empty] | 1 | [7 empty] | 18
Bi2MoO6 | Bi2 Mo O6 |  |  |  | 3 | 10.1246/cl.1999.1103 | mp-23423 | 1525625 |  | 2.982222 | 6.37613767 | [10 empty] | 1 | [5 empty] | 1 | [7 empty] | 12
BaBi4Ti4O15 | Ba Bi4 O15 Ti4 |  |  |  | 3.3 | 10.1246/cl.1999.1103 | mp-1227554 | 1531494 |  | 2.780417 | 6.084789 | [10 empty] | 1 | [5 empty] | 1 | [7 empty] | 30
Bi2MoO6 | Bi2 Mo O6 |  |  |  | 2.64 | 10.1246/cl.2005.1528 | mp-23423 | 1525625 |  | 2.982222 | 6.37613767 | [5 empty] | 1 |  |  |  | 2.3 | 1 |  |  |  |  | 1 | [8 empty] | 12
PbBi2Nb2O9 | Bi2 Nb2 O9 Pb |  |  |  | 2.88 | 10.1021/ja049676a | mp-23101 | 1531664 |  | 2.895 | 6.260504 |  | 5.496 | 5.496 | 25.55 | A21am | 1 |  |  |  |  | 1 | [5 empty] | 1 | [7 empty] | 18
TiO2 | O2 Ti |  | N | NaN | 2.73 | 10.1021/ja049676a | mp-1245098 | 1010942 |  | 2.806667 | 6.1769976 | [10 empty] | 1 | [5 empty] | 1 | [7 empty] | 4
CaBi2Nb2O9 | Bi2 Ca Nb2 O9 |  |  |  | 3.46 | 10.1016/j.ijhydene.2009.04.021 | mp-555616 | -1 |  | 2.8 | 6.202086 |  |  |  |  | A21am |  | PDF#49-0608 |  |  |  | 1 | [5 empty] | 1 | [7 empty] | 18
SrBi2Nb2O9 | Bi2 Nb2 O9 Sr |  |  |  | 3.43 | 10.1016/j.ijhydene.2009.04.021 | mp-23614 | 1531753 |  | 2.796429 | 6.18813 |  |  |  |  | A21am |  | PDF#49-0608 |  |  |  | 1 | [5 empty] | 1 | [7 empty] | 18
BaBi2Nb2O9 | Ba Bi2 Nb2 O9 |  |  |  | 3.3 | 10.1016/j.ijhydene.2009.04.021 | mp-555867 | 7221049 |  | 2.792143 | 6.174179 |  |  |  |  | I4/mmm |  | PDF#38-1418 |  |  |  | 1 | [5 empty] | 1 | [7 empty] | 18
CaBi2Ta2O9 | Bi2 Ca O9 Ta2 |  |  |  | 3.67 | 10.1016/j.jssc.2008.05.020 | mp-556848 | 1525923 |  | 2.785714 | 6.216117 |  | 5.467 | 5.427 | 24.931 | A21am | 1 | PDF#49-0608 |  |  | 1.96 | 1 |  |  | 1 |  |  | 1 | [7 empty] | 18
SrBi2Ta2O9 | Bi2 O9 Sr Ta2 |  |  |  | 3.64 | 10.1016/j.jssc.2008.05.020 | mp-554675 | 1521923 |  | 2.782143 | 6.202161 |  | 5.473 | 5.527 | 25.031 | A21am | 1 | PDF#49-0608 |  |  | 2.36 | 1 |  |  | 1 |  |  | 1 | [7 empty] | 18
BaBi2Ta2O9 | Ba Bi2 O9 Ta2 |  |  |  | 3.52 | 10.1016/j.jssc.2008.05.020 | mp-23611 | 1525921 |  | 2.777857 | 6.18821 |  | 3.954 | 3.954 | 25.487 | I4/mmm | 1 |  |  |  | 2.18 | 1 |  |  | 1 |  |  | 1 | [7 empty] | 18
K0.5La0.5Bi2Ta2O9 | Bi2 K0.5 La0.5 O9 Ta2 |  |  |  | 3.44 | 10.1016/j.ijhydene.2012.05.090 | -1 | -1 |  | 2.782857 | 6.192924 |  | 5.492 | 5.565 | 24.88 | I4/mmm |  | JCPD 49e0609 |  |  | 1.3 | 1 |  |  |  |  | 1 | 1 | [7 empty] | 18
K0.5La0.5Bi2Nb2O9 | Bi2 K0.5 La0.5 Nb2 O9 |  |  |  | 3.22 | 10.1016/j.ijhydene.2012.05.090 | -1 | -1 |  | 2.797143 | 6.178893 |  | 5.502 | 5.507 | 25.09 | I4/mmm |  | JCPD 49e0607 |  |  | 3.2 | 1 |  |  |  |  | 1 | 1 | [7 empty] | 18
H1.9K0.3La0.5Bi0.1Ta2O7 | H1.9 Bi0.1 K0.3 La0.5 O7 Ta2 |  |  |  | 4 | 10.1016/j.ijhydene.2012.05.090 | -1 | -1 |  | 2.733729 | 6.521734 |  | 3.906 | 3.906 | 9.884 | [5 empty] | 3.5 | 1 |  |  |  |  | 1 | 1 | [7 empty] | 14
H1.6K0.2La0.3Bi0.1Nb2O6.5 | H1.6 Bi0.1 K0.2 La0.3 Nb2 O6.5 |  |  |  | 3.49 | 10.1016/j.ijhydene.2012.05.090 | -1 | -1 |  | 2.782804 | 6.540348 |  | 3.903 | 3.903 | 10.05 | [5 empty] | 7.3 | 1 |  |  |  |  | 1 | 1 | [7 empty] | 13
K2LaTa5O17 | K2 La O17 Ta5 |  |  |  | 4 | 10.1016/j.ijhydene.2012.05.090 | -1 | -1 |  | 2.7488 | 6.230557 | [9 empty] | 2.1 | 1 |  |  |  |  | 1 | 1 | [7 empty] | 34
H1.8Ca0.8Bi0.2Ta2O7 | Bi0.2 Ca0.8 H1.8 O7 Ta2 |  |  |  | 3.7 | 10.1016/j.ijhydene.2012.05.090 | -1 | -1 |  | 2.732542 | 6.512318 | [24 empty] | 14
H1.8Sr0.8Bi0.2Ta2O7 | Bi0.2 H1.8 O7 Sr Ta2 |  |  |  | 3.9 | 10.1016/j.ijhydene.2012.05.090 | -1 | -1 |  | 2.6995 | 6.438645 | [24 empty] | 14
H1.9Ba0.8Bi0.1Ta2O7 | Ba0.8 Bi0.1 H1.9 O7 Ta2 |  |  |  | 4 | 10.1016/j.ijhydene.2012.05.090 | -1 | -1 |  | 2.72661 | 6.511783 | [24 empty] | 14
H1.9K0.3La0.5Bi0.1Ta2O7 | Bi0.1 H1.9 K0.3 La0.5 O7 Ta2 |  |  |  | 4.3 | 10.1016/j.ijhydene.2012.05.090 | -1 | -1 |  | 2.733729 | 6.521734 | [24 empty] | 14
Bi4Nb8OCl | Bi4 Cl Nb8 O |  |  |  | 2.39 | 10.1021/jacs.5b11191 | -1 | -1 |  | 1.962857 | 4.499325 | [5 empty] | 1 |  |  |  |  | 1 |  |  |  | 1 | 1 | 1 | [7 empty] | 2
BiOCl | Bi Cl O |  |  |  | 3.42 | 10.1021/jacs.5b11191 | mp-22939 | 1011175 |  | 2.873333 | 6.647899 | [10 empty] | 1 | [5 empty] | 1 | [7 empty] | 2
Bi4NbO8Cl | Bi4 Cl Nb O8 |  |  |  | 2.39 | 10.1039/c8cy00959g | mp-23630 | 1529527 |  | 2.882857 | 6.35005 | [5 empty] | 1 | JCPDS 84-0843 | [7 empty] | 1 | 1 | 1 |  |  | 1 |  |  |  |  | 16
Bi4NbO8Br | Bi4 Br Nb O8 |  |  |  | 2.22 | 10.1039/c8cy00959g | mp-1198841 | -1 |  | 2.868571 | 6.299945 | [5 empty] | 1 | JCPDS 54-0818 | [7 empty] | 1 | 1 | 1 |  |  | 1 |  |  |  |  | 16
Bi4TaO8Cl | Bi4 Cl O8 Ta |  |  |  | 2.29 | 10.1039/c8cy00959g | mp-558314 | 7221321 |  | 2.875714 | 6.357066 | [5 empty] | 1 | JCPDS 54-0124 | [7 empty] | 1 | 1 | 1 |  |  | 1 |  |  |  |  | 16
Bi4TaO8Br | Bi4 Br O8 Ta |  |  |  | 2.27 | 10.1039/c8cy00959g | mp-554207 | -1 |  | 2.861429 | 6.30696 | [5 empty] | 1 | JCPDS 54-0819 | [7 empty] | 1 | 1 | 1 |  |  | 1 |  |  |  |  | 16
HLaTa2O7 | H La O7 Ta2 |  |  |  | 3.8 | 10.1039/B301938C | -1 | -1 |  | 2.761818 | 6.444863 | [5 empty] | 1 |  | 2 | [16 empty] | 14
NaLaTa2O7 | La Na O7 Ta2 |  |  |  | 3.85 | 10.1039/B301938C | mp-1220741 | 1544432 |  | 2.646364 | 6.050952 |  |  |  |  | I4/mmm | 1 |  | 2 |  |  | 1 | [13 empty] | 14
RbLaTa2O7 | La O7 Rb Ta2 |  |  |  | 3.9 | 10.1039/B301938C | mp-541600 | -1 |  | 2.636364 | 6.004409 |  |  |  |  | P4/mmm | 1 |  | 2 |  |  | 1 | [13 empty] | 14
CsLaTa2O7 | Cs La O7 Ta2 |  |  |  | 3.95 | 10.1039/B301938C | -1 | -1 |  | 2.633636 | 5.990886 |  |  |  |  | P4/mmm | 1 |  | 2 |  |  | 1 | [13 empty] | 14
HPrTa2O7 | H O7 Pr Ta2 |  |  |  | 3.55 | 10.1039/B301938C | -1 | -1 |  | 2.764545 | 6.419635 | [5 empty] | 1 |  | 2 |  |  | 1 | [13 empty] | 14
NaPrTa2O7 | Na O7 Pr Ta2 |  |  |  | 3.55 | 10.1039/B301938C | -1 | -1 |  | 2.649091 | 6.025725 |  |  |  |  | P4/mmm | 1 |  | 2 |  |  | 1 | [13 empty] | 14
RbPrTa2O7 | O7 Pr Rb Ta2 |  |  |  | 3.55 | 10.1039/B301938C | -1 | -1 |  | 2.639091 | 5.979181 |  |  |  |  | P4/mmm | 1 |  | 2 |  |  | 1 | [13 empty] | 14
CsPrTa2O7 | Cs O7 Pr Ta2 |  |  |  | 3.55 | 10.1039/B301938C | -1 | -1 |  | 2.636364 | 5.965658 |  |  |  |  | P4/mmm | 1 |  | 2 |  |  | 1 | [13 empty] | 14
HNdTa2O7 | H Nd O7 Ta2 |  |  |  | 4.2 | 10.1039/B301938C | -1 | -1 |  | 2.765455 | 6.421592 | [5 empty] | 1 |  | 2 |  |  | 1 | [13 empty] | 14
NaNdTa2O7 | Na Nd O7 Ta2 |  |  |  | 4.15 | 10.1039/B301938C | -1 | -1 |  | 2.65 | 6.027682 |  |  |  |  | P4/mmm | 1 |  | 2 |  |  | 1 | [13 empty] | 14
RbNdTa2O7 | Nd O7 Rb Ta2 |  |  |  | 4.15 | 10.1039/B301938C | -1 | -1 |  | 2.64 | 5.981138 |  |  |  |  | P4/mmm | 1 |  | 2 |  |  | 1 | [13 empty] | 14
CsNdTa2O7 | Cs Nd O7 Ta2 |  |  |  | 4.15 | 10.1039/B301938C | -1 | -1 |  | 2.637273 | 5.967615 |  |  |  |  | P4/mmm | 1 |  | 2 |  |  | 1 | [13 empty] | 14
HSmTa2O7 | H O7 Sm Ta2 |  |  |  | 4.15 | 10.1039/B301938C | -1 | -1 |  | 2.768182 | 6.42992 | [5 empty] | 1 |  | 2 |  |  | 1 | [13 empty] | 14
NaSmTa2O7 | Na O7 Sm Ta2 |  |  |  | 4.25 | 10.1039/B301938C | -1 | -1 |  | 2.652727 | 6.03601 |  |  |  |  | P4/mmm | 1 |  | 2 |  |  | 1 | [13 empty] | 14
RbSmTa2O7 | O7 Rb Sm Ta2 |  |  |  | 4.25 | 10.1039/B301938C | -1 | -1 |  | 2.642727 | 5.989466 |  |  |  |  | P4/mmm | 1 |  | 2 |  |  | 1 | [13 empty] | 14
CsSmTa2O7 | Cs O7 Sm Ta2 |  |  |  | 4.25 | 10.1039/B301938C | -1 | -1 |  | 2.64 | 5.975943 |  |  |  |  | P4/mmm | 1 |  | 2 |  |  | 1 | [13 empty] | 14
LiCa2Ta3O10 | Ca2 Li O10 Ta3 |  |  |  | 3.2 | 10.1246/bcsj.81.401 | mp-774479 | 1522041 |  | 2.6175 | 6.021714 |  | 3.85 | 3.85 | 28.362 | I4/mmm | 1 |  |  |  |  | 1 |  |  |  |  | 1 | [8 empty] | 20
HCa2Nb3O10 | Ca2 H Nb3 O10 |  |  |  | 3.5 | 10.1021/cm9007766 | -1 | -1 |  | 2.7125 | 6.264026 | [5 empty] | 1 |  |  |  | 50 | 1 | [13 empty] | 20
HCa2Nb3O10 | Ca2 H Nb3 O10 |  |  |  | 3.5 | 10.1039/B903692J | -1 | -1 |  | 2.7125 | 6.264026 | [5 empty] | 1 |  |  |  | 50 | 1 |  |  |  | 1 | 1 | 1 | [7 empty] | 20
HSr2Nb3O10 | H Nb3 O10 Sr2 |  |  |  | 3.3 | 10.1039/B903692J | -1 | -1 |  | 2.70625 | 6.239602 | [5 empty] | 1 |  |  |  | 56 | 1 |  |  |  | 1 | 1 | 1 | [7 empty] | 20
HLaNb2O7 | H La Nb2 O7 |  |  |  | 3.23 | 10.1039/B903692J | mp-1205881 | -1 |  | 2.78 | 6.427005 | [5 empty] | 1 |  |  |  | 68 | 1 |  |  |  | 1 | 1 | 1 | [7 empty] | 14
KSr2Nb3O10 | K Nb3 O10 Sr2 |  |  |  | 3.47 | 10.1016/j.solmat.2010.12.017 | -1 | -1 |  | 2.62 | 5.942386 |  | 7.821 | 7.765 | 30.08 | P212121 | 1 | PDF#51-1876 |  |  |  | 1 | [5 empty] | 1 | [7 empty] | 20
KSr2TaNb2O10 | K Nb2 O10 Sr2 Ta |  |  |  | 3.76 | 10.1016/j.solmat.2010.12.017 | -1 | -1 |  | 2.61375 | 5.94852493 |  |  |  | 30.96 | P212121 | 1 |  |  |  |  | 1 | [5 empty] | 1 | [7 empty] | 20
KSr2Ta1.5Nb1.5O10 | K Nb O10 Sr2 Ta |  |  |  | 3.76 | 10.1016/j.solmat.2010.12.017 | -1 | -1 |  | 2.681333 | 6.089218 |  |  |  | 29.84 | P212121 | 1 |  |  |  |  | 1 | [5 empty] | 1 | [7 empty] | 20
KSr2Ta2NbO10 | K Nb O10 Sr2 Ta2 |  |  |  | 3.91 | 10.1016/j.solmat.2010.12.017 | -1 | -1 |  | 2.6075 | 5.954663 |  |  |  | 30.08 | P212121 | 1 |  |  |  |  | 1 | [5 empty] | 1 | [7 empty] | 20
KSr2Ta3O10 | K O10 Sr2 Ta3 |  |  |  | 4.29 | 10.1016/j.solmat.2010.12.017 | -1 | -1 |  | 2.60125 | 5.960802055 |  | 7.844 | 7.769 | 29.72 | P212121 | 1 | PDF#52-1863 |  |  |  | 1 | [5 empty] | 1 | [7 empty] | 20
HSr2Nb3O10 | H Nb3 O10 Sr2 |  |  |  | 3.5 | 10.1016/j.solmat.2010.12.017 | -1 | -1 |  | 2.70625 | 6.239602 |  |  |  | 33.06 |  | 1 |  |  |  |  | 1 | [5 empty] | 1 | [7 empty] | 20
HSr2TaNb2O10 | H Nb2 O10 Sr2 Ta |  |  |  | 3.77 | 10.1016/j.solmat.2010.12.017 | -1 | -1 |  | 2.7 | 6.245741 |  |  |  | 32.86 |  | 1 |  |  |  |  | 1 | [5 empty] | 1 | [7 empty] | 20
HSr2Ta1.5Nb1.5O10 | H Nb O10 Sr2 Ta |  |  |  | 3.8 | 10.1016/j.solmat.2010.12.017 | -1 | -1 |  | 2.773333 | 6.406248 |  |  |  | 32.42 |  | 1 |  |  |  |  | 1 | [5 empty] | 1 | [7 empty] | 20
HSr2Ta2NbO10 | H Nb O10 Sr2 Ta2 |  |  |  | 3.92 | 10.1016/j.solmat.2010.12.017 | -1 | -1 |  | 2.69375 | 6.251879 |  |  |  | 32.58 |  | 1 |  |  |  |  | 1 | [5 empty] | 1 | [7 empty] | 20
HSr2Ta3O10 | H O10 Sr2 Ta3 |  |  |  | 4.25 | 10.1016/j.solmat.2010.12.017 | -1 | -1 |  | 2.6875 | 6.258018 |  |  |  | 31.54 |  | 1 |  |  |  |  | 1 | [5 empty] | 1 | [7 empty] | 20
HSr2Nb3O10 | H Nb3 O10 Sr2 |  | Pt | 4 | 3.35 | 10.1016/j.solmat.2010.12.017 | -1 | -1 |  | 2.70625 | 6.239602 |  |  |  | 33 |  | 1 |  |  |  |  | 1 | [5 empty] | 1 | [7 empty] | 20
HSr2TaNb2O10 | H Nb2 O10 Sr2 Ta |  | Pt | 4 | 3.74 | 10.1016/j.solmat.2010.12.017 | -1 | -1 |  | 2.7 | 6.245741 |  |  |  | 33.08 |  | 1 |  |  |  |  | 1 | [5 empty] | 1 | [7 empty] | 20
HSr2Ta1.5Nb1.5O10 | H Nb O10 Sr2 Ta |  | Pt | 4 | 3.74 | 10.1016/j.solmat.2010.12.017 | -1 | -1 |  | 2.773333 | 6.406248 |  |  |  | 33.24 |  | 1 |  |  |  |  | 1 | [5 empty] | 1 | [7 empty] | 20
HSr2Ta2NbO10 | H Nb O10 Sr2 Ta2 |  | Pt | 4 | 3.78 | 10.1016/j.solmat.2010.12.017 | -1 | -1 |  | 2.69375 | 6.251879 |  |  |  | 33 |  | 1 |  |  |  |  | 1 | [5 empty] | 1 | [7 empty] | 20
HSr2Ta3O10 | H O10 Sr2 Ta3 |  | Pt | 4 | 3.99 | 10.1016/j.solmat.2010.12.017 | -1 | -1 |  | 2.6875 | 6.258018 |  |  |  | 29.18 |  | 1 |  |  |  |  | 1 | [5 empty] | 1 | [7 empty] | 20
KCa2Nb3O10 | Ca2 K Nb3 O10 |  |  |  | 3.5 | 10.1002/anie.201411494 | mp-557195 | 1521061 |  | 2.62625 | 5.96681 | [5 empty] | 1 |  |  |  |  | 1 |  |  |  |  | 1 |  |  |  | 1 |  |  |  |  | 20
NaLaSrNb2NiO9 | La Na Nb2 Ni O9 Sr |  |  |  | 2.84 | 10.1021/cm902137s | -1 | -1 |  | 2.603333 | 5.914346 |  | 3.96 | 3.96 | 3.96 | [5 empty] | 1.3 |  |  |  |  | 1 | 1 | 1 | [7 empty] | 18
CsLaSrNb2NiO9 | Cs La Nb2 Ni O9 Sr |  |  |  | 3.48 | 10.1021/cm902137s | -1 | -1 |  | 2.594 | 5.870297 |  | 3.97 | 3.97 | 22.5 |  |  |  | 3 |  | 6.1 |  |  |  |  | 1 | 1 | 1 | [7 empty] | 18
HLaSrNb2NiO9 | H La Nb2 Ni O9 Sr |  |  |  | 3.49 | 10.1021/cm902137s | -1 | -1 |  | 2.688 | 6.203214 | [9 empty] | 26.7 |  |  |  |  | 1 | 1 | 1 | [7 empty] | 18
H2Ca4Nb6O20 | Ca4 H2 Nb6 O20 |  |  |  | 3.75 | 10.1016/j.jallcom.2006.11.201 | -1 | -1 |  | 2.7125 | 6.264026 |  |  |  | 29 |  | 1 |  | 3 |  | 2.83 | 1 | [13 empty] | 40
H2Ca4Ta2Nb4O20 | Ca4 H2 Nb4 O20 Ta2 |  |  |  | 3.86 | 10.1016/j.jallcom.2006.11.201 | -1 | -1 |  | 2.70625 | 6.270164 |  |  |  | 31.24 |  | 1 |  | 3 |  | 6.46 | 1 | [13 empty] | 40
H2Ca4Ta3Nb3O20 | Ca4 H2 Nb3 O20 Ta3 |  |  |  | 4.01 | 10.1016/j.jallcom.2006.11.201 | -1 | -1 |  | 2.703125 | 6.273233 |  |  |  | 31.54 |  | 1 |  | 3 |  | 6.64 | 1 | [13 empty] | 40
H2Ca4Ta4Nb2O20 | Ca4 H2 Nb2 O20 Ta4 |  |  |  | 4.16 | 10.1016/j.jallcom.2006.11.201 | -1 | -1 |  | 2.7 | 6.276303 |  |  |  | 32.4 |  | 1 |  | 3 |  | 5.75 | 1 | [13 empty] | 40
H2Ca4Ta6O20 | Ca4 H2 O20 Ta6 |  |  |  | 4.59 | 10.1016/j.jallcom.2006.11.201 | -1 | -1 |  | 2.69375 | 6.282441 |  |  |  | 32.64 | P42212 | 1 |  | 3 |  | 7.41 | 1 | [13 empty] | 40
RbLaNb2O7 | La Nb2 O7 Rb |  |  |  | 3.3 | 10.1021/cs200643h | mp-553965 | -1 | 1 | 2.654545 | 5.986551 |  | 5.4764 | 22.4042 | 5.1576 | Imma | [19 empty] | 14
AgLaNb2O7 | Ag La Nb2 O7 |  |  |  | 2.98 | 10.1021/cs200643h | mp-1222828 | 1509430 | 1 | 2.755455 | 6.17826315 |  | 7.7803 | 7.7803 | 42.5692 | Ia1/acd | https://next-gen.materialsproject.org/materials/mp-1178119 | 1 | [17 empty] | 14
RbLaNb2O7 | La Nb2 O7 Rb |  |  |  | 3.3 | 10.1021/cs400466b | mp-553965 | -1 | 1 | 2.654545 | 5.986551 |  | 5.534 | 22.0833 | 5.5033 | Imma | 1 |  |  |  | 1.5 | [14 empty] | 14
AgLaNb2O7 | Ag La Nb2 O7 |  |  |  | 2.85 | 10.1021/cs400466b | mp-1222828 | 1509430 | 1 | 2.755455 | 6.17826315 |  | 3.9045 | 3.9045 | 21.6521 | Ia1/acd | 1 |  |  |  | 4.2 | [14 empty] | 14
RbCa2Nb3O10 | Ca2 Nb3 O10 Rb |  |  |  | 3.5 | 10.1021/cs400466b | mp-20396 | 2238958 | 1 | 2.62625 | 5.961213 |  | 3.865 | 3.865 | 14.9743 | P4/mmm | 1 |  |  |  | 1.9 | [5 empty] | 1 | 1 |  | 1 | [5 empty] | 20
AgCa2Nb3O10 | Ag Ca2 Nb3 O10 |  |  |  | 2.65 | 10.1021/cs400466b | -1 | -1 | 1 | 2.695625 | 6.093015 | [5 empty] | 1 |  |  |  | 2.1 | 2030 |  |  |  |  | 1 | 1 |  | 1 | [5 empty] | 20
RbSr2Nb3O10 | Nb3 O10 Rb Sr2 |  |  |  | 3.1 | 10.1021/cs400466b | mp-22720 | 1526803 | 1 | 2.62 | 5.93679 |  | 3.9008 | 3.9008 | 15.317 | P4/mmm | 1 |  |  |  | 2.7 | [5 empty] | 1 | 1 |  | 1 | [5 empty] | 20
AgSr2Nb3O10 | Ag Nb3 O10 Sr2 |  |  |  | 2.66 | 10.1021/cs400466b | -1 | -1 | 1 | 2.689375 | 6.068592 | [5 empty] | 1 |  |  |  | 3 | 1256 |  |  |  |  | 1 | 1 |  | 1 | [5 empty] | 20
Rb2La2Ti3O10 | La2 O10 Rb2 Ti3 |  |  |  | 3.6 | 10.1021/cs400466b | -1 | -1 | 1 | 2.521176 | 5.679341 |  | 3.9288 | 3.9288 | 30.2698 | P4/mmm | 1 |  |  |  | 2.3 | [5 empty] | 1 | 1 |  | 1 | [5 empty] | 20
Ag2La2Ti3O10 | Ag2 La2 O10 Ti3 |  |  |  | 2.4 | 10.1021/cs400466b | mp-6000 | 1509663 | 1 | 2.651765 | 5.927438 |  | 3.8314 | 3.8314 | 28.8714 | I4/mmm | 1 |  |  |  | 3.1 | 230 |  |  |  |  | 1 | 1 |  | 1 | [5 empty] | 20
AgLaNb2O7 | Ag La Nb2 O7 |  | Pt | 1 | 3.15 | 10.1021/cs400466b | mp-1222828 | 1509430 | 1 | 2.755455 | 6.17826315 | [10 empty] | 1445 | [13 empty] | 14
AgCa2Nb3O10 | Ag Ca2 Nb3 O10 |  | Pt | 1 | 3.14 | 10.1021/cs400466b | -1 | -1 | 1 | 2.695625 | 6.093015 | [10 empty] | 13616 | [13 empty] | 20
AgSr2Nb3O10 | Ag Nb3 O10 Sr2 |  | Pt | 1 | 3.22 | 10.1021/cs400466b | -1 | -1 | 1 | 2.689375 | 6.068592 | [10 empty] | 3265 | [13 empty] | 20
Ag2La2Ti3O10 | Ag2 La2 O10 Ti3 |  | Pt | 1 | 3.42 | 10.1021/cs400466b | mp-6000 | 1509663 | 1 | 2.651765 | 5.927438 | [10 empty] | 763 | [13 empty] | 20
Ba5Nb4O15 | Ba5 Nb4 O15 |  |  |  | 3.9 | 10.1246/cl.2006.1052 | mp-3563 | 7039788 | 1 | 2.602083 | 5.909873 | [9 empty] | 0.7 | [5 empty] | 1 | 1 | [7 empty] | 30
Ca2Nb2O7 | Ca2 Nb2 O7 |  |  |  | 4.3 | 10.1039/A902892G | mp-4155 | 1011128 | 1 | 2.661818 | 6.05373 | [9 empty] | 4.2 | 1 | [13 empty] | 14
Sr2Nb2O7 | Nb2 O7 Sr2 |  |  |  | 4.1 | 10.1039/A902892G | mp-15590 | 2002850 | 1 | 2.652727 | 6.018205 | [9 empty] | 5.1 | 1 | [13 empty] | 14
La2Ti2O7 | La2 O7 Ti2 |  |  |  | 3.2 | 10.1039/A902892G | mp-4423 | 1001022 | 1 | 2.669091 | 5.983197 | [9 empty] | 5.2 | 1 | [13 empty] | 14
La4CaTi5O17 | Ca La4 O17 Ti5 |  |  |  | 3.8 | 10.1039/A902892G | -1 | -1 | 1 | 2.651111 | 5.954436 | [9 empty] | 4.9 | 1 | [13 empty] | 34
TiO2 | O2 Ti |  |  |  | 3.1 | 10.1039/A902892G | mp-1245098 | 1010942 | 1 | 2.806667 | 6.1769976 | [9 empty] | 50 | 1 | [13 empty] | 4
K4Nb6O17 | K4 Nb6 O17 |  |  |  | 3.3 | 10.1039/A902892G | mp-560692 | 1001842 | 1 | 2.642963 | 5.958736 | [9 empty] | 4.5 | 1 | [13 empty] | 34
KBa2Ta3O10 | Ba2 K O10 Ta3 |  |  |  | 3.5 | 10.1039/A902892G | -1 | -1 | 1 | 2.59375 | 5.936387 | [9 empty] | 4.2 | 1 | [13 empty] | 20
Sr2Ta2O7 | O7 Sr2 Ta2 |  |  |  | 4.55 | 10.1016/s1010-6030(01)00574-3 | mp-13664 | 2106523 | 1 | 2.634545 | 6.036062 |  | 3.937 | 27.198 | 5.692 |  | 1 |  |  |  | 0.9 | 1 | [13 empty] | 14
Sr2Nb0.05Ta0.95O7 | Nb0.05 O7 Sr2 Ta0.95 |  |  |  | 4.43 | 10.1016/s1010-6030(01)00574-3 | -1 | -1 | 1 | 2.7485 | 6.245542915 | [5 empty] | 1 |  |  |  | 1.2 | 1 | [5 empty] | 1 | [7 empty] | 14
Sr2Nb0.1Ta0.9O7 | Nb0.1 O7 Sr2 Ta0.9 |  |  |  | 4.34 | 10.1016/s1010-6030(01)00574-3 | -1 | -1 | 1 | 2.749 | 6.24505183 | [5 empty] | 1 |  |  |  | 1.3 | 1 | [5 empty] | 1 | [7 empty] | 14
Sr2Nb0.15Ta0.85O7 | Nb0.15 O7 Sr2 Ta0.85 |  |  |  | 4.27 | 10.1016/s1010-6030(01)00574-3 | -1 | -1 | 1 | 2.7495 | 6.244560745 | [5 empty] | 1 |  |  |  | 1 | 1 | [5 empty] | 1 | [7 empty] | 14
Sr2Nb0.25Ta0.75O7 | Nb0.25 O7 Sr2 Ta0.75 |  |  |  | 4.13 | 10.1016/s1010-6030(01)00574-3 | -1 | -1 | 1 | 2.7505 | 6.243578575 | [5 empty] | 1 |  |  |  | 1.2 | 1 | [5 empty] | 1 | [7 empty] | 14
Sr2Nb0.35Ta0.65O7 | Nb0.35 O7 Sr2 Ta0.65 |  |  |  | 4.07 | 10.1016/s1010-6030(01)00574-3 | -1 | -1 | 1 | 2.7515 | 6.242596405 | [5 empty] | 1 |  |  |  | 1 | 1 | [5 empty] | 1 | [7 empty] | 14
Sr2Nb0.5Ta0.5O7 | Nb0.5 O7 Sr2 Ta0.5 |  |  |  | 4.03 | 10.1016/s1010-6030(01)00574-3 | -1 | -1 | 1 | 2.753 | 6.24112315 | [5 empty] | 1 |  |  |  | 1.2 | 1 | [5 empty] | 1 | [7 empty] | 14
Sr2Nb0.8Ta0.2O7 | Nb0.8 O7 Sr2 Ta0.2 |  |  |  | 3.96 | 10.1016/s1010-6030(01)00574-3 | -1 | -1 | 1 | 2.756 | 6.23817664 | [5 empty] | 1 |  |  |  | 0.8 | 1 | [5 empty] | 1 | [7 empty] | 14
Sr2Nb2O7 | Nb2 O7 Sr2 |  |  |  | 3.92 | 10.1016/s1010-6030(01)00574-3 | mp-15590 | 2002850 | 1 | 2.652727 | 6.018205 |  | 3.933 | 26.726 | 5.863 |  | 1 |  |  |  | 0.6 | 1 | [5 empty] | 1 | [7 empty] | 14
La2Ti2O7 | La2 O7 Ti2 |  |  |  | 3.82 | 10.1021/jp034229n | mp-4423 | 1001022 |  | 2.669091 | 5.983197 | [24 empty] | 14
NdLaTi2O7 | La Nd O7 Ti2 |  |  |  | 3.68 | 10.1021/jp034229n | -1 | -1 |  | 2.672727 | 5.959927 | [24 empty] | 14
Nd2Ti2O7 | Nd2 O7 Ti2 |  |  |  | 3.65 | 10.1021/jp034229n | mp-555785 | 2002197 |  | 2.676364 | 5.936656 | [24 empty] | 14
Pr2Ti2O7 | O7 Pr2 Ti2 |  |  |  | 2.99 | 10.1021/jp034229n | mp-15201 | -1 |  | 2.674545 | 5.932742 | [24 empty] | 14
PrLaTi2O7 | La O7 Pr Ti2 |  |  |  | 2.98 | 10.1021/jp034229n | -1 | -1 |  | 2.671818 | 5.95797 | [24 empty] | 14
K2La2Ti3O10 | K2 La2 O10 Ti3 |  |  |  | 2.1 | 10.1016/j.apsusc.2009.05.146 | mp-6548 | -1 |  | 2.521176 | 5.689875 | [24 empty] | 20
Cu(I)-K2La2Ti3O10 | Cu2 La2 O10 Ti3 |  |  |  | 2 | 10.1039/c4sc01829j | -1 | -1 |  | 2.648235 | 5.93223 | [24 empty] | 20
Cu(I)-K4Nb6O17 | Cu2.76 K1.24 Nb6 O17 |  |  |  | 2.2 | 10.1039/c4sc01829j | -1 | -1 |  | 2.753363 | 6.169316 | [24 empty] | 34
K4Nb6O17 | K4 Nb6 O17 |  |  |  | 3.3 | 10.1039/c4sc01829j | mp-560692 | 1001842 |  | 2.642963 | 5.958736 | [24 empty] | 34
Cu(I)-KLaNb2O7 | Cu0.65 K0.35 La Nb2 O7 |  |  |  | 2.3 | 10.1039/c4sc01829j | -1 | -1 |  | 2.718364 | 6.11642 | [24 empty] | 14
KLaNb2O7 | K La Nb2 O7 |  |  |  | 3.2 | 10.1039/c4sc01829j | mp-1223501 | 1545643 |  | 2.654545 | 5.994691 | [24 empty] | 14
Cu(I)-RbCa2Ta3O10 | Ca2 Cu0.1 O10 Rb0.9 Ta3 |  |  |  | 2.8 | 10.1039/c4sc01829j | -1 | -1 |  | 2.61425 | 5.993064 | [24 empty] | 20
RbCa2Ta3O10 | Ca2 O10 Rb Ta3 |  |  |  | 4.5 | 10.1039/c4sc01829j | mp-6680 | 1522042 |  | 2.6075 | 5.979629 | [24 empty] | 20
LiTaO3 | Li O3 Ta |  |  |  | 4.8 | 10.1039/c4sc01829j | mp-754345 | 1531051 |  | 2.56 | 5.911994 | [24 empty] | 6
NaTaO3 | Na O3 Ta |  |  |  | 4 | 10.1039/c4sc01829j | mp-676280 | 1521385 |  | 2.55 | 5.879717511 | [24 empty] | 6
Cu(I)-LiTaO3 | Cu0.02 Li0.98 O3 Ta |  |  |  | 2.8 | 10.1039/c4sc01829j | -1 | -1 |  | 2.56368 | 5.917898 | [24 empty] | 6
Cu(I)-NaTaO3 | Cu0.09 Na0.91 O3 Ta |  |  |  | 2 | 10.1039/c4sc01829j | -1 | -1 |  | 2.56746 | 5.909194 | [24 empty] | 6
HLaNb2O7 | H La Nb2 O7 |  |  |  | 3.36 | 10.1016/j.solmat.2009.02.001 | mp-1205881 | -1 |  | 2.78 | 6.427005 | [24 empty] | 14
HLaNb2O7 | H La Nb2 O7 |  | In | 0.66 | 3.48 | 10.1016/j.solmat.2009.02.001 | mp-1205881 | -1 |  | 2.78 | 6.427005 | [24 empty] | 14
HLaNb2O7 | H La Nb2 O7 |  | In | 1.32 | 3.47 | 10.1016/j.solmat.2009.02.001 | mp-1205881 | -1 |  | 2.78 | 6.427005 | [24 empty] | 14
HLaNb2O7 | H La Nb2 O7 |  | In | 1.98 | 3.41 | 10.1016/j.solmat.2009.02.001 | mp-1205881 | -1 |  | 2.78 | 6.427005 | [24 empty] | 14
HLaNb2O7 | H La Nb2 O7 |  | In | 2.64 | 3.42 | 10.1016/j.solmat.2009.02.001 | mp-1205881 | -1 |  | 2.78 | 6.427005 | [24 empty] | 14
HLaNb2O7 | H La Nb2 O7 |  | In | 3.96 | 3.44 | 10.1016/j.solmat.2009.02.001 | mp-1205881 | -1 |  | 2.78 | 6.427005 | [24 empty] | 14
TiO2 | O2 Ti |  |  |  | 3.2 | 10.1016/j.solmat.2009.02.001 | mp-1245098 | 1010942 |  | 2.806667 | 6.1769976 | [24 empty] | 4
HLaNb2O7 | H La Nb2 O7 |  |  |  | 3.1 | 10.1016/j.jhazmat.2008.11.040 | mp-1205881 | -1 |  | 2.78 | 6.427005 | [24 empty] | 14
H0.98LaNb1.98Mo0.02O7 | H0.98 La Mo0.02 Nb1.98 O7 |  |  |  | 3.1 | 10.1016/j.jhazmat.2008.11.040 | -1 | -1 |  | 2.782077 | 6.425789 | [24 empty] | 14
H0.95LaNb1.95Mo0.05O7 | H0.95 La Mo0.05 Nb1.95 O7 |  |  |  | 3.1 | 10.1016/j.jhazmat.2008.11.040 | -1 | -1 |  | 2.785205 | 6.423956 | [24 empty] | 14
H0.85LaNb1.85Mo0.15O7 | H0.85 La Mo0.15 Nb1.85 O7 |  |  |  | 3.1 | 10.1016/j.jhazmat.2008.11.040 | -1 | -1 |  | 2.79576 | 6.417774 | [24 empty] | 14
HLaNb2O7 | H La Nb2 O7 |  | Pt | 4 | 3.1 | 10.1016/j.jhazmat.2008.11.040 | mp-1205881 | -1 |  | 2.78 | 6.427005 | [24 empty] | 14
H0.98LaNb1.98Mo0.02O7 | H0.98 La Mo0.02 Nb1.98 O7 |  | Pt | 4 | 3.1 | 10.1016/j.jhazmat.2008.11.040 | -1 | -1 |  | 2.782077 | 6.425789 | [24 empty] | 14
H0.95LaNb1.95Mo0.05O7 | H0.95 La Mo0.05 Nb1.95 O7 |  | Pt | 4 | 3.1 | 10.1016/j.jhazmat.2008.11.040 | -1 | -1 |  | 2.785205 | 6.423956 | [24 empty] | 14
H0.85LaNb1.85Mo0.15O7 | H0.85 La Mo0.15 Nb1.85 O7 |  | Pt | 4 | 3.1 | 10.1016/j.jhazmat.2008.11.040 | -1 | -1 |  | 2.79576 | 6.417774 | [24 empty] | 14
PbBi2Nb1.8W0.2O9 | Bi2 Nb1.8 O9 Pb W0.2 |  |  |  | 2.74 | 10.1016/j.matlet.2007.08.089 | -1 | -1 |  | 2.905857 | 6.267675795 | [24 empty] | 18
PbBi2Nb1.85W0.15O9 | Bi2 Nb1.85 O9 Pb W0.15 |  |  |  | 2.74 | 10.1016/j.matlet.2007.08.089 | -1 | -1 |  | 2.903143 | 6.265883 | [24 empty] | 18
PbBi2Nb1.9W0.1O9 | Bi2 Nb1.9 O9 Pb W0.1 |  |  |  | 2.75 | 10.1016/j.matlet.2007.08.089 | -1 | -1 |  | 2.900429 | 6.26409 | [24 empty] | 18
PbBi2Nb2O9 | Bi2 Nb2 O9 Pb |  |  |  | 2.88 | 10.1016/j.matlet.2007.08.089 | mp-23101 | 1531664 |  | 2.895 | 6.260504 | [24 empty] | 18
PbBi2Nb1.9Ti0.1O9 | Bi2 Nb1.9 O9 Pb Ti0.1 |  |  |  | 2.91 | 10.1016/j.matlet.2007.08.089 | -1 | -1 |  | 2.894571 | 6.257745 | [24 empty] | 18
Bi4Ti3O12 | Bi4 O12 Ti3 |  |  |  | 3.08 | 10.1016/j.ssi.2009.10.005 | mp-1179025 | 1528445 |  | 2.841053 | 6.172959 | [24 empty] | 24
CsCa2Ta3O10 | Ca2 Cs O10 Ta3 |  |  |  | 3.8 | 10.1039/c0cc05440b | mp-10347 | 1522043 |  | 2.605625 | 5.970332 | [24 empty] | 20
CsCa2Ta3O10 | Ca2 Cs O10 Ta3 |  | N | 0.44 | 2 | 10.1039/c0cc05440b | mp-10347 | 1522043 |  | 2.605625 | 5.970332 | [24 empty] | 20
HPb2Nb3O10 | H Nb3 O10 Pb2 |  |  |  | 2.58 | 10.1016/j.apcata.2013.09.015 | -1 | -1 |  | 2.87875 | 6.366257 | [24 empty] | 20
H1.8Pb2Nb2.6Cr0.4O10 | H1.8 Cr0.4 Nb2.6 O10 Pb2 |  |  |  | 2.29 | 10.1016/j.apcata.2013.09.015 | -1 | -1 |  | 2.847857 | 6.402056 | [24 empty] | 20
Ba5Ta4O15 | Ba5 O15 Ta4 |  |  |  | 4.05 | 10.1021/jp202783t | mp-504554 | 2106435 |  | 2.585417 | 5.926242 | [24 empty] | 30
Ba5Ta4O15 | Ba5 O15 Ta4 |  | N | 0.3 | 1.75 | 10.1021/jp202783t | mp-504554 | 2106435 |  | 2.585417 | 5.926242 | [24 empty] | 30
Sr5Ta4O15 | O15 Sr5 Ta4 |  |  |  | 4.51 | 10.1039/C3TA10446J | mp-769297 | -1 |  | 2.597917 | 5.966934 | [24 empty] | 30
Sr5Ta4O15 | O15 Sr5 Ta4 |  | N | 0.63 | 2.2 | 10.1039/C3TA10446J | mp-769297 | -1 |  | 2.597917 | 5.966934 | [24 empty] | 30
Sr2Ta2O7 | O7 Sr2 Ta2 |  |  |  | 4.2 | 10.1021/nn102469e | mp-13664 | 2106523 |  | 2.634545 | 6.036062 | [24 empty] | 14
Sr2Ta2O7 | O7 Sr2 Ta2 |  | N | 0.905 | 2.3 | 10.1021/nn102469e | mp-13664 | 2106523 |  | 2.634545 | 6.036062 | [24 empty] | 14
La2Ti2O7 | La2 O7 Ti2 |  |  |  | 3.82 | 10.1007/s11244-005-3837-x | mp-4423 | 1001022 |  | 2.669091 | 5.983197 | [24 empty] | 14
La2Ti2O7 | La2 O7 Ti2 |  |  |  | 3.82 | 10.1021/jp0493226 | mp-4423 | 1001022 |  | 2.669091 | 5.983197 | [24 empty] | 14
Fe0.02La1.98Ti2O7 | Fe0.02 La1.98 O7 Ti2 |  |  |  | 2.6 | 10.1021/jp0493226 | -1 | -1 |  | 2.670418 | 5.984944 | [24 empty] | 14
Cr0.02La1.98Ti2O7 | Cr0.02 La1.98 O7 Ti2 |  |  |  | 2.2 | 10.1021/jp0493226 | -1 | -1 |  | 2.670109 | 5.984386 | [24 empty] | 14
Sr2Nb2O7 | Nb2 O7 Sr2 |  |  |  | 4 | 10.1039/b417052k | mp-15590 | 2002850 |  | 2.652727 | 6.018205 | [24 empty] | 14
La2Ti2O7 | La2 O7 Ti2 |  |  |  | 3.9 | 10.1039/c3cy00179b | mp-4423 | 1001022 |  | 2.669091 | 5.983197 | [24 empty] | 14
La2Ti2O7 | La2 O7 Ti2 |  | Rh | 0.42 | 3.78 | 10.1039/c3cy00179b | mp-4423 | 1001022 |  | 2.669091 | 5.983197 | [24 empty] | 14
K2La2Ti3O10 | K2 La2 O10 Ti3 |  |  |  | 3.5 | 10.1016/j.pnsc.2012.03.002 | mp-6548 | -1 |  | 2.521176 | 5.689875 | [24 empty] | 20
K2La2Ti3O10 | K2 La2 O10 Ti3 |  | PbS | NaN | 3.06 | 10.1016/j.pnsc.2012.03.002 | mp-6548 | -1 |  | 2.521176 | 5.689875 | [24 empty] | 20
TiO2 | O2 Ti |  |  |  | 3.26 | 10.1016/j.ijhydene.2014.02.172 | mp-1245098 | 1010942 |  | 2.806667 | 6.1769976 | [24 empty] | 4
HLaNb2O7 | H La Nb2 O7 |  |  |  | 3.1 | 10.1016/j.ijhydene.2014.02.172 | mp-1205881 | -1 |  | 2.78 | 6.427005 | [24 empty] | 14
HLaNb2O7 | H La Nb2 O7 |  | Pt | 0.8 | 3.1 | 10.1016/j.ijhydene.2014.02.172 | mp-1205881 | -1 |  | 2.78 | 6.427005 | [24 empty] | 14
HLaNb2O7 | H La Nb2 O7 |  | TiO2 | 4.3 | 3.1 | 10.1016/j.ijhydene.2014.02.172 | mp-1205881 | -1 |  | 2.78 | 6.427005 | [24 empty] | 14
HCa2Nb3O10 | Ca2 H Nb3 O10 |  |  |  | 3.66 | 10.1016/j.apcatb.2013.10.028 | -1 | -1 |  | 2.7125 | 6.264026 | [24 empty] | 20
HCa2TaNb2O10 | Ca2 H Nb2 O10 Ta |  |  |  | 3.65 | 10.1016/j.apcatb.2013.10.028 | -1 | -1 |  | 2.70625 | 6.270164 | [24 empty] | 20
HCa2Nb3O10 | Ca2 H Nb3 O10 |  | ZnS, PbS | NaN | 3.54 | 10.1016/j.apcatb.2013.10.028 | -1 | -1 |  | 2.7125 | 6.264026 | [24 empty] | 20
HCa2TaNb2O10 | Ca2 H Nb2 O10 Ta |  | ZnS, PbS | NaN | 3.54 | 10.1016/j.apcatb.2013.10.028 | -1 | -1 |  | 2.70625 | 6.270164 | [24 empty] | 20
La2Ti2O7 | La2 O7 Ti2 |  |  |  | 3.87 | 10.1023/B:CATL.0000007154.30343.23 | mp-4423 | 1001022 |  | 2.669091 | 5.983197 | [24 empty] | 14
Ca2Bi2Nb2O9 | Bi2 Ca2 Nb2 O9 |  |  |  | 3.53 | 10.1021/acssuschemeng.7b04181 | -1 | -1 |  | 2.68 | 5.993204 | [24 empty] | 18
Sr2Bi2Nb2O9 | Bi2 Nb2 O9 Sr2 |  |  |  | 3.42 | 10.1021/acssuschemeng.7b04181 | -1 | -1 |  | 2.673333 | 5.967152662 | [24 empty] | 18
Ba2Bi2Nb2O9 | Ba2 Bi2 Nb2 O9 |  |  |  | 2.82 | 10.1021/acssuschemeng.7b04181 | -1 | -1 |  | 2.665333 | 5.94111 | [24 empty] | 18
Ca2Bi2Nb2O9 | Bi2 Ca2 Nb2 O9 |  |  |  | 3.51 | 10.1021/acssuschemeng.7b04181 | -1 | -1 |  | 2.68 | 5.993204 | [24 empty] | 18
Sr2Bi2Nb2O9 | Bi2 Nb2 O9 Sr2 |  |  |  | 3.48 | 10.1021/acssuschemeng.7b04181 | -1 | -1 |  | 2.673333 | 5.967152662 | [24 empty] | 18
Ba2Bi2Nb2O9 | Ba2 Bi2 Nb2 O9 |  |  |  | 3.08 | 10.1021/acssuschemeng.7b04181 | -1 | -1 |  | 2.665333 | 5.94111 | [24 empty] | 18
Na2Ta2O6 | Na2 O6 Ta2 |  |  |  | 4.6 | 10.1016/j.apcata.2005.11.007 | mp-676280 | 1001030 |  | 2.55 | 5.879717511 | [24 empty] | 12
K2Ta2O6 | K2 O6 Ta2 |  |  |  | 4.5 | 10.1016/j.apcata.2005.11.007 | mp-3614 | -1 |  | 2.528 | 5.795229476 | [24 empty] | 12
Ca2Ta2O7 | Ca2 O7 Ta2 |  |  |  | 4.4 | 10.1016/j.apcata.2005.11.007 | mp-640836 | 1001177 |  | 2.643636 | 6.071587 | [24 empty] | 14
Ca2Nb2O7 | Ca2 Nb2 O7 |  |  |  | 4.1 | 10.1016/j.apcata.2005.11.007 | mp-4155 | 1011128 |  | 2.661818 | 6.05373 | [24 empty] | 14
La2Ti2O7 | La2 O7 Ti2 |  |  |  | 3.31 | 10.1088/0957-4484/17/19/014 | mp-4423 | 1001022 |  | 2.669091 | 5.983197 | [24 empty] | 14
Ba5Ta4O15 | Ba5 O15 Ta4 |  |  |  | 4.5 | 10.1002/smll.201402679 | mp-504554 | 2106435 |  | 2.585417 | 5.926242 | [24 empty] | 30
Ba5Ta2Nb2O15 | Ba5 Nb2 O15 Ta2 |  |  |  | 4.2 | 10.1002/smll.201402679 | -1 | 7039790 |  | 2.59375 | 5.918057 | [24 empty] | 30
Ba5Nb4O15 | Ba5 Nb4 O15 |  |  |  | 3.9 | 10.1002/smll.201402679 | mp-3563 | 7039788 |  | 2.602083 | 5.909873 | [24 empty] | 30
ZnO | O Zn |  |  |  | 3.03 | 10.1007/s10008-017-3533-3 | mp-1245015 | 1011258 |  | 2.545 | 5.963339325 | [24 empty] | 2
ZnO | O Zn |  | CuO | 1 | 2.96 | 10.1007/s10008-017-3533-3 | mp-1245015 | 1011258 |  | 2.545 | 5.963339325 | [24 empty] | 2
ZnO | O Zn |  | CuO | 3 | 3.14 | 10.1007/s10008-017-3533-3 | mp-1245015 | 1011258 |  | 2.545 | 5.963339325 | [24 empty] | 2
CdS | Cd S |  |  |  | 2.32 | 10.1039/C0EE00604A | mp-1021511 | 1011054 |  | 2.135 | 5.177733628 | [24 empty] | 0
Zn0.1Cd0.9S | Cd0.9 Zn0.1 |  |  |  | 2.41 | 10.1039/C0EE00604A | -1 | -1 |  | 1.686 | 4.16192885 | [24 empty] | 0
Zn0.3Cd0.7S | Cd0.7 Zn0.3 |  |  |  | 2.54 | 10.1039/C0EE00604A | -1 | -1 |  | 1.678 | 4.21196655 | [24 empty] | 0
Zn0.5Cd0.5S | Cd0.5 Zn0.5 |  |  |  | 2.68 | 10.1039/C0EE00604A | -1 | -1 |  | 1.67 | 4.26200425 | [24 empty] | 0
Zn0.7Cd0.2S | Cd0.3 Zn0.7 |  |  |  | 2.91 | 10.1039/C0EE00604A | -1 | -1 |  | 1.662 | 4.31204195 | [24 empty] | 0
Zn0.9Cd0.1S | Cd0.1 Zn0.9 |  |  |  | 3.36 | 10.1039/C0EE00604A | -1 | -1 |  | 1.654 | 4.36207965 | [24 empty] | 0
ZnS | S Zn |  |  |  | 3.6 | 10.1039/C0EE00604A | mp-1244890 | 1011195 |  | 2.115 | 5.302827878 | [24 empty] | 0
SrTa2O6 | O6 Sr Ta2 |  |  |  | 4.49 | 10.1016/j.jcat.2005.02.021 | mp-17715 | 1534928 |  | 2.732222 | 6.220404 | [24 empty] | 12
Sr4Ta2O9 | O9 Sr4 Ta2 |  |  |  | 4.81 | 10.1016/j.jcat.2005.02.021 | mp-769246 | -1 |  | 2.517333 | 5.81485195 | [24 empty] | 18
Sr5Ta4O15 | O15 Sr5 Ta4 |  |  |  | 4.75 | 10.1016/j.jcat.2005.02.021 | mp-769297 | -1 |  | 2.597917 | 5.966934 | [24 empty] | 30
CuBi2O4 | Bi2 Cu O4 |  |  |  | 1.55 | 10.1021/acsami.8b02439 | mp-560165 | 1004051 |  | 2.814286 | 6.123897 | [24 empty] | 8
K4Nb6O17 | K4 Nb6 O17 |  |  |  | 3.3 | 10.1016/S0927-6513(96)00112-5 | mp-560692 | 1001842 |  | 2.642963 | 5.958736 | [24 empty] | 34
CsCa2Ta3O10 | Ca2 Cs O10 Ta3 |  |  |  | 4.13 | 10.1021/ja3043678 | mp-10347 | 1522043 |  | 2.605625 | 5.970332 | [24 empty] | 20
CsCa2Ta3O9.7N0.2 | Ca2 Cs O10 Ta3 |  | N | 0.3 | 2.17 | 10.1021/ja3043678 | mp-10347 | 1522043 |  | 2.605625 | 5.970332 | [24 empty] | 20
KCa2Nb3O10 | Ca2 K Nb3 O10 |  |  |  | 3.35 | 10.1021/jp0751155 | mp-557195 | 1521061 |  | 2.62625 | 5.96681 | [24 empty] | 20
Ba5Nb4O15 | Ba5 Nb4 O15 |  |  |  | 3.92 | 10.1021/acsami.5b06281 | mp-3563 | 7039788 |  | 2.602083 | 5.909873 | [24 empty] | 30
Ca2Nb3O10 | Ca2 Nb3 O10 |  |  |  | 3.55 | 10.1039/C3RA40638E | -1 | -1 |  | 2.746667 | 6.203192898 | [24 empty] | 20
Ca2Nb3O10 | Ca2 Nb3 O10 |  | N | 1.37 | 3.03 | 10.1039/C3RA40638E | -1 | -1 |  | 2.746667 | 6.203192898 | [24 empty] | 20
CsSr1.5Ba0.5Ta3O10 | Ba0.5 Cs O10 Sr1.5 Ta3 |  | N | 0.41 | 2.18 | 10.3390/catal3010001 | -1 | -1 |  | 2.5975 | 5.939805 | [24 empty] | 20
KCa2Nb3O10 | Ca2 K Nb3 O10 |  | Rh | 0.55 | 2.92 | 10.1021/ja207103j | mp-557195 | 1521061 |  | 2.62625 | 5.96681 | [24 empty] | 20
KCa2Nb3O10 | Ca2 K Nb3 O10 |  |  |  | 3.55 | 10.1021/ja207103j | mp-557195 | 1521061 |  | 2.62625 | 5.96681 | [24 empty] | 20
CsBa2Nb3O10 | Ba2 Cs Nb3 O10 |  |  |  | 2.8 | 10.1134/S0036023623602842 | mp-505814 | 1526807 |  | 2.610625 | 5.903078 | [24 empty] | 20
HBa2Nb3O10 | Ba2 H Nb3 O10 |  |  |  | 2.8 | 10.1134/S0036023623602842 | -1 | -1 |  | 2.69875 | 6.215187 | [24 empty] | 20
HSr2Nb3O19*yH2O | H Nb3 O19 Sr2 |  |  |  | 3.29 | 10.3390/molecules28124807 | -1 | -1 |  | 2.9704 | 6.707594 | [24 empty] | 38
HSr2Nb3O19*MeNH2*yH2O | C H6 N Nb3 O19 Sr2 |  |  |  | 3.29 | 10.3390/molecules28124807 | -1 | -1 |  | 2.8390625 | 6.783303 | [24 empty] | 38
HSr2Nb3O19*EtNH2*yH2O | C2 H8 N Nb3 O19 Sr2 |  |  |  | 3.3 | 10.3390/molecules28124807 | -1 | -1 |  | 2.794286 | 6.790855 | [24 empty] | 38
HSr2Nb3O19*PrNH2*yH2O | C3 H10 N Nb3 O19 Sr2 |  |  |  | 3.31 | 10.3390/molecules28124807 | -1 | -1 |  | 2.756579 | 6.797215 | [24 empty] | 38
HSr2Nb3O19*BuNH2*yH2O | C4 H12 N Nb3 O19 Sr2 |  |  |  | 3.32 | 10.3390/molecules28124807 | -1 | -1 |  | 2.72439 | 6.802644 | [24 empty] | 38
HSr2Nb3O19*HxNH2*yH2O | C6 H16 N Nb3 O19 Sr2 |  |  |  | 3.32 | 10.3390/molecules28124807 | -1 | -1 |  | 2.67234 | 6.811423 | [24 empty] | 38
HSr2Nb3O19*OcNH2*yH2O | C8 H20 N Nb3 O19 Sr2 |  |  |  | 3.32 | 10.3390/molecules28124807 | -1 | -1 |  | 2.632075 | 6.818214 | [24 empty] | 38
HSr2Nb3O19*MeOH*yH2O | C H5 N Nb3 O20 Sr2 |  |  |  | 3.22 | 10.3390/molecules28124807 | -1 | -1 |  | 2.8778125 | 6.794649 | [24 empty] | 40
HSr2Nb3O19*EtOH*yH2O | C2 H7 N Nb3 O20 Sr2 |  |  |  | 3.25 | 10.3390/molecules28124807 | -1 | -1 |  | 2.829714 | 6.801229 | [24 empty] | 40
HSr2Nb3O19*PrOH*yH2O | C3 H9 N Nb3 O20 Sr2 |  |  |  | 3.27 | 10.3390/molecules28124807 | -1 | -1 |  | 2.789211 | 6.806769 | [24 empty] | 40
HSr2Nb3O19*BuOH*yH2O | C4 H11 N Nb3 O20 Sr2 |  |  |  | 3.3 | 10.3390/molecules28124807 | -1 | -1 |  | 2.754634 | 6.811499 | [24 empty] | 40
HSr2Nb3O19*HxOH*yH2O | C6 H15 N Nb3 O20 Sr2 |  |  |  | 3.3 | 10.3390/molecules28124807 | -1 | -1 |  | 2.698723 | 6.819148 | [24 empty] | 40
HSr2Nb3O19*OcNH2*yH2O | C8 H19 N Nb3 O20 Sr2 |  |  |  | 3.34 | 10.3390/molecules28124807 | -1 | -1 |  | 2.655472 | 6.825064 | [24 empty] | 40
Li2La2Ti3O10 | La2 Li2 O10 Ti3 |  |  |  | 3.5 | 10.1134/S1070363212070018 | mp-9406 | -1 |  | 2.54 | 5.758559 | [24 empty] | 20
Na2La2Ti3O10 | La2 Na2 O10 Ti3 |  |  |  | 3.3 | 10.1134/S1070363212070018 | mp-6144 | 1544433 |  | 2.534118 | 5.739573 | [24 empty] | 20
K2La2Ti3O10 | K2 La2 O10 Ti3 |  |  |  | 3.2 | 10.1134/S1070363212070018 | mp-6548 | -1 |  | 2.521176 | 5.689875 | [24 empty] | 20
Li2Nd2Ti3O10 | Li2 Nd2 O10 Ti3 |  |  |  | 3.6 | 10.1134/S1070363212070018 | -1 | -1 |  | 2.544706 | 5.728445 | [24 empty] | 20
Na2Nd2Ti3O10 | Na2 Nd2 O10 Ti3 |  |  |  | 3.4 | 10.1134/S1070363212070018 | mp-6119 | -1 |  | 2.538824 | 5.709459 | [24 empty] | 20
K2Nd2Ti3O10 | K2 Nd2 O10 Ti3 |  |  |  | 3.3 | 10.1134/S1070363212070018 | mp-1223975 | 2007573 |  | 2.525882 | 5.65976 | [24 empty] | 20
KCa2Nb3O10 | Ca2 K Nb3 O10 |  |  |  | 3.26 | 10.1039/C6RA11407E | mp-557195 | 1521061 |  | 2.62625 | 5.96681 | [24 empty] | 20
KCa2Nb3O10-Yellow | Ca2 K Nb3 O10 |  | N | NaN | 2.47 | 10.1039/C6RA11407E | mp-557195 | 1521061 |  | 2.62625 | 5.96681 | [24 empty] | 20
KCa2Nb3O10-Black | Ca2 K Nb3 O10 |  | N, Nb4+ | NaN | 2.47 | 10.1039/C6RA11407E | mp-557195 | 1521061 |  | 2.62625 | 5.96681 | [24 empty] | 20
RbLaTa2O7 | La O7 Rb Ta2 |  |  |  | 4.26 | 10.1021/acsnano.7b06131 | mp-541600 | -1 |  | 2.636364 | 6.004409 | [24 empty] | 14
RbLaTa2O7 | La O7 Rb Ta2 |  | N | 0.3 | 2.16 | 10.1021/acsnano.7b06131 | mp-541600 | -1 |  | 2.636364 | 6.004409 | [24 empty] | 14
KCa2Nb3O10 | Ca2 K Nb3 O10 |  |  |  | 3.22 | 10.1002/asia.201701001 | -1 | -1 |  | 2.62625 | 5.96681 | [24 empty] | 20
KNaCa2Nb4O13 | Ca2 K Na Nb4 O13 |  |  |  | 3.1 | 10.1002/asia.201701001 | -1 | -1 |  | 2.612857 | 5.941396 | [24 empty] | 26
KNa2Ca2Nb5O16 | Ca2 K Na2 Nb5 O16 |  |  |  | 3.08 | 10.1002/asia.201701001 | -1 | -1 |  | 2.604615 | 5.925758 | [24 empty] | 32
KNa3Ca2Nb6O19 | Ca2 K Na3 Nb6 O19 |  |  |  | 3.06 | 10.1002/asia.201701001 | -1 | -1 |  | 2.599032 | 5.915163 | [24 empty] | 38
Ca2Nb2TaO10 | Ca2 Nb2 O10 Ta |  |  |  | 3.82 | 10.1039/C5CY01246E | -1 | -1 |  | 2.74 | 6.209740698 | [24 empty] | 20
HCa2Nb3O10 | Ca2 H Nb3 O10 |  |  |  | 3.59 | 10.1002/anie.201408441 | -1 | -1 |  | 2.7125 | 6.264026 | [24 empty] | 20
HCa1.5Sr0.5Nb3O10 | Ca1.5 H Nb3 O10 Sr0.5 |  |  |  | 3.55 | 10.1002/anie.201408441 | -1 | -1 |  | 2.7109375 | 6.25792 | [24 empty] | 20
HCaSrNb3O10 | Ca H Nb3 O10 Sr |  |  |  | 3.5 | 10.1002/anie.201408441 | -1 | -1 |  | 2.709375 | 6.251814 | [24 empty] | 20
HCa0.5Sr1.5Nb3O10 | Ca0.5 H Nb3 O10 Sr1.5 |  |  |  | 3.45 | 10.1002/anie.201408441 | -1 | -1 |  | 2.7078125 | 6.245708 | [24 empty] | 20
HSr2Nb3O10 | H Nb3 O10 Sr2 |  |  |  | 3.4 | 10.1002/anie.201408441 | -1 | -1 |  | 2.70625 | 6.239602 | [24 empty] | 20
HCa2Nb2.7Ta0.3O10 | Ca2 H Nb2.7 O10 Ta0.3 |  |  |  | 3.65 | 10.1002/anie.201408441 | -1 | -1 |  | 2.710625 | 6.265867 | [24 empty] | 20
HCa2Nb2TaO10 | Ca2 H Nb2 O10 Ta |  |  |  | 3.26 | 10.1002/anie.201408441 | -1 | -1 |  | 2.70625 | 6.270164 | [24 empty] | 20
HCa2Nb1.5Ta1.5O10 | Ca2 H Nb1.5 O10 Ta1.5 |  |  |  | 3.2 | 10.1002/anie.201408441 | -1 | -1 |  | 2.703125 | 6.273233 | [24 empty] | 20
KCa2Nb3O10 | Ca2 K Nb3 O10 |  |  |  | 3.5 | 10.1002/cssc.201501237 | mp-557195 | 1521061 |  | 2.62625 | 5.96681 | [24 empty] | 20
KCaSrNb3O10 | Ca K Nb3 O10 Sr |  |  |  | 3.4 | 10.1002/cssc.201501237 | -1 | -1 |  | 2.623125 | 5.954598 | [24 empty] | 20
KSr2Nb3O10 | K Nb3 O10 Sr2 |  |  |  | 3.3 | 10.1002/cssc.201501237 | -1 | -1 |  | 2.62 | 5.942386 | [24 empty] | 20
HCa2Nb3O10 | Ca2 H Nb3 O10 |  |  |  | 3.5 | 10.1021/jp900842e | -1 | -1 |  | 2.7125 | 6.264026 | [24 empty] | 20
H4Nb6O17 | H4 Nb6 O17 |  |  |  | 3.33 | 10.1021/jp900842e | -1 | -1 |  | 2.847407 | 6.663248 | [24 empty] | 34
HCa2Nb2.7Ta0.3O10 | Ca2 H Nb2.7 O10 Ta0.3 |  |  |  | 3.65 | 10.1021/acscatal.5b00040 | -1 | -1 |  | 2.710625 | 6.265867 | [24 empty] | 20
HCa2Nb1.5Ta1.5O10 | Ca2 H Nb1.5 O10 Ta1.5 |  |  |  | 3.8 | 10.1021/acscatal.5b00040 | -1 | -1 |  | 2.703125 | 6.273233 | [24 empty] | 20
La2Ti2O7 | La2 O7 Ti2 |  |  |  | 3.34 | 10.1016/j.apcatb.2016.09.021 | mp-4423 | 1001022 |  | 2.669091 | 5.983197 | [24 empty] | 14
La2Ti3O7 | La2 O7 Ti2 |  | N | 0.22 | 3.17 | 10.1016/j.apcatb.2016.09.021 | mp-4423 | 1001022 |  | 2.669091 | 5.983197 | [24 empty] | 14
KCa2Ta3O10 | Ca2 K O10 Ta3 |  |  |  | 3.44 | 10.1039/C8CY00930A | mp-1223520 | 1522039 |  | 2.6075 | 5.985225 | [24 empty] | 20
HCa2Nb3O10 | Ca2 H Nb3 O10 |  |  |  | 3.4 | 10.1016/j.cattod.2018.03.037 | -1 | -1 |  | 2.7125 | 6.264026 | [24 empty] | 20
HCa2Nb3O10 | Ca2 H Nb3 O10 |  | CdS | 0.7 | 2.15 | 10.1016/j.cattod.2018.03.037 | -1 | -1 |  | 2.7125 | 6.264026 | [24 empty] | 20
CsBa2Ta3O10 | Ba2 Cs O10 Ta3 |  |  |  | 3.54 | 10.1021/acs.cgd.6b00081 | -1 | -1 |  | 2.591875 | 5.921494 | [24 empty] | 20
K2La2Ti3O10 | K2 La2 O10 Ti3 |  |  |  | 3.5 | 10.1016/j.cattod.2012.05.009 | mp-6548 | -1 |  | 2.521176 | 5.689875 | [24 empty] | 20
K2La2Ti3O10 | K2 La2 O10 Ti3 |  | CdS | NaN | 2.26 | 10.1016/j.cattod.2012.05.009 | mp-6548 | -1 |  | 2.521176 | 5.689875 | [24 empty] | 20
Bi2WO6 | Bi2 O6 W |  |  |  | 2.82 | 10.1038/s41598-017-03911-6 | mp-554500 | 1528730 |  | 3.004444 | 6.422834 | [24 empty] | 12
Cs0.67Ti1.83O4 | Cs0.67 O4 Ti1.83 |  |  |  | 3.6 | 10.1021/jp805488h | -1 | -1 |  | 2.631923 | 5.836558 | [24 empty] | 8
HLaTiO4 | H La O4 Ti |  |  |  | 3.45 | 10.3390/catal13040749 | -1 | -1 |  | 2.657143 | 6.264842 | [24 empty] | 8
HLaTiO4*MeNH2 | H6 C La N O4 Ti |  |  |  | 3.58 | 10.3390/catal13040749 | -1 | -1 |  | 2.513571 | 6.659267 | [24 empty] | 8
HLaTiO4*EtNH2 | H8 C2 La N O4 Ti |  |  |  | 3.48 | 10.3390/catal13040749 | -1 | -1 |  | 2.478824 | 6.696704 | [24 empty] | 8
HLaTiO4*PrNH2 | H10 C3 La N O4 Ti |  |  |  | 3.5 | 10.3390/catal13040749 | -1 | -1 |  | 2.4545 | 6.72291 | [24 empty] | 8
HLaTiO4*BuNH2 | H12 C4 La N O4 Ti |  |  |  | 3.61 | 10.3390/catal13040749 | -1 | -1 |  | 2.436522 | 6.74228 | [24 empty] | 8
HLaTiO4*HxNH2 | H16 C6 La N O4 Ti |  |  |  | 3.47 | 10.3390/catal13040749 | -1 | -1 |  | 2.411724 | 6.768997 | [24 empty] | 8
HLaTiO4*OxNH2 | H20 C8 La N O4 Ti |  |  |  | 3.49 | 10.3390/catal13040749 | -1 | -1 |  | 2.395429 | 6.786554 | [24 empty] | 8
HLaTiO4*MeOH | H5 C La O5 Ti |  |  |  | 3.47 | 10.3390/catal13040749 | -1 | -1 |  | 2.568462 | 6.643134 | [24 empty] | 10
HLaTiO4*EtOH | H7 C2 La O5 Ti |  |  |  | 3.47 | 10.3390/catal13040749 | -1 | -1 |  | 2.52125 | 6.685936 | [24 empty] | 10
HLaTiO4*PrOH | H9 C3 La O5 Ti |  |  |  | 3.45 | 10.3390/catal13040749 | -1 | -1 |  | 2.488947 | 6.715221 | [24 empty] | 10
HLaTiO4*BuOH | H11 C4 La O5 Ti |  |  |  | 3.45 | 10.3390/catal13040749 | -1 | -1 |  | 2.465455 | 6.73652 | [24 empty] | 10
HLaTiO4*HxOH | H15 C6 La O5 Ti |  |  |  | 3.46 | 10.3390/catal13040749 | -1 | -1 |  | 2.433571 | 6.765425 | [24 empty] | 10
HLaTiO4*OxOH | H19 C8 La O5 Ti |  |  |  | 3.46 | 10.3390/catal13040749 | -1 | -1 |  | 2.412941 | 6.784129 | [24 empty] | 10
HNdTiO4 | H Nd O4 Ti |  |  |  | 3.48 | 10.3390/catal13040749 | -1 | -1 |  | 2.662857 | 6.228274 | [24 empty] | 8
HNdTiO4*MeNH2 | H6 C Nd N O4 Ti |  |  |  | 3.41 | 10.3390/catal13040749 | -1 | -1 |  | 2.516429 | 6.640983 | [24 empty] | 8
HNdTiO4*EtNH2 | H8 C2 Nd N O4 Ti |  |  |  | 3.5 | 10.3390/catal13040749 | -1 | -1 |  | 2.481176 | 6.681647 | [24 empty] | 8
HNdTiO4*PrNH2 | H10 C3 Nd N O4 Ti |  |  |  | 3.43 | 10.3390/catal13040749 | -1 | -1 |  | 2.4565 | 6.710112 | [24 empty] | 8
HNdTiO4*BuNH2 | H12 C4 Nd N O4 Ti |  |  |  | 3.5 | 10.3390/catal13040749 | -1 | -1 |  | 2.438261 | 6.731151 | [24 empty] | 8
HNdTiO4*HxNH2 | H16 C6 Nd N O4 Ti |  |  |  | 3.42 | 10.3390/catal13040749 | -1 | -1 |  | 2.413103 | 6.76017 | [24 empty] | 8
HNdTiO4*OxNH2 | H20 C8 Nd N O4 Ti |  |  |  | 3.45 | 10.3390/catal13040749 | -1 | -1 |  | 2.396571 | 6.77924 | [24 empty] | 8
HNdTiO4*MeOH | H5 C Nd O5 Ti |  |  |  | 3.42 | 10.3390/catal13040749 | -1 | -1 |  | 2.571538 | 6.623443 | [24 empty] | 10
HNdTiO4*EtOH | H7 C2 Nd O5 Ti |  |  |  | 3.39 | 10.3390/catal13040749 | -1 | -1 |  | 2.52375 | 6.669937 | [24 empty] | 10
HNdTiO4*PrOH | H9 C3 Nd O5 Ti |  |  |  | 3.45 | 10.3390/catal13040749 | -1 | -1 |  | 2.491053 | 6.701749 | [24 empty] | 10
HNdTiO4*BuOH | H11 C4 Nd O5 Ti |  |  |  | 3.45 | 10.3390/catal13040749 | -1 | -1 |  | 2.467273 | 6.724885 | [24 empty] | 10
HNdTiO4*HxOH | H15 C6 Nd O5 Ti |  |  |  | 3.41 | 10.3390/catal13040749 | -1 | -1 |  | 2.435 | 6.756283 | [24 empty] | 10
HNdTiO4*OxOH | H19 C8 Nd O5 Ti |  |  |  | 3.41 | 10.3390/catal13040749 | -1 | -1 |  | 2.414118 | 6.7766 | [24 empty] | 10
HSr2Nb3O10 | H Nb3 O10 Sr2 |  |  |  | 3.26 | 10.3390/catal13030614 | -1 | -1 |  | 2.70625 | 6.239602 | [24 empty] | 20
HCa2Nb3O10 | Ca2 H Nb3 O10 |  |  |  | 3.5 | 10.3390/catal13030614 | -1 | -1 |  | 2.7125 | 6.264026 | [24 empty] | 20
KCa2Nb3O10 | Ca2 K Nb3 O10 |  |  |  | 3.54 | 10.3390/catal11080897 | mp-557195 | 1521061 |  | 2.62625 | 5.96681 | [24 empty] | 20
HCa2Nb3O10 | Ca2 H Nb3 O10 |  |  |  | 3.5 | 10.3390/catal11080897 | -1 | -1 |  | 2.7125 | 6.264026 | [24 empty] | 20
HCa2Nb3O10*MeOH | C Ca2 H5 Nb3 O10 |  |  |  | 3.45 | 10.3390/catal11080897 | -1 | -1 |  | 2.607143 | 6.437699 | [24 empty] | 20
HCa2Nb3O10*EtOH | C2 Ca2 H7 Nb3 O10 |  |  |  | 3.5 | 10.3390/catal11080897 | -1 | -1 |  | 2.570833 | 6.491913 | [24 empty] | 20
HCa2Nb3O10*PrOH | C3 Ca2 H9 Nb3 O10 |  |  |  | 3.53 | 10.3390/catal11080897 | -1 | -1 |  | 2.542593 | 6.534079 | [24 empty] | 20
HCa2Nb3O10*BuOH | C4 Ca2 H11 Nb3 O10 |  |  |  | 3.5 | 10.3390/catal11080897 | -1 | -1 |  | 2.52 | 6.567813 | [24 empty] | 20
HCa2Nb3O10*HxOH | C6 Ca2 H15 Nb3 O10 |  |  |  | 3.47 | 10.3390/catal11080897 | -1 | -1 |  | 2.486111 | 6.618412 | [24 empty] | 20
HCa2Nb3O10*OxOH | C8 Ca2 H19 Nb3 O10 |  |  |  | 3.51 | 10.3390/catal11080897 | -1 | -1 |  | 2.461905 | 6.654555 | [24 empty] | 20
Rb2La2Ti3O10 | La2 O10 Rb2 Ti3 |  |  |  | 3.6 | 10.1155/2017/9628146 | -1 | -1 |  | 2.521176 | 5.679341 | [24 empty] | 20
HRbLa2Ti3O10 | H La2 O10 Rb Ti3 |  |  |  | 3.65 | 10.1155/2017/9628146 | -1 | -1 |  | 2.602353 | 5.96434 | [24 empty] | 20
H1.5Rb0.5La2Ti3O10 | H1.5 La2 O10 Rb0.5 Ti3 |  |  |  | 3.58 | 10.1155/2017/9628146 | -1 | -1 |  | 2.642941 | 6.10684 | [24 empty] | 20
H2La2Ti3O10 | H2 La2 O10 Ti3 |  |  |  | 3.55 | 10.1155/2017/9628146 | -1 | -1 |  | 2.683529 | 6.24934 | [24 empty] | 20
HNdTa2O7 | H Nd O7 Ta2 |  |  |  | 4.36 | 10.1134/S1070363214100041 | -1 | -1 |  | 2.765455 | 6.421592 | [24 empty] | 14
LiNdTa2O7 | Li Nd O7 Ta2 |  |  |  | 4.49 | 10.1134/S1070363214100041 | -1 | -1 |  | 2.654545 | 6.042353 | [24 empty] | 14
NaNdTa2O7 | Na Nd O7 Ta2 |  |  |  | 4.38 | 10.1134/S1070363214100041 | -1 | -1 |  | 2.65 | 6.027682 | [24 empty] | 14
KNdTa2O7 | K Nd O7 Ta2 |  |  |  | 4.38 | 10.1134/S1070363214100041 | -1 | -1 |  | 2.64 | 5.989278 | [24 empty] | 14
RbNdTa2O7 | Nd O7 Rb Ta2 |  |  |  | 4.54 | 10.1134/S1070363214100041 | -1 | -1 |  | 2.64 | 5.981138 | [24 empty] | 14
CsNdTa2O7 | Cs Nd O7 Ta2 |  |  |  | 4.4 | 10.1134/S1070363214100041 | -1 | -1 |  | 2.637273 | 5.967615 | [24 empty] | 14
HCa2Nb3O10 | Ca2 H Nb3 O10 |  |  |  | 3.5 | 10.3390/nano12152717 | -1 | -1 |  | 2.7125 | 6.264026 | [24 empty] | 20
HCa2Nb3O10*BuNH2 | C4 H12 Ca2 N Nb3 O10 |  |  |  | 3.62 | 10.3390/nano12152717 | -1 | -1 |  | 2.52625 | 6.607592 | [24 empty] | 20
HCa2Nb3O10*EtOH | C2 H7 Ca2 Nb3 O11 |  |  |  | 3.5 | 10.3390/nano12152717 | -1 | -1 |  | 2.6056 | 6.53382 | [24 empty] | 22
HLa2Ti3O10 | H La2 O10 Ti3 |  |  |  | 3.44 | 10.3390/nano12152717 | -1 | -1 |  | 2.71375 | 6.191391 | [24 empty] | 20
HLa2Ti3O10*EtNH2 | C2 H8 La2 N O10 Ti3 |  |  |  | 3.39 | 10.3390/nano12152717 | -1 | -1 |  | 2.575385 | 6.502013 | [24 empty] | 20
HLa2Ti3O10*EtOH | C2 H7 La2 O11 Ti3 |  |  |  | 3.41 | 10.3390/nano12152717 | -1 | -1 |  | 2.6064 | 6.487334 | [24 empty] | 22
HCa2Nb3O10 | Ca2 H Nb3 O10 |  |  |  | 3.49 | 10.1016/j.ceramint.2021.11.284 | -1 | -1 |  | 2.7125 | 6.264026 | [24 empty] | 20
HCa2Nb3O10*MeNH2 | C Ca2 H6 Nb3 O10 |  |  |  | 3.56 | 10.1016/j.ceramint.2021.11.284 | -1 | -1 |  | 2.588636 | 6.471281 | [24 empty] | 20
HCa2Nb3O10*EtNH2 | C2 Ca2 H8 Nb3 O10 |  |  |  | 3.6 | 10.1016/j.ceramint.2021.11.284 | -1 | -1 |  | 2.556 | 6.519297 | [24 empty] | 20
HCa2Nb3O10*PrNH2 | C3 Ca2 H10 Nb3 O10 |  |  |  | 3.55 | 10.1016/j.ceramint.2021.11.284 | -1 | -1 |  | 2.530357 | 6.557024 | [24 empty] | 20
HCa2Nb3O10*BuNH2 | C4 Ca2 H12 Nb3 O10 |  |  |  | 3.62 | 10.1016/j.ceramint.2021.11.284 | -1 | -1 |  | 2.509677 | 6.587448 | [24 empty] | 20
HCa2Nb3O10*HxNH2 | C6 Ca2 H16 Nb3 O10 |  |  |  | 3.55 | 10.1016/j.ceramint.2021.11.284 | -1 | -1 |  | 2.478378 | 6.633496 | [24 empty] | 20
HCa2Nb3O10*OcNH2 | C8 Ca2 H20 Nb3 O10 |  |  |  | 2.6 | 10.1016/j.ceramint.2021.11.284 | -1 | -1 |  | 2.455814 | 6.666694 | [24 empty] | 20
H2La2Ti3O10 | H2 La2 O10 Ti3 |  |  |  | 3.44 | 10.3390/catal11111279 | -1 | -1 |  | 2.683529 | 6.24934 | [24 empty] | 20
H2La2Ti3O10*MeNH2 | C H6 La2 N O10 Ti3 |  |  |  | 3.34 | 10.3390/catal11111279 | -1 | -1 |  | 2.60913 | 6.453831 | [24 empty] | 20
H2La2Ti3O10*EtNH2 | C2 H8 La2 N O10 Ti3 |  |  |  | 3.39 | 10.3390/catal11111279 | -1 | -1 |  | 2.575385 | 6.502013 | [24 empty] | 20
H2La2Ti3O10*PrNH2 | C3 H10 La2 N O10 Ti3 |  |  |  | 3.4 | 10.3390/catal11111279 | -1 | -1 |  | 2.548621 | 6.540227 | [24 empty] | 20
H2La2Ti3O10*BuNH2 | C4 H12 La2 N O10 Ti3 |  |  |  | 3.42 | 10.3390/catal11111279 | -1 | -1 |  | 2.526875 | 6.571275 | [24 empty] | 20
H2La2Ti3O10*HxNH2 | C6 H16 La2 N O10 Ti3 |  |  |  | 3.41 | 10.3390/catal11111279 | -1 | -1 |  | 2.493684 | 6.618665 | [24 empty] | 20
H2La2Ti3O10*OcNH2 | C8 H20 La2 N O10 Ti3 |  |  |  | 3.4 | 10.3390/catal11111279 | -1 | -1 |  | 2.469545 | 6.653131 | [24 empty] | 20
H2La2Ti3O10*MeOH | C H5 La2 O11 Ti3 |  |  |  | 3.33 | 10.3390/catal11111279 | -1 | -1 |  | 2.645909 | 6.434959 | [24 empty] | 22
H2La2Ti3O10*EtOH | C2 H7 La2 O11 Ti3 |  |  |  | 3.41 | 10.3390/catal11111279 | -1 | -1 |  | 2.6064 | 6.487334 | [24 empty] | 22
H2La2Ti3O10*PrOH | C3 H9 La2 O11 Ti3 |  |  |  | 3.38 | 10.3390/catal11111279 | -1 | -1 |  | 2.575357 | 6.528485 | [24 empty] | 22
H2La2Ti3O10*BuOH | C4 H11 La2 O11 Ti3 |  |  |  | 3.4 | 10.3390/catal11111279 | -1 | -1 |  | 2.550323 | 6.561671 | [24 empty] | 22
H2La2Ti3O10*HxOH | C6 H15 La2 O11 Ti3 |  |  |  | 3.4 | 10.3390/catal11111279 | -1 | -1 |  | 2.512432 | 6.611899 | [24 empty] | 22
H2La2Ti3O10*OcOH | C8 H19 La2 O11Ti3 |  |  |  | 3.38 | 10.3390/catal11111279 | -1 | -1 |  | 2.485116 | 6.64811 | [24 empty] | 0
H2Nd2Ti3O10 | H2 Nd2 O10 Ti3 |  |  |  | 3.47 | 10.3390/catal11111279 | -1 | -1 |  | 2.688235 | 6.219225 | [24 empty] | 20
H2Nd2Ti3O10*MeNH2 | C H7 Nd2 O10 Ti3 |  |  |  | 3.4 | 10.3390/catal11111279 | -1 | -1 |  | 2.576087 | 6.429157 | [24 empty] | 20
H2Nd2Ti3O10*EtNH2 | C2 H9 Nd2 O10 Ti3 |  |  |  | 3.32 | 10.3390/catal11111279 | -1 | -1 |  | 2.546154 | 6.480186 | [24 empty] | 20
H2Nd2Ti3O10*PrNH2 | C3 H11 Nd2 O10 Ti3 |  |  |  | 3.33 | 10.3390/catal11111279 | -1 | -1 |  | 2.522414 | 6.520658 | [24 empty] | 20
H2Nd2Ti3O10*BuNH2 | C4 H13 Nd2 O10 Ti3 |  |  |  | 3.33 | 10.3390/catal11111279 | -1 | -1 |  | 2.503125 | 6.553541 | [24 empty] | 20
H2Nd2Ti3O10*HxNH2 | C6 H17 Nd2 O10 Ti3 |  |  |  | 3.35 | 10.3390/catal11111279 | -1 | -1 |  | 2.473684 | 6.603731 | [24 empty] | 20
H2Nd2Ti3O10*OcNH2 | C8 H21 Nd2 O10 Ti3 |  |  |  | 3.36 | 10.3390/catal11111279 | -1 | -1 |  | 2.452273 | 6.640233 | [24 empty] | 20
H2Nd2Ti3O10*MeOH | C H6 Nd2 O11 Ti3 |  |  |  | 3.33 | 10.3390/catal11111279 | -1 | -1 |  | 2.63 | 6.444942 | [24 empty] | 22
H2Nd2Ti3O10*EtOH | C2 H8 Nd2 O11 Ti3 |  |  |  | 3.33 | 10.3390/catal11111279 | -1 | -1 |  | 2.593846 | 6.49415 | [24 empty] | 22
H2Nd2Ti3O10*PrOH | C3 H10 Nd2 O11 Ti3 |  |  |  | 3.32 | 10.3390/catal11111279 | -1 | -1 |  | 2.565172 | 6.533177 | [24 empty] | 22
H2Nd2Ti3O10*BuOH | C4 H12 Nd2 O11 Ti3 |  |  |  | 3.33 | 10.3390/catal11111279 | -1 | -1 |  | 2.541875 | 6.564887 | [24 empty] | 22
H2Nd2Ti3O10*HxOH | C6 H16 Nd2 O11 Ti3 |  |  |  | 3.35 | 10.3390/catal11111279 | -1 | -1 |  | 2.506316 | 6.613285 | [24 empty] | 22
H2Nd2Ti3O10*OcOH | C8 H20 Nd2 O11 Ti3 |  |  |  | 3.36 | 10.3390/catal11111279 | -1 | -1 |  | 2.480455 | 6.648484 | [24 empty] | 22
H2K0.5Bi2.5Ti4O13*H2O | Bi2 H4 K O13 Ti4 |  |  |  | 3.29 | 10.1021/acsomega.0c00424 | -1 | -1 |  | 2.689167 | 6.299037 | [24 empty] | 26
H2K0.5Bi2.5Ti4O13*H2O*MeNH2 | C Bi2 H7 K0.5 O13 Ti4 |  |  |  | 3.17 | 10.1021/acsomega.0c00424 | -1 | -1 |  | 2.664727 | 6.463894 | [24 empty] | 26
H2K0.5Bi2.5Ti4O13*H2O*EtNH3 | C2 Bi2.5 H9 K0.5 O13 Ti4 |  |  |  | 3.19 | 10.1021/acsomega.0c00424 | -1 | -1 |  | 2.620645 | 6.465429 | [24 empty] | 26
H2K0.5Bi2.5Ti4O13*H2O*PrNH4 | C3 Bi2.5 H11 K0.5 O13 Ti4 |  |  |  | 3.19 | 10.1021/acsomega.0c00424 | -1 | -1 |  | 2.593824 | 6.501251 | [24 empty] | 26
H2K0.5Bi2.5Ti4O13*H2O*BuNH5 | C4 Bi2.5 H13 K0.5 O13 Ti4 |  |  |  | 3.17 | 10.1021/acsomega.0c00424 | -1 | -1 |  | 2.571351 | 6.531264 | [24 empty] | 26
H2K0.5Bi2.5Ti4O13*H2O*HxNH6 | C6 Bi2.5 H17 K0.5 O13 Ti4 |  |  |  | 3.15 | 10.1021/acsomega.0c00424 | -1 | -1 |  | 2.535814 | 6.578726 | [24 empty] | 26
H2K0.5Bi2.5Ti4O13*H2O*OcNH7 | C8 Bi2.5 H21 K0.5 O13 Ti4 |  |  |  | 3.15 | 10.1021/acsomega.0c00424 | -1 | -1 |  | 2.50898 | 6.614565 | [24 empty] | 26
H2Nd2Ti3O10 | H2 Nd2 O10 Ti3 |  |  |  | 3.46 | 10.3389/fchem.2019.00863 | -1 | -1 |  | 2.688235 | 6.219225 | [24 empty] | 20
H2Nd2Ti3O10*BuNH2 | C4 H13 N Nd2 O10 Ti3 |  |  |  | 3.58 | 10.3389/fchem.2019.00863 | -1 | -1 |  | 2.519394 | 6.574102 | [24 empty] | 20
SrBi2Ta2O9 | Bi2 O9 Sr Ta2 |  |  |  | 5.5 | 10.1063/1.118003 | mp-554675 | 1521923 |  | 2.782143 | 6.202161 | [24 empty] | 18
K2Gd1.4Eu0.6Ti3O10 | Eu0.6 Gd1.4 K2 O10 Ti3 |  |  |  | 3.76 | 10.1021/ja7114772 | -1 | -1 |  | 2.532941 | 5.690008 | [24 empty] | 20
H2Gd1.4Eu0.6Ti3O10 | Eu0.6 Gd1.4 H2 O10 Ti3 |  |  |  | 3.88 | 10.1021/ja7114772 | -1 | -1 |  | 2.695294 | 6.249473 | [24 empty] | 20
RbLa0.7Tb0.3Ta2O7 | La0.7 O7 Rb Ta2 Tb0.3 |  |  |  | 4.51 | 10.1021/ja7114772 | -1 | -1 |  | 2.636364 | 6.002509 | [24 empty] | 14
Gd1.4Eu0.6Ti3O10 | Eu0.6 Gd1.4 O10 Ti3 |  |  |  | 4.97 | 10.1021/ja7114772 | -1 | -1 |  | 2.761333 | 6.125868 | [24 empty] | 20
La0.7Tb0.3Ta2O7 | La0.7 O7 Ta2 Tb0.3 |  |  |  | 5.4 | 10.1021/ja7114772 | -1 | -1 |  | 2.818 | 6.369607592 | [24 empty] | 14
La3Ni2O6.92 | La3 Ni2 O6.92 |  |  |  | 0.01 | 10.1006/jssc.1994.1059 | -1 | 4101345 |  | 2.594362 | 5.886963 | [24 empty] | 13.84
La3Ni2O6.35 | La3 Ni2 O6.35 |  |  |  | 0.15 | 10.1006/jssc.1994.1059 | -1 | 4101345 |  | 2.551894 | 5.803968 | [24 empty] | 12.7
La1/3NbO3 | La0.33 Nb O3 |  |  |  | 3.22 | 10.1021/ic101955v | -1 | -1 |  | 2.836721 | 6.343892 | [24 empty] | 6
La1/3TaO3 | La0.33 O3 Ta |  |  |  | 3.87 | 10.1021/ic101955v | -1 | -1 |  | 2.813626 | 6.366575 | [24 empty] | 6
CaTiO3 | Ca O3 Ti |  |  |  | 3.56 | 10.1021/ic101955v | mp-3442 | 1000022 |  | 2.572 | 5.827885237 | [24 empty] | 6
Sr2Bi3Ta2O11Cl | Bi3 Cl O11 Sr2 Ta2 |  |  |  | 2.86 | 10.1021/acs.chemmater.9b00567 | -1 | -1 |  | 2.734737 | 6.167737 | [24 empty] | 22
SrPbBi3Ta2O11Cl | Bi3 Cl O11 Pb Sr Ta2 |  |  |  | 2.58 | 10.1021/acs.chemmater.9b00567 | -1 | -1 |  | 2.807368 | 6.221065 | [24 empty] | 22
Ba2Bi3Ta2O11Cl | Ba2 Bi3 Cl O11 Ta2 |  |  |  | 2.57 | 10.1021/acs.chemmater.9b00567 | -1 | -1 |  | 2.728421 | 6.147177 | [24 empty] | 22
BaPbBi3Ta2O11Cl | Ba Bi3 Cl O11 Pb Ta2 |  |  |  | 2.6 | 10.1021/acs.chemmater.9b00567 | -1 | -1 |  | 2.804211 | 6.210785 | [24 empty] | 22
SrBi4TiTaO11Cl | Bi4 Cl O11 Sr Ta Ti |  |  |  | 2.57 | 10.1021/acs.chemmater.9b00567 | -1 | -1 |  | 2.793158 | 6.207524 | [24 empty] | 22
BaBi4TiTaO11Cl | Ba Bi4 Cl O11 Ta Ti |  |  |  | 2.5 | 10.1021/acs.chemmater.9b00567 | -1 | -1 |  | 2.79 | 6.197244 | [24 empty] | 22
PbBi4TiTaO11Cl | Bi4 Cl O11 Pb Ta Ti |  |  |  | 2.6 | 10.1021/acs.chemmater.9b00567 | -1 | -1 |  | 2.865789 | 6.2608524 | [24 empty] | 22
Sr2Bi3Nb2O11Cl | Bi3 Cl Nb2 O11 Sr2 |  |  |  | 2.82 | 10.1021/acs.chemmater.9b00567 | -1 | -1 |  | 2.745263 | 6.157398 | [24 empty] | 22
SrPbBi3Nb2O11Cl | Bi3 Cl Nb2 O11 Pb Sr |  |  |  | 2.59 | 10.1021/acs.chemmater.9b00567 | -1 | -1 |  | 2.817895 | 6.210726 | [24 empty] | 22
Ba2Bi3Nb2O11Cl | Ba2 Bi3 Cl Nb2 O11 |  |  |  | 2.66 | 10.1021/acs.chemmater.9b00567 | -1 | -1 |  | 2.738947 | 6.136838 | [24 empty] | 22
BaPbBi3Nb2O11Cl | Ba Bi3 Cl Nb2 O11 Pb |  |  |  | 2.56 | 10.1021/acs.chemmater.9b00567 | -1 | -1 |  | 2.814737 | 6.200446 | [24 empty] | 22
SrBi4TiNbO11Cl | Bi4 Cl Nb O11 Sr Ti |  |  |  | 2.51 | 10.1021/acs.chemmater.9b00567 | -1 | -1 |  | 2.798421 | 6.202355 | [24 empty] | 22
BaBi4TiNbO11Cl | Ba Bi4 Cl Nb O11 Ti |  |  |  | 2.48 | 10.1021/acs.chemmater.9b00567 | -1 | -1 |  | 2.795263 | 6.192075 | [24 empty] | 22
PbBi4TiNbO11Cl | Bi4 Cl Nb O11 Pb Ti |  |  |  | 2.53 | 10.1021/acs.chemmater.9b00567 | -1 | -1 |  | 2.871053 | 6.255683 | [24 empty] | 22
HCa2Nb3O10 | Ca2 H Nb3 O10 |  |  |  | 3.45 | * | -1 | -1 |  | 2.7125 | 6.264026 | [24 empty] | 20
HCa2Nb3O10 | Ca2 H Nb3 O10 |  | Pt | 1 | 3.5 | * | -1 | -1 |  | 2.7125 | 6.264026 | [24 empty] | 20
HCa2Nb3O10*MeNH2 | C Ca2 H6 N Nb3 O10 |  |  |  | 3.52 | * | -1 | -1 |  | 2.608261 | 6.504359 | [24 empty] | 20
HCa2Nb3O10*BuNH2 | C4 Ca2 H12 N Nb3 O10 |  |  |  | 3.58 | * | -1 | -1 |  | 2.52625 | 6.607592 | [24 empty] | 20
HCa2Nb3O10*OcNH2 | C8 Ca2 H20 N Nb3 O10 |  |  |  | 3.52 | * | -1 | -1 |  | 2.469091 | 6.679543 | [24 empty] | 20
HCa2Nb3O10*MeNH2/Pt | C Ca2 H6 N Nb3 O10 |  | Pt | 1 | 3.57 | * | -1 | -1 |  | 2.608261 | 6.504359 | [24 empty] | 20
HCa2Nb3O10*BuNH2/Pt | C4 Ca2 H12 N Nb3 O10 |  | Pt | 1 | 3.52 | * | -1 | -1 |  | 2.52625 | 6.607592 | [24 empty] | 20
HCa2Nb3O10*OcNH2/Pt | C8 Ca2 H20 N Nb3 O10 |  | Pt | 1 | 3.59 | * | -1 | -1 |  | 2.469091 | 6.679543 | [24 empty] | 20
HCa2Nb3O10/Pt*MeNH2 | C Ca2 H6 N Nb3 O10 |  | Pt | 1 | 3.57 | * | -1 | -1 |  | 2.608261 | 6.504359 | [24 empty] | 20
HCa2Nb3O10/Pt*BuNH2 | C4 Ca2 H12 N Nb3 O10 |  | Pt | 1 | 3.57 | * | -1 | -1 |  | 2.52625 | 6.607592 | [24 empty] | 20
HCa2Nb3O10/Pt*OcNH2 | C8 Ca2 H20 N Nb3 O10 |  | Pt | 1 | 3.61 | * | -1 | -1 |  | 2.469091 | 6.679543 | [24 empty] | 20

## Export
Perovskite | Hill formula | Interlayer space composition | Dopant | Dopant, wt% | Bandgap, eV | Materials Project ID | COD_ID | Processed | a, A | b, A | c, A | Symmetry group | Number of octahedrons on a layer | Number of octahedrons in a cell | Surface area | H2/O2 rate, umol/(h*g) | Raman | SEM/TEM | UV speactrum | Emission and excitation spectra | EDX | XPS | UV speactrum | Emission and excitation spectra | EDX | XPS | Average electronegativity | Average Mulliken electronegativity | Valence electrons
K4Nb6O17 | K4 Nb6 O17 |  |  |  | 3.5 | mp-560692 | 1001842 | 1 | [7 empty] | 130 | [10 empty] | 2.642963 | 5.958736 | 34
KLaNb2O7 | K La Nb2 O7 |  |  |  | 3.2 | mp-1223501 | 1545643 | 1 | 7.806 | 7.668 | 21.54 | Pmaa | 2 | 4 |  | 28 | [10 empty] | 2.654545 | 5.994691 | 14
RbLaNb2O7 | La Nb2 O7 Rb |  |  |  | 3.35 | mp-553965 | -1 | 1 | 3.885 | 3.885 | 10.989 | P4/mmm | 2 | 2 |  | 60 | [10 empty] | 2.654545 | 5.986551 | 14
CsLaNb2O7 | Cs La Nb2 O7 |  |  |  | 3.3 | mp-553248 | 2004917 | 1 | 3.905 | 3.905 | 11.185 | P4/mmm | 2 | 2 |  | 12 | [10 empty] | 2.651818 | 5.973028 | 14
KCa2Nb3O10 | Ca2 K Nb3 O10 |  |  |  | 3.35 | mp-557195 | 1521061 | 1 | 7.727 | 7.727 | 29.466 | P42412 | 3 | 6 |  | 14 | [10 empty] | 2.62625 | 5.96681 | 20
RbCa2Nb3O10 | Ca2 Nb3 O10 Rb |  |  |  | 3.5 | mp-20396 | 2238958 | 1 | 7.725 | 7.725 | 14.909 | P4212 | 3 | 3 |  | 3 | [10 empty] | 2.62625 | 5.961213 | 20
CsCa2Nb3O10 | Ca2 Cs Nb3 O10 |  |  |  | 3.5 | mp-581330 | 1518045 | 1 | 7.727 | 7.727 | 30.176 | P42412 | 3 | 6 |  | 2 | [10 empty] | 2.624375 | 5.951916 | 20
KSr2Nb3O10 | K Nb3 O10 Sr2 |  |  |  | 3.16 | -1 | -1 | 1 |  |  |  |  | 3 |  |  | 10 | [10 empty] | 2.62 | 5.942386 | 20
KCa2NaNb4O13 | Ca2 K Na Nb4 O13 |  |  |  | 3.21 | -1 | -1 | 1 | [7 empty] | 5 | [10 empty] | 2.612857 | 5.941396 | 26
TiO2 | O2 Ti |  |  |  | 3 | mp-1245098 | 1010942 | 1 |  |  |  |  | inf | [13 empty] | 2.806667 | 6.1769976 | 4
RbLaTa2O7 | La O7 Rb Ta2 |  |  |  | 3.9 | mp-541600 | -1 |  | 3.885 | 3.885 | 11.12 | P4/mmm | 2 |  |  | 19.5 | [10 empty] | 2.636364 | 6.004409 | 14
RbPrTa2O7 | O7 Pr Rb Ta2 |  |  |  | 3.6 | -1 | -1 | [5 empty] | 2 |  |  | 18 | [10 empty] | 2.639091 | 5.979181 | 14
RbNdTa2O7 | Nd O7 Rb Ta2 |  |  |  | 4.2 | -1 | -1 | [5 empty] | 2 |  |  | 21 | [10 empty] | 2.64 | 5.981138 | 14
RbSmTa2O7 | O7 Rb Sm Ta2 |  |  |  | 4.2 | -1 | -1 | [5 empty] | 2 |  |  | 21 | [10 empty] | 2.642727 | 5.989466 | 14
CaTa2O6 | Ca O6 Ta2 |  |  |  | 4 | mp-554038 | 2002339 | [19 empty] | 2.737778 | 6.242114 | 12
SrTa2O6 | O6 Sr Ta2 |  |  |  | 4.4 | mp-17715 | 1534928 | [19 empty] | 2.732222 | 6.220404 | 12
BaTa2O6 | Ba O6 Ta2 |  |  |  | 4.1 | mp-676339 | 1537578 | [19 empty] | 2.725556 | 6.198702 | 12
CaBi2Ta2O9 | Bi2 Ca O9 Ta2 |  |  |  | 3.67 | mp-556848 | 1525923 |  | 5.467 | 5.427 | 24.931 | A21am | 2 |  | 1.96 | 1500 | [10 empty] | 2.785714 | 6.216117 | 18
SrBi2Ta2O9 | Bi2 O9 Sr Ta2 |  |  |  | 3.64 | mp-554675 | 1521923 |  | 5.473 | 5.527 | 25.031 | A21am | 2 |  | 2.36 | 11300 | [10 empty] | 2.782143 | 6.202161 | 18
BaBi2Ta2O9 | Ba Bi2 O9 Ta2 |  |  |  | 3.52 | mp-23611 | 1525921 |  | 3.954 | 3.954 | 25.487 | I4/mmm | 2 |  | 2.18 | 550 | [10 empty] | 2.777857 | 6.18821 | 18
CaBi2Nb2O9 | Bi2 Ca Nb2 O9 |  |  |  | 3.46 | mp-555616 | -1 |  | - | - | - | A21am | 2 |  |  | 580 | [10 empty] | 2.8 | 6.202086 | 18
SrBi2Nb2O9 | Bi2 Nb2 O9 Sr |  |  |  | 3.43 | mp-23614 | 1531753 |  | - | - | - | A21am | 2 |  |  | 3660 | [10 empty] | 2.796429 | 6.18813 | 18
BaBi2Nb2O9 | Ba Bi2 Nb2 O9 |  |  |  | 3.3 | mp-555867 | 7221049 |  | - | - | - | I4/mmm | 2 |  |  | 1130 | [10 empty] | 2.792143 | 6.174179 | 18
PbBi2Nb1.8W0.2O9 | Bi2 Nb1.8 O9 Pb W0.2 |  |  |  | 2.74 | -1 | -1 | [5 empty] | - |  |  | 38.961 |  | 1 | 1 |  |  |  | 1 |  |  |  | 2.905857 | 6.267675795 | 18
PbBi2Nb1.85W0.15O9 | Bi2 Nb1.85 O9 Pb W0.15 |  |  |  | 2.74 | -1 | -1 | [5 empty] | - |  |  | 50.949 |  | 1 | 1 |  |  |  | 1 |  |  |  | 2.903143 | 6.265883 | 18
PbBi2Nb1.9W0.1O9 | Bi2 Nb1.9 O9 Pb W0.1 |  |  |  | 2.75 | -1 | -1 | [5 empty] | - |  |  | 30.303 |  | 1 | 1 |  |  |  | 1 |  |  |  | 2.900429 | 6.26409 | 18
PbBi2Nb2O9 | Bi2 Nb2 O9 Pb |  |  |  | 2.88 | mp-23101 | 1531664 |  | 5.496 | 5.496 | 25.55 | A21am | 4 |  |  | 25.308 |  | 1 | 1 |  |  |  | 1 |  |  |  | 2.895 | 6.260504 | 18
PbBi2Nb1.9Ti0.1O9 | Bi2 Nb1.9 O9 Pb Ti0.1 |  |  |  | 2.91 | -1 | -1 | [5 empty] | - |  |  | 9.324 |  | 1 | 1 |  |  |  | 1 |  |  |  | 2.894571 | 6.257745 | 18
TiO2 | O2 Ti |  | N | NaN | 2.73 | mp-1245098 | 1010942 | [5 empty] | - |  |  | 0 |  | 1 | 1 |  |  |  | 1 |  |  |  | 2.806667 | 6.1769976 | 4
RbLaTa2O7 | La O7 Rb Ta2 |  |  |  | 3.9 | mp-541600 | -1 |  | 3.885 | 3.885 | 11.12 | P4/mmm | 2 |  | - | - |  |  | - |  |  |  | - |  |  |  | 2.636364 | 6.004409 | 14
RbPrTa2O7 | O7 Pr Rb Ta2 |  |  |  | 3.5 | -1 | -1 |  | 3.884 | 3.884 | 11.12 | P4/mmm | 2 |  | - | - |  |  | - |  |  |  | - |  |  |  | 2.639091 | 5.979181 | 14
RbNdTa2O7 | Nd O7 Rb Ta2 |  |  |  | 3.8 | -1 | -1 |  | 3.846 | 3.846 | 11.1 | P4/mmm | 2 |  | - | - |  |  | - |  |  |  | - |  |  |  | 2.64 | 5.981138 | 14
RbSmTa2O7 | O7 Rb Sm Ta2 |  |  |  | 3.8 | -1 | -1 |  | 3.842 | 3.842 | 11.11 | P4/mmm | 2 |  | - | - |  |  | - |  |  |  | - |  |  |  | 2.642727 | 5.989466 | 14
CaBi4Ti4O15 | Bi4 Ca O15 Ti4 |  |  |  | 3.36 | -1 | 1533576 |  | 5.4324 | 5.4152 | 40.78 |  | - |  |  | 0 |  |  | 1 |  |  |  | 1 |  |  |  | 2.785 | 6.101068 | 30
PbBi4Ti4O15 | Bi4 O15 Pb Ti4 |  |  |  | 3.02 | -1 | -1 |  | - | - | - |  | - |  |  | 37.33333 |  |  | 1 |  |  |  | 1 |  |  |  | 2.840417 | 6.135145 | 30
CaBi2Nb2O9 | Bi2 Ca Nb2 O9 |  |  |  | 3.18 | mp-555616 | -1 |  | - | - | - |  | 2 |  |  | 0 | [10 empty] | 2.8 | 6.202086 | 18
PbBi2Nb2O9 | Bi2 Nb2 O9 Pb |  |  |  | 2.88 | mp-23101 | 1531664 |  | - | - | - |  | 2 |  |  | 10.66667 | [10 empty] | 2.895 | 6.260504 | 18
K0.5La0.5Ca1.5Nb3O10 | Ca1.5 K0.5 La0.5 Nb3 O10 |  |  |  | 3.44 | -1 | -1 |  | 3.9 | 3.9 | 29.65 | Cmcm | - |  |  | 0 |  |  | 1 |  |  |  | 1 |  |  |  | 2.687742 | 6.081136 | 20
K0.5La0.5Ca0.75Pn0.75Nb3O10 | Ca0.75 K0.5 La0.5 Nb3 O10 Pb0.75 |  |  |  | 3.09 | -1 | -1 |  | - | - | - |  | - |  |  | 0 |  |  | 1 |  |  |  | 1 |  |  |  | 2.752097 | 6.120709 | 20
K0.5La0.25Bi0.25Ca0.75Pb0.75Nb3O10 | Bi0.25 Ca0.75 K0.5 La0.25 Nb3 O10 Pb0.75 |  |  |  | 3.06 | -1 | -1 |  | - | - | - |  | - |  |  | 0 |  |  | 1 |  |  |  | 1 |  |  |  | 2.766935 | 6.137592 | 20
Sr3Ti2O7 | O7 Sr3 Ti2 |  |  |  | 3.31 | mp-3349 | 1530317 |  | 3.9 | 3.9 | 29.65 | I4/mmm | - |  |  | 0 |  |  | 1 |  |  |  | 1 |  |  |  | 2.500833 | 5.691761 | 14
PbTiO3 | O3 Pb Ti |  |  |  | 2.98 | mp-19845 | 1011028 |  | - | - | - | I4/mmm | - |  |  | 42 |  |  | 1 |  |  |  | 1 |  |  |  | 2.838 | 5.9914547 | 6
Sr5Nb4O15 | Nb4 O15 Sr5 |  |  |  | 4.04 | mp-561133 | 8101224 | [5 empty] | - |  | 1 | - |  |  | 1 |  |  |  | 1 |  |  |  | 2.614583 | 5.950565 | 30
Ba5Nb4O15 | Ba5 Nb4 O15 |  |  |  | 3.91 | mp-3563 | 7039788 | [5 empty] | - |  | 1 | - |  | 1 | 1 |  |  |  | 1 |  |  |  | 2.602083 | 5.909873 | 30
CaLa4Ti4O15 | Ca La4 O15 Ti4 |  |  |  | 3.79 | -1 | -1 | [5 empty] | - |  | 1 | - | [10 empty] | 2.631667 | 5.926616 | 30
BaLa4Ti4O15 | Ba La4 O15 Ti4 |  |  |  | 3.85 | mp-1228245 | 1526777 | [5 empty] | - |  | 1 | - | [10 empty] | 2.627083 | 5.910336 | 30
La4Ti3O12 | La4 O12 Ti3 |  |  |  | 3.95 | mp-3249 | 1526720 | [5 empty] | - |  | 1 | - |  |  | 1 |  |  |  | 1 |  |  |  | 2.647368 | 5.952597 | 24
CaLa4Ti4O15 | Ca La4 O15 Ti4 |  |  |  | 3.79 | -1 | -1 | [5 empty] | - |  | 1 | - |  |  | 1 |  |  |  | 1 |  |  |  | 2.631667 | 5.926616 | 30
SrLa4Ti4O15 | La4 O15 Sr Ti4 |  |  |  | 3.82 | -1 | -1 | [5 empty] | - |  | 1 | - |  |  | 1 |  |  |  | 1 |  |  |  | 2.629583 | 5.918475 | 30
BaLa4Ti4O15 | Ba La4 O15 Ti4 |  |  |  | 3.85 | mp-1228245 | 1526777 | [5 empty] | - |  | 1 | - |  |  | 1 |  |  |  | 1 |  |  |  | 2.627083 | 5.910336 | 30
Ba3LaNb3O12 | Ba3 La Nb3 O12 |  |  |  | 4.07 | mp-1228150 | -1 | [5 empty] | - |  | 1 | - |  |  | 1 |  |  |  | 1 |  |  |  | 2.623684 | 5.952158 | 24
Sr5Nb4O15 | Nb4 O15 Sr5 |  |  |  | 4.04 | mp-561133 | 8101224 | [5 empty] | - |  | 1 | - | [10 empty] | 2.614583 | 5.950565 | 30
Ba5Nb4O15 | Ba5 Nb4 O15 |  |  |  | 3.87 | mp-3563 | 7039788 | [5 empty] | - |  | 1 | - | [10 empty] | 2.602083 | 5.909873 | 30
K2La2Ti3O10 | K2 La2 O10 Ti3 |  |  |  | 3.4 | mp-6548 | -1 | [5 empty] | - |  | 1 | - | [10 empty] | 2.521176 | 5.689875 | 20
Sr3Ti2O7 | O7 Sr3 Ti2 |  |  |  | 3.2 | mp-3349 | 1530317 | [5 empty] | - |  | 1 | - | [10 empty] | 2.500833 | 5.691761 | 14
Sr4Ti3O10 | O10 Sr4 Ti3 |  |  |  | 3.3 | mp-31213 | -1 | [5 empty] | - |  | 1 | - | [10 empty] | 2.518824 | 5.720304 | 20
La2Ti2O7 | La2 O7 Ti2 |  |  |  | 3.8 | mp-4423 | 1001022 | [5 empty] | - |  | 1 | - | [10 empty] | 2.669091 | 5.983197 | 14
La4CaTi5O17 | Ca La4 O17 Ti5 |  |  |  | 3.8 | -1 | -1 | [5 empty] | - |  | 1 | - | [10 empty] | 2.651111 | 5.954436 | 34
BaLa4Ti4O15 | Ba La4 O15 Ti4 |  |  |  | 3.85 | mp-1228245 | 1526777 | [5 empty] | - |  | 1 | - | [10 empty] | 2.627083 | 5.910336 | 30
Ca2Nb2O7 | Ca2 Nb2 O7 |  |  |  | 4.3 | mp-4155 | 1011128 | [5 empty] | - |  | 1 | - | [10 empty] | 2.661818 | 6.05373 | 14
Sr2Nb2O7 | Nb2 O7 Sr2 |  |  |  | 4 | mp-15590 | 2002850 | [5 empty] | - |  | 1 | - | [10 empty] | 2.652727 | 6.018205 | 14
Ba5Nb4O15 | Ba5 Nb4 O15 |  |  |  | 3.91 | mp-3563 | 7039788 | [5 empty] | - |  | 1 | - | [10 empty] | 2.602083 | 5.909873 | 30
SrBi2Ta2O9 | Bi2 O9 Sr Ta2 |  |  |  | 5.5 | mp-554675 | 1521923 | [5 empty] | - | [13 empty] | 2.782143 | 6.202161 | 18
Sr2SnFeO6 | Fe O6 Sn Sr2 |  |  |  | 1.96 | mp-1218821 | -1 |  |  |  |  | Fm3m | - | [13 empty] | 2.633 | 5.924026067 | 12
K2La2Ti3O10 | K2 La2 O10 Ti3 |  |  |  | 3.63 | mp-6548 | -1 |  | 3.8769 | 3.8769 | 29.824 | I4/mmm | - |  |  |  |  | 1 | 1 |  |  |  | 1 |  |  |  | 2.521176 | 5.689875 | 20
Sn0.45K0.2H0.9La2Ti3O10 | H0.9 K0.2 La2 O10 Sn0.45 Ti3 |  |  |  | 2.67 | -1 | -1 |  | 3.808 | 3.808 | 28.87 | I4/mmm | - |  |  |  |  | 1 | 1 |  |  |  | 1 |  |  |  | 2.673474 | 6.086491 | 20
K2La2Ti3O10 | K2 La2 O10 Ti3 |  | N | NaN | 3.59 | mp-6548 | -1 |  | 3.857 | 3.857 | 14.692 | P4/mmm | - |  |  |  |  | 1 | 1 |  |  | 1 | 1 |  |  | 1 | 2.521176 | 5.689875 | 20
Bi4Ti3O12 | Bi4 O12 Ti3 |  |  |  | 3.55 | mp-1179025 | 1528445 |  | 5.45 | 5.406 | 32.832 |  | - | [13 empty] | 2.841053 | 6.172959 | 24
Bi2Ti3O10 | Bi2 O10 Ti3 |  |  |  | 2.34 | -1 | -1 | [19 empty] | 2.870667 | 6.265278 | 20
Bi2Ti3O10 | Bi2 O10 Ti3 |  | Co | NaN | 1.64 | -1 | -1 | [19 empty] | 2.870667 | 6.265278 | 20
Sr2Ta2O7 | O7 Sr2 Ta2 |  |  |  | 4.6 | mp-13664 | 2106523 | [7 empty] | 0.9 | 1 |  |  | 1 | 1 |  |  | 1 | 1 |  |  | 2.634545 | 6.036062 | 14
Sr2Nb2O7 | Nb2 O7 Sr2 |  |  |  | 3.9 | mp-15590 | 2002850 | [7 empty] | 0.7 | 1 |  |  | 1 | 1 |  |  | 1 | 1 |  |  | 2.652727 | 6.018205 | 14
NiO | Ni O |  |  |  | 3.6 | mp-1180047 | 1010093 | [19 empty] | 2.675 | 5.969049875 | 2
Rb4Ta6O17 | O17 Rb4 Ta6 |  |  |  | 4.2 | -1 | -1 | [11 empty] | 1 |  |  |  | 1 |  |  |  | 2.620741 | 5.967297 | 34
Rb4Nb6O17 | Nb6 O17 Rb4 |  |  |  | 3.55 | -1 | -1 | [11 empty] | 1 |  |  |  | 1 |  |  |  | 2.642963 | 5.945471 | 34
Sr2TiO4 | O4 Sr2 Ti |  |  |  | 2.54 | mp-5532 | 1517788 |  | 3.8861 | 3.8861 | 12.5922 | I4/mmm |  |  | 0.4 | 1 | 1 |  | 1 |  |  | 1 | 1 |  |  | 1 | 2.457143 | 5.622441 | 8
Sr1.9La0.1TiO4 | La0.1 O4 Sr1.9 Ti |  |  |  | 2.32 | -1 | -1 |  | 3.8915 | 3.8915 | 12.5895 | I4/mmm |  |  | 1.3 | 1 | 1 |  | 1 |  |  | 1 | 1 |  |  | 1 | 2.459286 | 5.625209 | 8
Sr1.8La0.2TiO4 | La0.2 O4 Sr1.8 Ti |  |  |  | 2.22 | -1 | -1 |  | 3.8965 | 3.8965 | 12.6137 | I4/mmm |  |  | 3.2 | 1 | 1 |  | 1 |  |  | 1 | 1 |  |  | 1 | 2.461429 | 5.627977 | 8
Sr1.7La0.3TiO4 | La0.3 O4 Sr1.7 Ti |  |  |  | 2.16 | -1 | -1 |  | 3.9017 | 3.9017 | 12.5935 | I4/mmm |  |  | 3.4 | 1 | 1 |  | 1 |  |  | 1 | 1 |  |  | 1 | 2.463571 | 5.630745 | 8
Sr1.6La0.4TiO4 | La0.4 O4 Sr1.6 Ti |  |  |  | 2.1 | -1 | -1 |  | 3.9022 | 3.9022 | 12.6189 | I4/mmm |  |  | 3.8 | 1 | 1 |  | 1 |  |  | 1 | 1 |  |  | 1 | 2.465714 | 5.633513 | 8
Sr1.5La0.5TiO4 | La0.5 O4 Sr1.5 Ti |  |  |  | 2.08 | -1 | -1 |  | 3.9044 | 3.9044 | 12.6092 | I4/mmm |  |  | 4.2 | 1 | 1 |  | 1 |  |  | 1 | 1 |  |  | 1 | 2.467857 | 5.636281 | 8
CsCa2Ta3O10 | Ca2 Cs O10 Ta3 |  |  |  | 4.1 | mp-10347 | 1522043 |  | 3.87 | 3.87 | 15.1 | P4/mmm |  |  |  | 1 |  | 1 | [8 empty] | 2.605625 | 5.970332 | 20
Cs0.03Na0.91Ca1.97Ta3O10 | Ca1.97 Cs0.03 Na0.91 O10 Ta3 | 1.86 H2O |  |  | 4.3 | mp-1221096 | 7221084 |  |  |  | 17.2 |  |  |  |  | 1 |  | 1 | [8 empty] | 2.623507 | 6.027879 | 20
Cs0.03Na0.1H0.87Ca2.11Ta3O10 | H0.87 Ca2.11 Cs0.03 Na0.1 O10 Ta3 | 0.38 H2O |  |  | 4.2 | -1 | -1 |  |  |  | 14.4 |  |  |  |  | 1 | [10 empty] | 2.671676 | 6.224303 | 20
HCa2Ta3O10 | H Ca2 O10 Ta3 | 1 C6H13NH2 |  |  | 4 | -1 | -1 |  |  |  | 28.5 |  |  |  |  | 1 | [10 empty] | 2.69375 | 6.282441 | 20
Bi5Ti3FeO15 | Bi5 Fe O15 Ti3 |  |  |  | 2.62 | mp-1217452 | 1521427 |  | 5.458 | 5.421 | 41.02 | A21am |  |  |  | 1 |  | 1 | 1 |  | 1 |  | 1 |  | 1 |  | 2.839583 | 6.168614 | 30
Bi4LaTi3FeO15 | Bi4 Fe La O15 Ti3 |  |  |  | 2.67 | -1 | -1 |  | 5.436 | 5.42 | 41.19 | A21am |  |  |  | 1 |  | 1 | 1 |  | 1 |  | 1 |  | 1 |  | 2.80125 | 6.125001 | 30
Bi3La2Ti3FeO15 | Bi3 Fe La2 O15 Ti3 |  |  |  | 2.71 | -1 | -1 |  | 5.437 | 5.436 | 41.29 | A21am |  |  |  | 1 |  | 1 | 1 |  | 1 |  | 1 |  | 1 |  | 2.762917 | 6.081388 | 30
Bi2WO6 | Bi2 O6 W |  |  |  | 2.75 | mp-554500 | 1528730 | [19 empty] | 3.004444 | 6.422834 | 12
KLaTiO4 | K La O4 Ti |  |  |  | 3.59 | mp-1104930 | 2229871 | [7 empty] | 3.59 |  |  |  | 1 |  |  |  | 1 |  |  |  | 2.46 | 5.58549109 | 8
KLaZr0.1Ti0.9O4 | K La O4 Ti0.9 Zr0.1 |  |  |  | 3.74 | -1 | -1 | [7 empty] | 3.74 |  |  |  | 1 |  |  |  | 1 |  |  |  | 2.457 | 5.586661 | 8
KLaZr0.3Ti0.7O4 | K La O4 Ti0.7 Zr0.3 |  |  |  | 3.82 | -1 | -1 | [7 empty] | 3.82 |  |  |  | 1 |  |  |  | 1 |  |  |  | 2.451 | 5.589 | 8
KLaZr0.5Ti0.5O4 | K La O4 Ti0.5 Zr0.5 |  |  |  | 4.16 | -1 | -1 | [7 empty] | 4.16 |  |  |  | 1 |  |  |  | 1 |  |  |  | 2.445 | 5.591339 | 8
KLaZr0.7Ti0.3O4 | K La O4 Ti0.3 Zr0.7 |  |  |  | 3.52 | -1 | -1 | [7 empty] | 3.52 |  |  |  | 1 |  |  |  | 1 |  |  |  | 2.439 | 5.59367859 | 8
KLaZrO4 | K La O4 Zr |  |  |  | 3.43 | -1 | -1 | [7 empty] | 3.43 |  |  |  | 1 |  |  |  | 1 |  |  |  | 2.43 | 5.597188 | 8
K2La2Ti3O10 | K2 La2 O10 Ti3 |  | N | NaN | 3.44 | mp-6548 | -1 | [7 empty] | 4.1 | 1 |  |  | 1 |  |  |  | 1 |  |  |  | 2.521176 | 5.689875 | 20
K2La2Ti3O10 | K2 La2 O10 Ti3 |  |  |  | 3.69 | mp-6548 | -1 |  | 3.87 | 3.87 | 29.8 | I4/mmm | 3 |  | 5.7 | 1 |  |  | 1 |  |  |  | 1 |  |  |  | 2.521176 | 5.689875 | 20
K2La2Ti3O10 | K2 La2 O10 Ti3 |  |  |  | 3.78 | mp-6548 | -1 |  | 3.859 | 3.859 | 29.048 | I4/mmm | 3 |  |  | 1 |  |  | 1 | [7 empty] | 2.521176 | 5.689875 | 20
K2La2Ti2.9Fe0.1O10 | Fe0.1 K2 La2 O10 Ti2.9 |  |  |  | 3.2 | -1 | -1 |  | 3.865 | 3.865 | 29.241 |  | 3 |  |  | 1 |  |  | 1 | [7 empty] | 2.522882 | 5.693263 | 20
K2La2Ti2.8Fe0.2O10 | Fe0.2 K2 La2 O10 Ti2.8 |  |  |  | 2.93 | -1 | -1 |  | 3.866 | 3.866 | 29.145 |  | 3 |  |  | 1 |  |  | 1 | [7 empty] | 2.524588 | 5.696651 | 20
K2La2Ti2.7Fe0.3O10 | Fe0.3 K2 La2 O10 Ti2.7 |  |  |  | 2.69 | -1 | -1 |  | 3.871 | 3.871 | 29.241 |  | 3 |  |  | 1 |  |  | 1 | [7 empty] | 2.526294 | 5.70004 | 20
K2La2Ti2.6Fe0.4O10 | Fe0.4 K2 La2 O10 Ti2.6 |  |  |  | 2.43 | -1 | -1 |  | 3.874 | 3.874 | 32.946 |  | 3 |  |  | 1 |  |  | 1 | [7 empty] | 2.528 | 5.703428 | 20
K2La2Ti2.5Fe0.5O10 | Fe0.5 K2 La2 O10 Ti2.5 |  |  |  | 2.41 | -1 | -1 |  | - | - | - |  | 3 |  |  | 1 |  |  | 1 | [7 empty] | 2.529706 | 5.706816 | 20
K2La2Ti2.8W0.2O10 | K2 La2 O10 Ti2.8 W0.2 |  |  |  | 3.06 | -1 | -1 |  | 3.866 | 3.866 | 29.114 |  | 3 |  |  | 1 |  |  | 1 | [7 empty] | 2.530824 | 5.700325 | 20
K2La2Ti2.8Ni0.2O10 | K2 La2 Ni0.2 O10 Ti2.8 |  |  |  | 2.12 | -1 | -1 |  | 3.857 | 3.857 | 29.534 |  | 3 |  |  | 1 |  |  | 1 | [7 empty] | 2.525529 | 5.701012 | 20
H2SrTa2O7 | H2 O7 Sr Ta2 |  |  |  | 3.9 | -1 | -1 |  | 3.9038 | 3.9038 | 9.7742 | P4/mmm | 3 |  | 4 | 770 |  |  | 1 | [7 empty] | 2.7025 | 6.489688 | 14
Li2SrTa2O7 | Li2 O7 Sr Ta2 |  |  |  | 3.9 | mp-6259 | 7221013 |  | 3.847 | 3.847 | 18.1094 | I4/mmm | 3 |  | 0.2 | 29.8 |  |  | 1 | [7 empty] | 2.499167 | 5.794415 | 14
K2SrTa2O7 | K2 O7 Sr Ta2 |  |  |  | 3.9 | -1 | -1 |  | 3.9974 | 3.9974 | 12.133 | P4/mmm | 3 |  | 1.1 | 748 |  |  | 1 | [7 empty] | 2.4725 | 5.697112 | 14
Rb2SrTa2O7 | O7 Rb2 Sr Ta2 |  |  |  | 3.9 | -1 | -1 |  | 3.9727 | 3.9727 | 12.7632 | P4/mmm | 3 |  | 1.6 | 176 |  |  | 1 | [7 empty] | 2.4725 | 5.682189 | 14
KTaO3 | K O3 Ta |  |  |  | 3.6 | mp-3614 | 2102087 | [7 empty] | 1.5 | 49.4 |  |  | 1 | [7 empty] | 2.528 | 5.795229476 | 6
K6La2Ta6O21 | K6 La2 O21 Ta6 |  |  |  | 4 | -1 | -1 |  | 3.9608 | 3.9608 | 21.8126 | I4/mmm |  |  | 3.7 | 292 |  |  | 1 | [7 empty] | 2.524571 | 5.788859 | 42
H6La2Ta6O21 | H6 La2 O21 Ta6 |  |  |  | 4 | -1 | -1 |  | 3.9484 | 3.9484 | 9.7742 | P4/mmm |  |  | 7.8 | 316 |  |  | 1 | [7 empty] | 2.761143 | 6.60408 | 42
LaTa3O9 | La O9 Ta3 |  |  |  | 4 | mp-5308 | 1540895 | [7 empty] | 3.3 | 70 |  |  | 1 | [7 empty] | 2.812308 | 6.364037 | 18
H2SrTa2O7 | H2 O7 Sr Ta2 |  |  |  | 3.9 | mp-990430 | -1 | [7 empty] | 4 | 770 |  |  | 1 | [7 empty] | 2.7025 | 6.489688 | 14
K2Sr1.5Ta3O10 | K2 O10 Sr1.5 Ta3 |  |  |  | 4.1 | -1 | -1 |  | 3.9499 | 3.9499 | 17.031 | P4/mmm | [6 empty] | 1 | [7 empty] | 2.543333 | 5.839828 | 20
Sr3Ti2O7 | O7 Sr3 Ti2 |  |  |  | 3.2 | mp-3349 | 1530317 | [7 empty] | 3.49 | [11 empty] | 2.500833 | 5.691761 | 14
Na2Ca2Nb4O13 | Ca2 Na2 Nb4 O13 |  |  |  | 3.3 | -1 | 1544411 |  | 3.8918 | 3.882 | 36.127 | Immm | 4 |  | 4.6 |  |  | 1 | [8 empty] | 2.618095 | 5.961513 | 26
Sr2FeTaO6 | Fe O6 Sr2 Ta |  |  |  | 2.01 | mp-31760 | 1528814 |  | 5.63 | 5.63 | 7.951 | Pbnm |  |  | inf | 1 | [10 empty] | 2.587 | 5.894861207 | 12
Sr3FeTaO8 | Fe O8 Sr3 Ta |  |  |  | 2.21 | -1 | -1 |  | 3.9668 | 5.63 | 20.598 | I4/mmm |  |  | 2 | 1 | [10 empty] | 2.592308 | 5.91548 | 16
Sr4FeTaO9 | Fe O9 Sr4 Ta |  |  |  | 2.27 | -1 | -1 |  | 3.9493 | 5.63 | 12.727 | I4/mmm |  |  | 1 | 1 |  | 1 | 1 |  |  | 1 |  |  |  |  | 2.539333 | 5.820952398 | 18
K2.33Sr0.67Nb5O14.335 | K2.33 Nb5 O14.335 Sr0.67 |  |  |  | 3.157 | -1 | -1 |  | 12.449 | 12.449 | 3.8961 | P4/mbm |  |  | 11.6 |  |  |  | 1 | [7 empty] | 2.680076 | 6.037019 | 28.67
H2.33Sr0.67Nb5O14.335 | H2.33 Nb5 O14.335 Sr0.67 |  |  |  | 3.188 | -1 | -1 | [7 empty] | 11.72 |  |  |  | 1 | [7 empty] | 2.824039 | 6.533111 | 28.67
H2.33Sr0.67Nb5O14.335 | H2.33 Nb5 O14.335 Sr0.67 |  | Pt | 1.12 | 3.204 | -1 | -1 | [7 empty] | 11.64 | [11 empty] | 2.824039 | 6.533111 | 28.67
Bi2W2O9 | Bi2 O9 W2 |  |  |  | 3 | mp-1197485 | 7213033 | [8 empty] | 1 |  |  | 1 | [7 empty] | 3.055385 | 6.520338 | 18
Bi2WO6 | Bi2 O6 W |  |  |  | 2.8 | mp-554500 | 1528730 | [8 empty] | 1 |  |  | 1 | [7 empty] | 3.004444 | 6.422834 | 12
Bi14W2O27 | Bi14 O27 W2 |  |  |  | 2.8 | -1 | -1 | [8 empty] | 1 |  |  | 1 | [7 empty] | 2.927442 | 6.275444 | 54
Bi2Ti2O7 | Bi2 O7 Ti2 |  |  |  | 2.9 | mp-559482 | 1533740 | [8 empty] | 1 |  |  | 1 | [7 empty] | 2.836364 | 6.173509 | 14
Bi4Ti3O12 | Bi4 O12 Ti3 |  |  |  | 3.1 | mp-1179025 | 1528445 | [8 empty] | 1 |  |  | 1 | [7 empty] | 2.841053 | 6.172959 | 24
Bi3TiNbO9 | Bi3 Nb O9 Ti |  |  |  | 3.1 | mp-1216832 | 1529003 | [8 empty] | 1 |  |  | 1 | [7 empty] | 2.868571 | 6.249143 | 18
Bi2MoO6 | Bi2 Mo O6 |  |  |  | 3 | mp-23423 | 1525625 | [8 empty] | 1 |  |  | 1 | [7 empty] | 2.982222 | 6.37613767 | 12
BaBi4Ti4O15 | Ba Bi4 O15 Ti4 |  |  |  | 3.3 | mp-1227554 | 1531494 | [8 empty] | 1 |  |  | 1 | [7 empty] | 2.780417 | 6.084789 | 30
Bi2MoO6 | Bi2 Mo O6 |  |  |  | 2.64 | mp-23423 | 1525625 | [7 empty] | 2.3 | 1 |  | 1 | [8 empty] | 2.982222 | 6.37613767 | 12
PbBi2Nb2O9 | Bi2 Nb2 O9 Pb |  |  |  | 2.88 | mp-23101 | 1531664 |  | 5.496 | 5.496 | 25.55 | A21am |  |  |  | 1 |  |  | 1 | [7 empty] | 2.895 | 6.260504 | 18
TiO2 | O2 Ti |  | N | NaN | 2.73 | mp-1245098 | 1010942 | [8 empty] | 1 |  |  | 1 | [7 empty] | 2.806667 | 6.1769976 | 4
CaBi2Nb2O9 | Bi2 Ca Nb2 O9 |  |  |  | 3.46 | mp-555616 | -1 |  |  |  |  | A21am |  |  |  | 1 |  |  | 1 | [7 empty] | 2.8 | 6.202086 | 18
SrBi2Nb2O9 | Bi2 Nb2 O9 Sr |  |  |  | 3.43 | mp-23614 | 1531753 |  |  |  |  | A21am |  |  |  | 1 |  |  | 1 | [7 empty] | 2.796429 | 6.18813 | 18
BaBi2Nb2O9 | Ba Bi2 Nb2 O9 |  |  |  | 3.3 | mp-555867 | 7221049 |  |  |  |  | I4/mmm |  |  |  | 1 |  |  | 1 | [7 empty] | 2.792143 | 6.174179 | 18
CaBi2Ta2O9 | Bi2 Ca O9 Ta2 |  |  |  | 3.67 | mp-556848 | 1525923 |  | 5.467 | 5.427 | 24.931 | A21am |  |  | 1.96 | 1 |  |  | 1 | [7 empty] | 2.785714 | 6.216117 | 18
SrBi2Ta2O9 | Bi2 O9 Sr Ta2 |  |  |  | 3.64 | mp-554675 | 1521923 |  | 5.473 | 5.527 | 25.031 | A21am |  |  | 2.36 | 1 |  |  | 1 | [7 empty] | 2.782143 | 6.202161 | 18
BaBi2Ta2O9 | Ba Bi2 O9 Ta2 |  |  |  | 3.52 | mp-23611 | 1525921 |  | 3.954 | 3.954 | 25.487 | I4/mmm |  |  | 2.18 | 1 |  |  | 1 | [7 empty] | 2.777857 | 6.18821 | 18
K0.5La0.5Bi2Ta2O9 | Bi2 K0.5 La0.5 O9 Ta2 |  |  |  | 3.44 | -1 | -1 |  | 5.492 | 5.565 | 24.88 | I4/mmm |  |  | 1.3 | 1 |  | 1 | 1 | [7 empty] | 2.782857 | 6.192924 | 18
K0.5La0.5Bi2Nb2O9 | Bi2 K0.5 La0.5 Nb2 O9 |  |  |  | 3.22 | -1 | -1 |  | 5.502 | 5.507 | 25.09 | I4/mmm |  |  | 3.2 | 1 |  | 1 | 1 | [7 empty] | 2.797143 | 6.178893 | 18
H1.9K0.3La0.5Bi0.1Ta2O7 | H1.9 Bi0.1 K0.3 La0.5 O7 Ta2 |  |  |  | 4 | -1 | -1 |  | 3.906 | 3.906 | 9.884 |  |  |  | 3.5 | 1 |  | 1 | 1 | [7 empty] | 2.733729 | 6.521734 | 14
H1.6K0.2La0.3Bi0.1Nb2O6.5 | H1.6 Bi0.1 K0.2 La0.3 Nb2 O6.5 |  |  |  | 3.49 | -1 | -1 |  | 3.903 | 3.903 | 10.05 |  |  |  | 7.3 | 1 |  | 1 | 1 | [7 empty] | 2.782804 | 6.540348 | 13
K2LaTa5O17 | K2 La O17 Ta5 |  |  |  | 4 | -1 | -1 | [7 empty] | 2.1 | 1 |  | 1 | 1 | [7 empty] | 2.7488 | 6.230557 | 34
H1.8Ca0.8Bi0.2Ta2O7 | Bi0.2 Ca0.8 H1.8 O7 Ta2 |  |  |  | 3.7 | -1 | -1 | [19 empty] | 2.732542 | 6.512318 | 14
H1.8Sr0.8Bi0.2Ta2O7 | Bi0.2 H1.8 O7 Sr Ta2 |  |  |  | 3.9 | -1 | -1 | [19 empty] | 2.6995 | 6.438645 | 14
H1.9Ba0.8Bi0.1Ta2O7 | Ba0.8 Bi0.1 H1.9 O7 Ta2 |  |  |  | 4 | -1 | -1 | [19 empty] | 2.72661 | 6.511783 | 14
H1.9K0.3La0.5Bi0.1Ta2O7 | Bi0.1 H1.9 K0.3 La0.5 O7 Ta2 |  |  |  | 4.3 | -1 | -1 | [19 empty] | 2.733729 | 6.521734 | 14
Bi4Nb8OCl | Bi4 Cl Nb8 O |  |  |  | 2.39 | -1 | -1 | [8 empty] | 1 | 1 | 1 | 1 | [7 empty] | 1.962857 | 4.499325 | 2
BiOCl | Bi Cl O |  |  |  | 3.42 | mp-22939 | 1011175 | [8 empty] | 1 |  |  | 1 | [7 empty] | 2.873333 | 6.647899 | 2
Bi4NbO8Cl | Bi4 Cl Nb O8 |  |  |  | 2.39 | mp-23630 | 1529527 | [9 empty] | 1 | 1 | 1 |  |  | 1 |  |  |  |  | 2.882857 | 6.35005 | 16
Bi4NbO8Br | Bi4 Br Nb O8 |  |  |  | 2.22 | mp-1198841 | -1 | [9 empty] | 1 | 1 | 1 |  |  | 1 |  |  |  |  | 2.868571 | 6.299945 | 16
Bi4TaO8Cl | Bi4 Cl O8 Ta |  |  |  | 2.29 | mp-558314 | 7221321 | [9 empty] | 1 | 1 | 1 |  |  | 1 |  |  |  |  | 2.875714 | 6.357066 | 16
Bi4TaO8Br | Bi4 Br O8 Ta |  |  |  | 2.27 | mp-554207 | -1 | [9 empty] | 1 | 1 | 1 |  |  | 1 |  |  |  |  | 2.861429 | 6.30696 | 16
HLaTa2O7 | H La O7 Ta2 |  |  |  | 3.8 | -1 | -1 | [5 empty] | 2 | [13 empty] | 2.761818 | 6.444863 | 14
NaLaTa2O7 | La Na O7 Ta2 |  |  |  | 3.85 | mp-1220741 | 1544432 |  |  |  |  | I4/mmm | 2 |  |  | 1 | [10 empty] | 2.646364 | 6.050952 | 14
RbLaTa2O7 | La O7 Rb Ta2 |  |  |  | 3.9 | mp-541600 | -1 |  |  |  |  | P4/mmm | 2 |  |  | 1 | [10 empty] | 2.636364 | 6.004409 | 14
CsLaTa2O7 | Cs La O7 Ta2 |  |  |  | 3.95 | -1 | -1 |  |  |  |  | P4/mmm | 2 |  |  | 1 | [10 empty] | 2.633636 | 5.990886 | 14
HPrTa2O7 | H O7 Pr Ta2 |  |  |  | 3.55 | -1 | -1 | [5 empty] | 2 |  |  | 1 | [10 empty] | 2.764545 | 6.419635 | 14
NaPrTa2O7 | Na O7 Pr Ta2 |  |  |  | 3.55 | -1 | -1 |  |  |  |  | P4/mmm | 2 |  |  | 1 | [10 empty] | 2.649091 | 6.025725 | 14
RbPrTa2O7 | O7 Pr Rb Ta2 |  |  |  | 3.55 | -1 | -1 |  |  |  |  | P4/mmm | 2 |  |  | 1 | [10 empty] | 2.639091 | 5.979181 | 14
CsPrTa2O7 | Cs O7 Pr Ta2 |  |  |  | 3.55 | -1 | -1 |  |  |  |  | P4/mmm | 2 |  |  | 1 | [10 empty] | 2.636364 | 5.965658 | 14
HNdTa2O7 | H Nd O7 Ta2 |  |  |  | 4.2 | -1 | -1 | [5 empty] | 2 |  |  | 1 | [10 empty] | 2.765455 | 6.421592 | 14
NaNdTa2O7 | Na Nd O7 Ta2 |  |  |  | 4.15 | -1 | -1 |  |  |  |  | P4/mmm | 2 |  |  | 1 | [10 empty] | 2.65 | 6.027682 | 14
RbNdTa2O7 | Nd O7 Rb Ta2 |  |  |  | 4.15 | -1 | -1 |  |  |  |  | P4/mmm | 2 |  |  | 1 | [10 empty] | 2.64 | 5.981138 | 14
CsNdTa2O7 | Cs Nd O7 Ta2 |  |  |  | 4.15 | -1 | -1 |  |  |  |  | P4/mmm | 2 |  |  | 1 | [10 empty] | 2.637273 | 5.967615 | 14
HSmTa2O7 | H O7 Sm Ta2 |  |  |  | 4.15 | -1 | -1 | [5 empty] | 2 |  |  | 1 | [10 empty] | 2.768182 | 6.42992 | 14
NaSmTa2O7 | Na O7 Sm Ta2 |  |  |  | 4.25 | -1 | -1 |  |  |  |  | P4/mmm | 2 |  |  | 1 | [10 empty] | 2.652727 | 6.03601 | 14
RbSmTa2O7 | O7 Rb Sm Ta2 |  |  |  | 4.25 | -1 | -1 |  |  |  |  | P4/mmm | 2 |  |  | 1 | [10 empty] | 2.642727 | 5.989466 | 14
CsSmTa2O7 | Cs O7 Sm Ta2 |  |  |  | 4.25 | -1 | -1 |  |  |  |  | P4/mmm | 2 |  |  | 1 | [10 empty] | 2.64 | 5.975943 | 14
LiCa2Ta3O10 | Ca2 Li O10 Ta3 |  |  |  | 3.2 | mp-774479 | 1522041 |  | 3.85 | 3.85 | 28.362 | I4/mmm |  |  |  | 1 |  | 1 | [8 empty] | 2.6175 | 6.021714 | 20
HCa2Nb3O10 | Ca2 H Nb3 O10 |  |  |  | 3.5 | -1 | -1 | [7 empty] | 50 | 1 | [10 empty] | 2.7125 | 6.264026 | 20
HCa2Nb3O10 | Ca2 H Nb3 O10 |  |  |  | 3.5 | -1 | -1 | [7 empty] | 50 | 1 | 1 | 1 | 1 | [7 empty] | 2.7125 | 6.264026 | 20
HSr2Nb3O10 | H Nb3 O10 Sr2 |  |  |  | 3.3 | -1 | -1 | [7 empty] | 56 | 1 | 1 | 1 | 1 | [7 empty] | 2.70625 | 6.239602 | 20
HLaNb2O7 | H La Nb2 O7 |  |  |  | 3.23 | mp-1205881 | -1 | [7 empty] | 68 | 1 | 1 | 1 | 1 | [7 empty] | 2.78 | 6.427005 | 14
KSr2Nb3O10 | K Nb3 O10 Sr2 |  |  |  | 3.47 | -1 | -1 |  | 7.821 | 7.765 | 30.08 | P212121 |  |  |  | 1 |  |  | 1 | [7 empty] | 2.62 | 5.942386 | 20
KSr2TaNb2O10 | K Nb2 O10 Sr2 Ta |  |  |  | 3.76 | -1 | -1 |  |  |  | 30.96 | P212121 |  |  |  | 1 |  |  | 1 | [7 empty] | 2.61375 | 5.94852493 | 20
KSr2Ta1.5Nb1.5O10 | K Nb O10 Sr2 Ta |  |  |  | 3.76 | -1 | -1 |  |  |  | 29.84 | P212121 |  |  |  | 1 |  |  | 1 | [7 empty] | 2.681333 | 6.089218 | 20
KSr2Ta2NbO10 | K Nb O10 Sr2 Ta2 |  |  |  | 3.91 | -1 | -1 |  |  |  | 30.08 | P212121 |  |  |  | 1 |  |  | 1 | [7 empty] | 2.6075 | 5.954663 | 20
KSr2Ta3O10 | K O10 Sr2 Ta3 |  |  |  | 4.29 | -1 | -1 |  | 7.844 | 7.769 | 29.72 | P212121 |  |  |  | 1 |  |  | 1 | [7 empty] | 2.60125 | 5.960802055 | 20
HSr2Nb3O10 | H Nb3 O10 Sr2 |  |  |  | 3.5 | -1 | -1 |  |  |  | 33.06 |  |  |  |  | 1 |  |  | 1 | [7 empty] | 2.70625 | 6.239602 | 20
HSr2TaNb2O10 | H Nb2 O10 Sr2 Ta |  |  |  | 3.77 | -1 | -1 |  |  |  | 32.86 |  |  |  |  | 1 |  |  | 1 | [7 empty] | 2.7 | 6.245741 | 20
HSr2Ta1.5Nb1.5O10 | H Nb O10 Sr2 Ta |  |  |  | 3.8 | -1 | -1 |  |  |  | 32.42 |  |  |  |  | 1 |  |  | 1 | [7 empty] | 2.773333 | 6.406248 | 20
HSr2Ta2NbO10 | H Nb O10 Sr2 Ta2 |  |  |  | 3.92 | -1 | -1 |  |  |  | 32.58 |  |  |  |  | 1 |  |  | 1 | [7 empty] | 2.69375 | 6.251879 | 20
HSr2Ta3O10 | H O10 Sr2 Ta3 |  |  |  | 4.25 | -1 | -1 |  |  |  | 31.54 |  |  |  |  | 1 |  |  | 1 | [7 empty] | 2.6875 | 6.258018 | 20
HSr2Nb3O10 | H Nb3 O10 Sr2 |  | Pt | 4 | 3.35 | -1 | -1 |  |  |  | 33 |  |  |  |  | 1 |  |  | 1 | [7 empty] | 2.70625 | 6.239602 | 20
HSr2TaNb2O10 | H Nb2 O10 Sr2 Ta |  | Pt | 4 | 3.74 | -1 | -1 |  |  |  | 33.08 |  |  |  |  | 1 |  |  | 1 | [7 empty] | 2.7 | 6.245741 | 20
HSr2Ta1.5Nb1.5O10 | H Nb O10 Sr2 Ta |  | Pt | 4 | 3.74 | -1 | -1 |  |  |  | 33.24 |  |  |  |  | 1 |  |  | 1 | [7 empty] | 2.773333 | 6.406248 | 20
HSr2Ta2NbO10 | H Nb O10 Sr2 Ta2 |  | Pt | 4 | 3.78 | -1 | -1 |  |  |  | 33 |  |  |  |  | 1 |  |  | 1 | [7 empty] | 2.69375 | 6.251879 | 20
HSr2Ta3O10 | H O10 Sr2 Ta3 |  | Pt | 4 | 3.99 | -1 | -1 |  |  |  | 29.18 |  |  |  |  | 1 |  |  | 1 | [7 empty] | 2.6875 | 6.258018 | 20
KCa2Nb3O10 | Ca2 K Nb3 O10 |  |  |  | 3.5 | mp-557195 | 1521061 | [8 empty] | 1 |  | 1 |  |  |  | 1 |  |  |  |  | 2.62625 | 5.96681 | 20
NaLaSrNb2NiO9 | La Na Nb2 Ni O9 Sr |  |  |  | 2.84 | -1 | -1 |  | 3.96 | 3.96 | 3.96 |  |  |  | 1.3 |  | 1 | 1 | 1 | [7 empty] | 2.603333 | 5.914346 | 18
CsLaSrNb2NiO9 | Cs La Nb2 Ni O9 Sr |  |  |  | 3.48 | -1 | -1 |  | 3.97 | 3.97 | 22.5 |  | 3 |  | 6.1 |  | 1 | 1 | 1 | [7 empty] | 2.594 | 5.870297 | 18
HLaSrNb2NiO9 | H La Nb2 Ni O9 Sr |  |  |  | 3.49 | -1 | -1 | [7 empty] | 26.7 |  | 1 | 1 | 1 | [7 empty] | 2.688 | 6.203214 | 18
H2Ca4Nb6O20 | Ca4 H2 Nb6 O20 |  |  |  | 3.75 | -1 | -1 |  |  |  | 29 |  | 3 |  | 2.83 | 1 | [10 empty] | 2.7125 | 6.264026 | 40
H2Ca4Ta2Nb4O20 | Ca4 H2 Nb4 O20 Ta2 |  |  |  | 3.86 | -1 | -1 |  |  |  | 31.24 |  | 3 |  | 6.46 | 1 | [10 empty] | 2.70625 | 6.270164 | 40
H2Ca4Ta3Nb3O20 | Ca4 H2 Nb3 O20 Ta3 |  |  |  | 4.01 | -1 | -1 |  |  |  | 31.54 |  | 3 |  | 6.64 | 1 | [10 empty] | 2.703125 | 6.273233 | 40
H2Ca4Ta4Nb2O20 | Ca4 H2 Nb2 O20 Ta4 |  |  |  | 4.16 | -1 | -1 |  |  |  | 32.4 |  | 3 |  | 5.75 | 1 | [10 empty] | 2.7 | 6.276303 | 40
H2Ca4Ta6O20 | Ca4 H2 O20 Ta6 |  |  |  | 4.59 | -1 | -1 |  |  |  | 32.64 | P42212 | 3 |  | 7.41 | 1 | [10 empty] | 2.69375 | 6.282441 | 40
RbLaNb2O7 | La Nb2 O7 Rb |  |  |  | 3.3 | mp-553965 | -1 | 1 | 5.4764 | 22.4042 | 5.1576 | Imma | [14 empty] | 2.654545 | 5.986551 | 14
AgLaNb2O7 | Ag La Nb2 O7 |  |  |  | 2.98 | mp-1222828 | 1509430 | 1 | 7.7803 | 7.7803 | 42.5692 | Ia1/acd | [14 empty] | 2.755455 | 6.17826315 | 14
RbLaNb2O7 | La Nb2 O7 Rb |  |  |  | 3.3 | mp-553965 | -1 | 1 | 5.534 | 22.0833 | 5.5033 | Imma |  |  | 1.5 | [11 empty] | 2.654545 | 5.986551 | 14
AgLaNb2O7 | Ag La Nb2 O7 |  |  |  | 2.85 | mp-1222828 | 1509430 | 1 | 3.9045 | 3.9045 | 21.6521 | Ia1/acd |  |  | 4.2 | [11 empty] | 2.755455 | 6.17826315 | 14
RbCa2Nb3O10 | Ca2 Nb3 O10 Rb |  |  |  | 3.5 | mp-20396 | 2238958 | 1 | 3.865 | 3.865 | 14.9743 | P4/mmm |  |  | 1.9 |  |  | 1 | 1 |  | 1 | [5 empty] | 2.62625 | 5.961213 | 20
AgCa2Nb3O10 | Ag Ca2 Nb3 O10 |  |  |  | 2.65 | -1 | -1 | 1 | [6 empty] | 2.1 | 2030 |  | 1 | 1 |  | 1 | [5 empty] | 2.695625 | 6.093015 | 20
RbSr2Nb3O10 | Nb3 O10 Rb Sr2 |  |  |  | 3.1 | mp-22720 | 1526803 | 1 | 3.9008 | 3.9008 | 15.317 | P4/mmm |  |  | 2.7 |  |  | 1 | 1 |  | 1 | [5 empty] | 2.62 | 5.93679 | 20
AgSr2Nb3O10 | Ag Nb3 O10 Sr2 |  |  |  | 2.66 | -1 | -1 | 1 | [6 empty] | 3 | 1256 |  | 1 | 1 |  | 1 | [5 empty] | 2.689375 | 6.068592 | 20
Rb2La2Ti3O10 | La2 O10 Rb2 Ti3 |  |  |  | 3.6 | -1 | -1 | 1 | 3.9288 | 3.9288 | 30.2698 | P4/mmm |  |  | 2.3 |  |  | 1 | 1 |  | 1 | [5 empty] | 2.521176 | 5.679341 | 20
Ag2La2Ti3O10 | Ag2 La2 O10 Ti3 |  |  |  | 2.4 | mp-6000 | 1509663 | 1 | 3.8314 | 3.8314 | 28.8714 | I4/mmm |  |  | 3.1 | 230 |  | 1 | 1 |  | 1 | [5 empty] | 2.651765 | 5.927438 | 20
AgLaNb2O7 | Ag La Nb2 O7 |  | Pt | 1 | 3.15 | mp-1222828 | 1509430 | 1 | [7 empty] | 1445 | [10 empty] | 2.755455 | 6.17826315 | 14
AgCa2Nb3O10 | Ag Ca2 Nb3 O10 |  | Pt | 1 | 3.14 | -1 | -1 | 1 | [7 empty] | 13616 | [10 empty] | 2.695625 | 6.093015 | 20
AgSr2Nb3O10 | Ag Nb3 O10 Sr2 |  | Pt | 1 | 3.22 | -1 | -1 | 1 | [7 empty] | 3265 | [10 empty] | 2.689375 | 6.068592 | 20
Ag2La2Ti3O10 | Ag2 La2 O10 Ti3 |  | Pt | 1 | 3.42 | mp-6000 | 1509663 | 1 | [7 empty] | 763 | [10 empty] | 2.651765 | 5.927438 | 20
Ba5Nb4O15 | Ba5 Nb4 O15 |  |  |  | 3.9 | mp-3563 | 7039788 | 1 | [6 empty] | 0.7 |  |  | 1 | 1 | [7 empty] | 2.602083 | 5.909873 | 30
Ca2Nb2O7 | Ca2 Nb2 O7 |  |  |  | 4.3 | mp-4155 | 1011128 | 1 | [6 empty] | 4.2 | 1 | [10 empty] | 2.661818 | 6.05373 | 14
Sr2Nb2O7 | Nb2 O7 Sr2 |  |  |  | 4.1 | mp-15590 | 2002850 | 1 | [6 empty] | 5.1 | 1 | [10 empty] | 2.652727 | 6.018205 | 14
La2Ti2O7 | La2 O7 Ti2 |  |  |  | 3.2 | mp-4423 | 1001022 | 1 | [6 empty] | 5.2 | 1 | [10 empty] | 2.669091 | 5.983197 | 14
La4CaTi5O17 | Ca La4 O17 Ti5 |  |  |  | 3.8 | -1 | -1 | 1 | [6 empty] | 4.9 | 1 | [10 empty] | 2.651111 | 5.954436 | 34
TiO2 | O2 Ti |  |  |  | 3.1 | mp-1245098 | 1010942 | 1 | [6 empty] | 50 | 1 | [10 empty] | 2.806667 | 6.1769976 | 4
K4Nb6O17 | K4 Nb6 O17 |  |  |  | 3.3 | mp-560692 | 1001842 | 1 | [6 empty] | 4.5 | 1 | [10 empty] | 2.642963 | 5.958736 | 34
KBa2Ta3O10 | Ba2 K O10 Ta3 |  |  |  | 3.5 | -1 | -1 | 1 | [6 empty] | 4.2 | 1 | [10 empty] | 2.59375 | 5.936387 | 20
Sr2Ta2O7 | O7 Sr2 Ta2 |  |  |  | 4.55 | mp-13664 | 2106523 | 1 | 3.937 | 27.198 | 5.692 |  |  |  | 0.9 | 1 | [10 empty] | 2.634545 | 6.036062 | 14
Sr2Nb0.05Ta0.95O7 | Nb0.05 O7 Sr2 Ta0.95 |  |  |  | 4.43 | -1 | -1 | 1 | [6 empty] | 1.2 | 1 |  |  | 1 | [7 empty] | 2.7485 | 6.245542915 | 14
Sr2Nb0.1Ta0.9O7 | Nb0.1 O7 Sr2 Ta0.9 |  |  |  | 4.34 | -1 | -1 | 1 | [6 empty] | 1.3 | 1 |  |  | 1 | [7 empty] | 2.749 | 6.24505183 | 14
Sr2Nb0.15Ta0.85O7 | Nb0.15 O7 Sr2 Ta0.85 |  |  |  | 4.27 | -1 | -1 | 1 | [6 empty] | 1 | 1 |  |  | 1 | [7 empty] | 2.7495 | 6.244560745 | 14
Sr2Nb0.25Ta0.75O7 | Nb0.25 O7 Sr2 Ta0.75 |  |  |  | 4.13 | -1 | -1 | 1 | [6 empty] | 1.2 | 1 |  |  | 1 | [7 empty] | 2.7505 | 6.243578575 | 14
Sr2Nb0.35Ta0.65O7 | Nb0.35 O7 Sr2 Ta0.65 |  |  |  | 4.07 | -1 | -1 | 1 | [6 empty] | 1 | 1 |  |  | 1 | [7 empty] | 2.7515 | 6.242596405 | 14
Sr2Nb0.5Ta0.5O7 | Nb0.5 O7 Sr2 Ta0.5 |  |  |  | 4.03 | -1 | -1 | 1 | [6 empty] | 1.2 | 1 |  |  | 1 | [7 empty] | 2.753 | 6.24112315 | 14
Sr2Nb0.8Ta0.2O7 | Nb0.8 O7 Sr2 Ta0.2 |  |  |  | 3.96 | -1 | -1 | 1 | [6 empty] | 0.8 | 1 |  |  | 1 | [7 empty] | 2.756 | 6.23817664 | 14
Sr2Nb2O7 | Nb2 O7 Sr2 |  |  |  | 3.92 | mp-15590 | 2002850 | 1 | 3.933 | 26.726 | 5.863 |  |  |  | 0.6 | 1 |  |  | 1 | [7 empty] | 2.652727 | 6.018205 | 14
La2Ti2O7 | La2 O7 Ti2 |  |  |  | 3.82 | mp-4423 | 1001022 | [19 empty] | 2.669091 | 5.983197 | 14
NdLaTi2O7 | La Nd O7 Ti2 |  |  |  | 3.68 | -1 | -1 | [19 empty] | 2.672727 | 5.959927 | 14
Nd2Ti2O7 | Nd2 O7 Ti2 |  |  |  | 3.65 | mp-555785 | 2002197 | [19 empty] | 2.676364 | 5.936656 | 14
Pr2Ti2O7 | O7 Pr2 Ti2 |  |  |  | 2.99 | mp-15201 | -1 | [19 empty] | 2.674545 | 5.932742 | 14
PrLaTi2O7 | La O7 Pr Ti2 |  |  |  | 2.98 | -1 | -1 | [19 empty] | 2.671818 | 5.95797 | 14
K2La2Ti3O10 | K2 La2 O10 Ti3 |  |  |  | 2.1 | mp-6548 | -1 | [19 empty] | 2.521176 | 5.689875 | 20
Cu(I)-K2La2Ti3O10 | Cu2 La2 O10 Ti3 |  |  |  | 2 | -1 | -1 | [19 empty] | 2.648235 | 5.93223 | 20
Cu(I)-K4Nb6O17 | Cu2.76 K1.24 Nb6 O17 |  |  |  | 2.2 | -1 | -1 | [19 empty] | 2.753363 | 6.169316 | 34
K4Nb6O17 | K4 Nb6 O17 |  |  |  | 3.3 | mp-560692 | 1001842 | [19 empty] | 2.642963 | 5.958736 | 34
Cu(I)-KLaNb2O7 | Cu0.65 K0.35 La Nb2 O7 |  |  |  | 2.3 | -1 | -1 | [19 empty] | 2.718364 | 6.11642 | 14
KLaNb2O7 | K La Nb2 O7 |  |  |  | 3.2 | mp-1223501 | 1545643 | [19 empty] | 2.654545 | 5.994691 | 14
Cu(I)-RbCa2Ta3O10 | Ca2 Cu0.1 O10 Rb0.9 Ta3 |  |  |  | 2.8 | -1 | -1 | [19 empty] | 2.61425 | 5.993064 | 20
RbCa2Ta3O10 | Ca2 O10 Rb Ta3 |  |  |  | 4.5 | mp-6680 | 1522042 | [19 empty] | 2.6075 | 5.979629 | 20
LiTaO3 | Li O3 Ta |  |  |  | 4.8 | mp-754345 | 1531051 | [19 empty] | 2.56 | 5.911994 | 6
NaTaO3 | Na O3 Ta |  |  |  | 4 | mp-676280 | 1521385 | [19 empty] | 2.55 | 5.879717511 | 6
Cu(I)-LiTaO3 | Cu0.02 Li0.98 O3 Ta |  |  |  | 2.8 | -1 | -1 | [19 empty] | 2.56368 | 5.917898 | 6
Cu(I)-NaTaO3 | Cu0.09 Na0.91 O3 Ta |  |  |  | 2 | -1 | -1 | [19 empty] | 2.56746 | 5.909194 | 6
HLaNb2O7 | H La Nb2 O7 |  |  |  | 3.36 | mp-1205881 | -1 | [19 empty] | 2.78 | 6.427005 | 14
HLaNb2O7 | H La Nb2 O7 |  | In | 0.66 | 3.48 | mp-1205881 | -1 | [19 empty] | 2.78 | 6.427005 | 14
HLaNb2O7 | H La Nb2 O7 |  | In | 1.32 | 3.47 | mp-1205881 | -1 | [19 empty] | 2.78 | 6.427005 | 14
HLaNb2O7 | H La Nb2 O7 |  | In | 1.98 | 3.41 | mp-1205881 | -1 | [19 empty] | 2.78 | 6.427005 | 14
HLaNb2O7 | H La Nb2 O7 |  | In | 2.64 | 3.42 | mp-1205881 | -1 | [19 empty] | 2.78 | 6.427005 | 14
HLaNb2O7 | H La Nb2 O7 |  | In | 3.96 | 3.44 | mp-1205881 | -1 | [19 empty] | 2.78 | 6.427005 | 14
TiO2 | O2 Ti |  |  |  | 3.2 | mp-1245098 | 1010942 | [19 empty] | 2.806667 | 6.1769976 | 4
HLaNb2O7 | H La Nb2 O7 |  |  |  | 3.1 | mp-1205881 | -1 | [19 empty] | 2.78 | 6.427005 | 14
H0.98LaNb1.98Mo0.02O7 | H0.98 La Mo0.02 Nb1.98 O7 |  |  |  | 3.1 | -1 | -1 | [19 empty] | 2.782077 | 6.425789 | 14
H0.95LaNb1.95Mo0.05O7 | H0.95 La Mo0.05 Nb1.95 O7 |  |  |  | 3.1 | -1 | -1 | [19 empty] | 2.785205 | 6.423956 | 14
H0.85LaNb1.85Mo0.15O7 | H0.85 La Mo0.15 Nb1.85 O7 |  |  |  | 3.1 | -1 | -1 | [19 empty] | 2.79576 | 6.417774 | 14
HLaNb2O7 | H La Nb2 O7 |  | Pt | 4 | 3.1 | mp-1205881 | -1 | [19 empty] | 2.78 | 6.427005 | 14
H0.98LaNb1.98Mo0.02O7 | H0.98 La Mo0.02 Nb1.98 O7 |  | Pt | 4 | 3.1 | -1 | -1 | [19 empty] | 2.782077 | 6.425789 | 14
H0.95LaNb1.95Mo0.05O7 | H0.95 La Mo0.05 Nb1.95 O7 |  | Pt | 4 | 3.1 | -1 | -1 | [19 empty] | 2.785205 | 6.423956 | 14
H0.85LaNb1.85Mo0.15O7 | H0.85 La Mo0.15 Nb1.85 O7 |  | Pt | 4 | 3.1 | -1 | -1 | [19 empty] | 2.79576 | 6.417774 | 14
PbBi2Nb1.8W0.2O9 | Bi2 Nb1.8 O9 Pb W0.2 |  |  |  | 2.74 | -1 | -1 | [19 empty] | 2.905857 | 6.267675795 | 18
PbBi2Nb1.85W0.15O9 | Bi2 Nb1.85 O9 Pb W0.15 |  |  |  | 2.74 | -1 | -1 | [19 empty] | 2.903143 | 6.265883 | 18
PbBi2Nb1.9W0.1O9 | Bi2 Nb1.9 O9 Pb W0.1 |  |  |  | 2.75 | -1 | -1 | [19 empty] | 2.900429 | 6.26409 | 18
PbBi2Nb2O9 | Bi2 Nb2 O9 Pb |  |  |  | 2.88 | mp-23101 | 1531664 | [19 empty] | 2.895 | 6.260504 | 18
PbBi2Nb1.9Ti0.1O9 | Bi2 Nb1.9 O9 Pb Ti0.1 |  |  |  | 2.91 | -1 | -1 | [19 empty] | 2.894571 | 6.257745 | 18
Bi4Ti3O12 | Bi4 O12 Ti3 |  |  |  | 3.08 | mp-1179025 | 1528445 | [19 empty] | 2.841053 | 6.172959 | 24
CsCa2Ta3O10 | Ca2 Cs O10 Ta3 |  |  |  | 3.8 | mp-10347 | 1522043 | [19 empty] | 2.605625 | 5.970332 | 20
CsCa2Ta3O10 | Ca2 Cs O10 Ta3 |  | N | 0.44 | 2 | mp-10347 | 1522043 | [19 empty] | 2.605625 | 5.970332 | 20
HPb2Nb3O10 | H Nb3 O10 Pb2 |  |  |  | 2.58 | -1 | -1 | [19 empty] | 2.87875 | 6.366257 | 20
H1.8Pb2Nb2.6Cr0.4O10 | H1.8 Cr0.4 Nb2.6 O10 Pb2 |  |  |  | 2.29 | -1 | -1 | [19 empty] | 2.847857 | 6.402056 | 20
Ba5Ta4O15 | Ba5 O15 Ta4 |  |  |  | 4.05 | mp-504554 | 2106435 | [19 empty] | 2.585417 | 5.926242 | 30
Ba5Ta4O15 | Ba5 O15 Ta4 |  | N | 0.3 | 1.75 | mp-504554 | 2106435 | [19 empty] | 2.585417 | 5.926242 | 30
Sr5Ta4O15 | O15 Sr5 Ta4 |  |  |  | 4.51 | mp-769297 | -1 | [19 empty] | 2.597917 | 5.966934 | 30
Sr5Ta4O15 | O15 Sr5 Ta4 |  | N | 0.63 | 2.2 | mp-769297 | -1 | [19 empty] | 2.597917 | 5.966934 | 30
Sr2Ta2O7 | O7 Sr2 Ta2 |  |  |  | 4.2 | mp-13664 | 2106523 | [19 empty] | 2.634545 | 6.036062 | 14
Sr2Ta2O7 | O7 Sr2 Ta2 |  | N | 0.905 | 2.3 | mp-13664 | 2106523 | [19 empty] | 2.634545 | 6.036062 | 14
La2Ti2O7 | La2 O7 Ti2 |  |  |  | 3.82 | mp-4423 | 1001022 | [19 empty] | 2.669091 | 5.983197 | 14
La2Ti2O7 | La2 O7 Ti2 |  |  |  | 3.82 | mp-4423 | 1001022 | [19 empty] | 2.669091 | 5.983197 | 14
Fe0.02La1.98Ti2O7 | Fe0.02 La1.98 O7 Ti2 |  |  |  | 2.6 | -1 | -1 | [19 empty] | 2.670418 | 5.984944 | 14
Cr0.02La1.98Ti2O7 | Cr0.02 La1.98 O7 Ti2 |  |  |  | 2.2 | -1 | -1 | [19 empty] | 2.670109 | 5.984386 | 14
Sr2Nb2O7 | Nb2 O7 Sr2 |  |  |  | 4 | mp-15590 | 2002850 | [19 empty] | 2.652727 | 6.018205 | 14
La2Ti2O7 | La2 O7 Ti2 |  |  |  | 3.9 | mp-4423 | 1001022 | [19 empty] | 2.669091 | 5.983197 | 14
La2Ti2O7 | La2 O7 Ti2 |  | Rh | 0.42 | 3.78 | mp-4423 | 1001022 | [19 empty] | 2.669091 | 5.983197 | 14
K2La2Ti3O10 | K2 La2 O10 Ti3 |  |  |  | 3.5 | mp-6548 | -1 | [19 empty] | 2.521176 | 5.689875 | 20
K2La2Ti3O10 | K2 La2 O10 Ti3 |  | PbS | NaN | 3.06 | mp-6548 | -1 | [19 empty] | 2.521176 | 5.689875 | 20
TiO2 | O2 Ti |  |  |  | 3.26 | mp-1245098 | 1010942 | [19 empty] | 2.806667 | 6.1769976 | 4
HLaNb2O7 | H La Nb2 O7 |  |  |  | 3.1 | mp-1205881 | -1 | [19 empty] | 2.78 | 6.427005 | 14
HLaNb2O7 | H La Nb2 O7 |  | Pt | 0.8 | 3.1 | mp-1205881 | -1 | [19 empty] | 2.78 | 6.427005 | 14
HLaNb2O7 | H La Nb2 O7 |  | TiO2 | 4.3 | 3.1 | mp-1205881 | -1 | [19 empty] | 2.78 | 6.427005 | 14
HCa2Nb3O10 | Ca2 H Nb3 O10 |  |  |  | 3.66 | -1 | -1 | [19 empty] | 2.7125 | 6.264026 | 20
HCa2TaNb2O10 | Ca2 H Nb2 O10 Ta |  |  |  | 3.65 | -1 | -1 | [19 empty] | 2.70625 | 6.270164 | 20
HCa2Nb3O10 | Ca2 H Nb3 O10 |  | ZnS, PbS | NaN | 3.54 | -1 | -1 | [19 empty] | 2.7125 | 6.264026 | 20
HCa2TaNb2O10 | Ca2 H Nb2 O10 Ta |  | ZnS, PbS | NaN | 3.54 | -1 | -1 | [19 empty] | 2.70625 | 6.270164 | 20
La2Ti2O7 | La2 O7 Ti2 |  |  |  | 3.87 | mp-4423 | 1001022 | [19 empty] | 2.669091 | 5.983197 | 14
Ca2Bi2Nb2O9 | Bi2 Ca2 Nb2 O9 |  |  |  | 3.53 | -1 | -1 | [19 empty] | 2.68 | 5.993204 | 18
Sr2Bi2Nb2O9 | Bi2 Nb2 O9 Sr2 |  |  |  | 3.42 | -1 | -1 | [19 empty] | 2.673333 | 5.967152662 | 18
Ba2Bi2Nb2O9 | Ba2 Bi2 Nb2 O9 |  |  |  | 2.82 | -1 | -1 | [19 empty] | 2.665333 | 5.94111 | 18
Ca2Bi2Nb2O9 | Bi2 Ca2 Nb2 O9 |  |  |  | 3.51 | -1 | -1 | [19 empty] | 2.68 | 5.993204 | 18
Sr2Bi2Nb2O9 | Bi2 Nb2 O9 Sr2 |  |  |  | 3.48 | -1 | -1 | [19 empty] | 2.673333 | 5.967152662 | 18
Ba2Bi2Nb2O9 | Ba2 Bi2 Nb2 O9 |  |  |  | 3.08 | -1 | -1 | [19 empty] | 2.665333 | 5.94111 | 18
Na2Ta2O6 | Na2 O6 Ta2 |  |  |  | 4.6 | mp-676280 | 1001030 | [19 empty] | 2.55 | 5.879717511 | 12
K2Ta2O6 | K2 O6 Ta2 |  |  |  | 4.5 | mp-3614 | -1 | [19 empty] | 2.528 | 5.795229476 | 12
Ca2Ta2O7 | Ca2 O7 Ta2 |  |  |  | 4.4 | mp-640836 | 1001177 | [19 empty] | 2.643636 | 6.071587 | 14
Ca2Nb2O7 | Ca2 Nb2 O7 |  |  |  | 4.1 | mp-4155 | 1011128 | [19 empty] | 2.661818 | 6.05373 | 14
La2Ti2O7 | La2 O7 Ti2 |  |  |  | 3.31 | mp-4423 | 1001022 | [19 empty] | 2.669091 | 5.983197 | 14
Ba5Ta4O15 | Ba5 O15 Ta4 |  |  |  | 4.5 | mp-504554 | 2106435 | [19 empty] | 2.585417 | 5.926242 | 30
Ba5Ta2Nb2O15 | Ba5 Nb2 O15 Ta2 |  |  |  | 4.2 | -1 | 7039790 | [19 empty] | 2.59375 | 5.918057 | 30
Ba5Nb4O15 | Ba5 Nb4 O15 |  |  |  | 3.9 | mp-3563 | 7039788 | [19 empty] | 2.602083 | 5.909873 | 30
ZnO | O Zn |  |  |  | 3.03 | mp-1245015 | 1011258 | [19 empty] | 2.545 | 5.963339325 | 2
ZnO | O Zn |  | CuO | 1 | 2.96 | mp-1245015 | 1011258 | [19 empty] | 2.545 | 5.963339325 | 2
ZnO | O Zn |  | CuO | 3 | 3.14 | mp-1245015 | 1011258 | [19 empty] | 2.545 | 5.963339325 | 2
CdS | Cd S |  |  |  | 2.32 | mp-1021511 | 1011054 | [19 empty] | 2.135 | 5.177733628 | 0
Zn0.1Cd0.9S | Cd0.9 Zn0.1 |  |  |  | 2.41 | -1 | -1 | [19 empty] | 1.686 | 4.16192885 | 0
Zn0.3Cd0.7S | Cd0.7 Zn0.3 |  |  |  | 2.54 | -1 | -1 | [19 empty] | 1.678 | 4.21196655 | 0
Zn0.5Cd0.5S | Cd0.5 Zn0.5 |  |  |  | 2.68 | -1 | -1 | [19 empty] | 1.67 | 4.26200425 | 0
Zn0.7Cd0.2S | Cd0.3 Zn0.7 |  |  |  | 2.91 | -1 | -1 | [19 empty] | 1.662 | 4.31204195 | 0
Zn0.9Cd0.1S | Cd0.1 Zn0.9 |  |  |  | 3.36 | -1 | -1 | [19 empty] | 1.654 | 4.36207965 | 0
ZnS | S Zn |  |  |  | 3.6 | mp-1244890 | 1011195 | [19 empty] | 2.115 | 5.302827878 | 0
SrTa2O6 | O6 Sr Ta2 |  |  |  | 4.49 | mp-17715 | 1534928 | [19 empty] | 2.732222 | 6.220404 | 12
Sr4Ta2O9 | O9 Sr4 Ta2 |  |  |  | 4.81 | mp-769246 | -1 | [19 empty] | 2.517333 | 5.81485195 | 18
Sr5Ta4O15 | O15 Sr5 Ta4 |  |  |  | 4.75 | mp-769297 | -1 | [19 empty] | 2.597917 | 5.966934 | 30
CuBi2O4 | Bi2 Cu O4 |  |  |  | 1.55 | mp-560165 | 1004051 | [19 empty] | 2.814286 | 6.123897 | 8
K4Nb6O17 | K4 Nb6 O17 |  |  |  | 3.3 | mp-560692 | 1001842 | [19 empty] | 2.642963 | 5.958736 | 34
CsCa2Ta3O10 | Ca2 Cs O10 Ta3 |  |  |  | 4.13 | mp-10347 | 1522043 | [19 empty] | 2.605625 | 5.970332 | 20
CsCa2Ta3O9.7N0.2 | Ca2 Cs O10 Ta3 |  | N | 0.3 | 2.17 | mp-10347 | 1522043 | [19 empty] | 2.605625 | 5.970332 | 20
KCa2Nb3O10 | Ca2 K Nb3 O10 |  |  |  | 3.35 | mp-557195 | 1521061 | [19 empty] | 2.62625 | 5.96681 | 20
Ba5Nb4O15 | Ba5 Nb4 O15 |  |  |  | 3.92 | mp-3563 | 7039788 | [19 empty] | 2.602083 | 5.909873 | 30
Ca2Nb3O10 | Ca2 Nb3 O10 |  |  |  | 3.55 | -1 | -1 | [19 empty] | 2.746667 | 6.203192898 | 20
Ca2Nb3O10 | Ca2 Nb3 O10 |  | N | 1.37 | 3.03 | -1 | -1 | [19 empty] | 2.746667 | 6.203192898 | 20
CsSr1.5Ba0.5Ta3O10 | Ba0.5 Cs O10 Sr1.5 Ta3 |  | N | 0.41 | 2.18 | -1 | -1 | [19 empty] | 2.5975 | 5.939805 | 20
KCa2Nb3O10 | Ca2 K Nb3 O10 |  | Rh | 0.55 | 2.92 | mp-557195 | 1521061 | [19 empty] | 2.62625 | 5.96681 | 20
KCa2Nb3O10 | Ca2 K Nb3 O10 |  |  |  | 3.55 | mp-557195 | 1521061 | [19 empty] | 2.62625 | 5.96681 | 20
CsBa2Nb3O10 | Ba2 Cs Nb3 O10 |  |  |  | 2.8 | mp-505814 | 1526807 | [19 empty] | 2.610625 | 5.903078 | 20
HBa2Nb3O10 | Ba2 H Nb3 O10 |  |  |  | 2.8 | -1 | -1 | [19 empty] | 2.69875 | 6.215187 | 20
HSr2Nb3O19*yH2O | H Nb3 O19 Sr2 |  |  |  | 3.29 | -1 | -1 | [19 empty] | 2.9704 | 6.707594 | 38
HSr2Nb3O19*MeNH2*yH2O | C H6 N Nb3 O19 Sr2 |  |  |  | 3.29 | -1 | -1 | [19 empty] | 2.8390625 | 6.783303 | 38
HSr2Nb3O19*EtNH2*yH2O | C2 H8 N Nb3 O19 Sr2 |  |  |  | 3.3 | -1 | -1 | [19 empty] | 2.794286 | 6.790855 | 38
HSr2Nb3O19*PrNH2*yH2O | C3 H10 N Nb3 O19 Sr2 |  |  |  | 3.31 | -1 | -1 | [19 empty] | 2.756579 | 6.797215 | 38
HSr2Nb3O19*BuNH2*yH2O | C4 H12 N Nb3 O19 Sr2 |  |  |  | 3.32 | -1 | -1 | [19 empty] | 2.72439 | 6.802644 | 38
HSr2Nb3O19*HxNH2*yH2O | C6 H16 N Nb3 O19 Sr2 |  |  |  | 3.32 | -1 | -1 | [19 empty] | 2.67234 | 6.811423 | 38
HSr2Nb3O19*OcNH2*yH2O | C8 H20 N Nb3 O19 Sr2 |  |  |  | 3.32 | -1 | -1 | [19 empty] | 2.632075 | 6.818214 | 38
HSr2Nb3O19*MeOH*yH2O | C H5 N Nb3 O20 Sr2 |  |  |  | 3.22 | -1 | -1 | [19 empty] | 2.8778125 | 6.794649 | 40
HSr2Nb3O19*EtOH*yH2O | C2 H7 N Nb3 O20 Sr2 |  |  |  | 3.25 | -1 | -1 | [19 empty] | 2.829714 | 6.801229 | 40
HSr2Nb3O19*PrOH*yH2O | C3 H9 N Nb3 O20 Sr2 |  |  |  | 3.27 | -1 | -1 | [19 empty] | 2.789211 | 6.806769 | 40
HSr2Nb3O19*BuOH*yH2O | C4 H11 N Nb3 O20 Sr2 |  |  |  | 3.3 | -1 | -1 | [19 empty] | 2.754634 | 6.811499 | 40
HSr2Nb3O19*HxOH*yH2O | C6 H15 N Nb3 O20 Sr2 |  |  |  | 3.3 | -1 | -1 | [19 empty] | 2.698723 | 6.819148 | 40
HSr2Nb3O19*OcNH2*yH2O | C8 H19 N Nb3 O20 Sr2 |  |  |  | 3.34 | -1 | -1 | [19 empty] | 2.655472 | 6.825064 | 40
Li2La2Ti3O10 | La2 Li2 O10 Ti3 |  |  |  | 3.5 | mp-9406 | -1 | [19 empty] | 2.54 | 5.758559 | 20
Na2La2Ti3O10 | La2 Na2 O10 Ti3 |  |  |  | 3.3 | mp-6144 | 1544433 | [19 empty] | 2.534118 | 5.739573 | 20
K2La2Ti3O10 | K2 La2 O10 Ti3 |  |  |  | 3.2 | mp-6548 | -1 | [19 empty] | 2.521176 | 5.689875 | 20
Li2Nd2Ti3O10 | Li2 Nd2 O10 Ti3 |  |  |  | 3.6 | -1 | -1 | [19 empty] | 2.544706 | 5.728445 | 20
Na2Nd2Ti3O10 | Na2 Nd2 O10 Ti3 |  |  |  | 3.4 | mp-6119 | -1 | [19 empty] | 2.538824 | 5.709459 | 20
K2Nd2Ti3O10 | K2 Nd2 O10 Ti3 |  |  |  | 3.3 | mp-1223975 | 2007573 | [19 empty] | 2.525882 | 5.65976 | 20
KCa2Nb3O10 | Ca2 K Nb3 O10 |  |  |  | 3.26 | mp-557195 | 1521061 | [19 empty] | 2.62625 | 5.96681 | 20
KCa2Nb3O10-Yellow | Ca2 K Nb3 O10 |  | N | NaN | 2.47 | mp-557195 | 1521061 | [19 empty] | 2.62625 | 5.96681 | 20
KCa2Nb3O10-Black | Ca2 K Nb3 O10 |  | N, Nb4+ | NaN | 2.47 | mp-557195 | 1521061 | [19 empty] | 2.62625 | 5.96681 | 20
RbLaTa2O7 | La O7 Rb Ta2 |  |  |  | 4.26 | mp-541600 | -1 | [19 empty] | 2.636364 | 6.004409 | 14
RbLaTa2O7 | La O7 Rb Ta2 |  | N | 0.3 | 2.16 | mp-541600 | -1 | [19 empty] | 2.636364 | 6.004409 | 14
KCa2Nb3O10 | Ca2 K Nb3 O10 |  |  |  | 3.22 | -1 | -1 | [19 empty] | 2.62625 | 5.96681 | 20
KNaCa2Nb4O13 | Ca2 K Na Nb4 O13 |  |  |  | 3.1 | -1 | -1 | [19 empty] | 2.612857 | 5.941396 | 26
KNa2Ca2Nb5O16 | Ca2 K Na2 Nb5 O16 |  |  |  | 3.08 | -1 | -1 | [19 empty] | 2.604615 | 5.925758 | 32
KNa3Ca2Nb6O19 | Ca2 K Na3 Nb6 O19 |  |  |  | 3.06 | -1 | -1 | [19 empty] | 2.599032 | 5.915163 | 38
Ca2Nb2TaO10 | Ca2 Nb2 O10 Ta |  |  |  | 3.82 | -1 | -1 | [19 empty] | 2.74 | 6.209740698 | 20
HCa2Nb3O10 | Ca2 H Nb3 O10 |  |  |  | 3.59 | -1 | -1 | [19 empty] | 2.7125 | 6.264026 | 20
HCa1.5Sr0.5Nb3O10 | Ca1.5 H Nb3 O10 Sr0.5 |  |  |  | 3.55 | -1 | -1 | [19 empty] | 2.7109375 | 6.25792 | 20
HCaSrNb3O10 | Ca H Nb3 O10 Sr |  |  |  | 3.5 | -1 | -1 | [19 empty] | 2.709375 | 6.251814 | 20
HCa0.5Sr1.5Nb3O10 | Ca0.5 H Nb3 O10 Sr1.5 |  |  |  | 3.45 | -1 | -1 | [19 empty] | 2.7078125 | 6.245708 | 20
HSr2Nb3O10 | H Nb3 O10 Sr2 |  |  |  | 3.4 | -1 | -1 | [19 empty] | 2.70625 | 6.239602 | 20
HCa2Nb2.7Ta0.3O10 | Ca2 H Nb2.7 O10 Ta0.3 |  |  |  | 3.65 | -1 | -1 | [19 empty] | 2.710625 | 6.265867 | 20
HCa2Nb2TaO10 | Ca2 H Nb2 O10 Ta |  |  |  | 3.26 | -1 | -1 | [19 empty] | 2.70625 | 6.270164 | 20
HCa2Nb1.5Ta1.5O10 | Ca2 H Nb1.5 O10 Ta1.5 |  |  |  | 3.2 | -1 | -1 | [19 empty] | 2.703125 | 6.273233 | 20
KCa2Nb3O10 | Ca2 K Nb3 O10 |  |  |  | 3.5 | mp-557195 | 1521061 | [19 empty] | 2.62625 | 5.96681 | 20
KCaSrNb3O10 | Ca K Nb3 O10 Sr |  |  |  | 3.4 | -1 | -1 | [19 empty] | 2.623125 | 5.954598 | 20
KSr2Nb3O10 | K Nb3 O10 Sr2 |  |  |  | 3.3 | -1 | -1 | [19 empty] | 2.62 | 5.942386 | 20
HCa2Nb3O10 | Ca2 H Nb3 O10 |  |  |  | 3.5 | -1 | -1 | [19 empty] | 2.7125 | 6.264026 | 20
H4Nb6O17 | H4 Nb6 O17 |  |  |  | 3.33 | -1 | -1 | [19 empty] | 2.847407 | 6.663248 | 34
HCa2Nb2.7Ta0.3O10 | Ca2 H Nb2.7 O10 Ta0.3 |  |  |  | 3.65 | -1 | -1 | [19 empty] | 2.710625 | 6.265867 | 20
HCa2Nb1.5Ta1.5O10 | Ca2 H Nb1.5 O10 Ta1.5 |  |  |  | 3.8 | -1 | -1 | [19 empty] | 2.703125 | 6.273233 | 20
La2Ti2O7 | La2 O7 Ti2 |  |  |  | 3.34 | mp-4423 | 1001022 | [19 empty] | 2.669091 | 5.983197 | 14
La2Ti3O7 | La2 O7 Ti2 |  | N | 0.22 | 3.17 | mp-4423 | 1001022 | [19 empty] | 2.669091 | 5.983197 | 14
KCa2Ta3O10 | Ca2 K O10 Ta3 |  |  |  | 3.44 | mp-1223520 | 1522039 | [19 empty] | 2.6075 | 5.985225 | 20
HCa2Nb3O10 | Ca2 H Nb3 O10 |  |  |  | 3.4 | -1 | -1 | [19 empty] | 2.7125 | 6.264026 | 20
HCa2Nb3O10 | Ca2 H Nb3 O10 |  | CdS | 0.7 | 2.15 | -1 | -1 | [19 empty] | 2.7125 | 6.264026 | 20
CsBa2Ta3O10 | Ba2 Cs O10 Ta3 |  |  |  | 3.54 | -1 | -1 | [19 empty] | 2.591875 | 5.921494 | 20
K2La2Ti3O10 | K2 La2 O10 Ti3 |  |  |  | 3.5 | mp-6548 | -1 | [19 empty] | 2.521176 | 5.689875 | 20
K2La2Ti3O10 | K2 La2 O10 Ti3 |  | CdS | NaN | 2.26 | mp-6548 | -1 | [19 empty] | 2.521176 | 5.689875 | 20
Bi2WO6 | Bi2 O6 W |  |  |  | 2.82 | mp-554500 | 1528730 | [19 empty] | 3.004444 | 6.422834 | 12
Cs0.67Ti1.83O4 | Cs0.67 O4 Ti1.83 |  |  |  | 3.6 | -1 | -1 | [19 empty] | 2.631923 | 5.836558 | 8
HLaTiO4 | H La O4 Ti |  |  |  | 3.45 | -1 | -1 | [19 empty] | 2.657143 | 6.264842 | 8
HLaTiO4*MeNH2 | H6 C La N O4 Ti |  |  |  | 3.58 | -1 | -1 | [19 empty] | 2.513571 | 6.659267 | 8
HLaTiO4*EtNH2 | H8 C2 La N O4 Ti |  |  |  | 3.48 | -1 | -1 | [19 empty] | 2.478824 | 6.696704 | 8
HLaTiO4*PrNH2 | H10 C3 La N O4 Ti |  |  |  | 3.5 | -1 | -1 | [19 empty] | 2.4545 | 6.72291 | 8
HLaTiO4*BuNH2 | H12 C4 La N O4 Ti |  |  |  | 3.61 | -1 | -1 | [19 empty] | 2.436522 | 6.74228 | 8
HLaTiO4*HxNH2 | H16 C6 La N O4 Ti |  |  |  | 3.47 | -1 | -1 | [19 empty] | 2.411724 | 6.768997 | 8
HLaTiO4*OxNH2 | H20 C8 La N O4 Ti |  |  |  | 3.49 | -1 | -1 | [19 empty] | 2.395429 | 6.786554 | 8
HLaTiO4*MeOH | H5 C La O5 Ti |  |  |  | 3.47 | -1 | -1 | [19 empty] | 2.568462 | 6.643134 | 10
HLaTiO4*EtOH | H7 C2 La O5 Ti |  |  |  | 3.47 | -1 | -1 | [19 empty] | 2.52125 | 6.685936 | 10
HLaTiO4*PrOH | H9 C3 La O5 Ti |  |  |  | 3.45 | -1 | -1 | [19 empty] | 2.488947 | 6.715221 | 10
HLaTiO4*BuOH | H11 C4 La O5 Ti |  |  |  | 3.45 | -1 | -1 | [19 empty] | 2.465455 | 6.73652 | 10
HLaTiO4*HxOH | H15 C6 La O5 Ti |  |  |  | 3.46 | -1 | -1 | [19 empty] | 2.433571 | 6.765425 | 10
HLaTiO4*OxOH | H19 C8 La O5 Ti |  |  |  | 3.46 | -1 | -1 | [19 empty] | 2.412941 | 6.784129 | 10
HNdTiO4 | H Nd O4 Ti |  |  |  | 3.48 | -1 | -1 | [19 empty] | 2.662857 | 6.228274 | 8
HNdTiO4*MeNH2 | H6 C Nd N O4 Ti |  |  |  | 3.41 | -1 | -1 | [19 empty] | 2.516429 | 6.640983 | 8
HNdTiO4*EtNH2 | H8 C2 Nd N O4 Ti |  |  |  | 3.5 | -1 | -1 | [19 empty] | 2.481176 | 6.681647 | 8
HNdTiO4*PrNH2 | H10 C3 Nd N O4 Ti |  |  |  | 3.43 | -1 | -1 | [19 empty] | 2.4565 | 6.710112 | 8
HNdTiO4*BuNH2 | H12 C4 Nd N O4 Ti |  |  |  | 3.5 | -1 | -1 | [19 empty] | 2.438261 | 6.731151 | 8
HNdTiO4*HxNH2 | H16 C6 Nd N O4 Ti |  |  |  | 3.42 | -1 | -1 | [19 empty] | 2.413103 | 6.76017 | 8
HNdTiO4*OxNH2 | H20 C8 Nd N O4 Ti |  |  |  | 3.45 | -1 | -1 | [19 empty] | 2.396571 | 6.77924 | 8
HNdTiO4*MeOH | H5 C Nd O5 Ti |  |  |  | 3.42 | -1 | -1 | [19 empty] | 2.571538 | 6.623443 | 10
HNdTiO4*EtOH | H7 C2 Nd O5 Ti |  |  |  | 3.39 | -1 | -1 | [19 empty] | 2.52375 | 6.669937 | 10
HNdTiO4*PrOH | H9 C3 Nd O5 Ti |  |  |  | 3.45 | -1 | -1 | [19 empty] | 2.491053 | 6.701749 | 10
HNdTiO4*BuOH | H11 C4 Nd O5 Ti |  |  |  | 3.45 | -1 | -1 | [19 empty] | 2.467273 | 6.724885 | 10
HNdTiO4*HxOH | H15 C6 Nd O5 Ti |  |  |  | 3.41 | -1 | -1 | [19 empty] | 2.435 | 6.756283 | 10
HNdTiO4*OxOH | H19 C8 Nd O5 Ti |  |  |  | 3.41 | -1 | -1 | [19 empty] | 2.414118 | 6.7766 | 10
HSr2Nb3O10 | H Nb3 O10 Sr2 |  |  |  | 3.26 | -1 | -1 | [19 empty] | 2.70625 | 6.239602 | 20
HCa2Nb3O10 | Ca2 H Nb3 O10 |  |  |  | 3.5 | -1 | -1 | [19 empty] | 2.7125 | 6.264026 | 20
KCa2Nb3O10 | Ca2 K Nb3 O10 |  |  |  | 3.54 | mp-557195 | 1521061 | [19 empty] | 2.62625 | 5.96681 | 20
HCa2Nb3O10 | Ca2 H Nb3 O10 |  |  |  | 3.5 | -1 | -1 | [19 empty] | 2.7125 | 6.264026 | 20
HCa2Nb3O10*MeOH | C Ca2 H5 Nb3 O10 |  |  |  | 3.45 | -1 | -1 | [19 empty] | 2.607143 | 6.437699 | 20
HCa2Nb3O10*EtOH | C2 Ca2 H7 Nb3 O10 |  |  |  | 3.5 | -1 | -1 | [19 empty] | 2.570833 | 6.491913 | 20
HCa2Nb3O10*PrOH | C3 Ca2 H9 Nb3 O10 |  |  |  | 3.53 | -1 | -1 | [19 empty] | 2.542593 | 6.534079 | 20
HCa2Nb3O10*BuOH | C4 Ca2 H11 Nb3 O10 |  |  |  | 3.5 | -1 | -1 | [19 empty] | 2.52 | 6.567813 | 20
HCa2Nb3O10*HxOH | C6 Ca2 H15 Nb3 O10 |  |  |  | 3.47 | -1 | -1 | [19 empty] | 2.486111 | 6.618412 | 20
HCa2Nb3O10*OxOH | C8 Ca2 H19 Nb3 O10 |  |  |  | 3.51 | -1 | -1 | [19 empty] | 2.461905 | 6.654555 | 20
Rb2La2Ti3O10 | La2 O10 Rb2 Ti3 |  |  |  | 3.6 | -1 | -1 | [19 empty] | 2.521176 | 5.679341 | 20
HRbLa2Ti3O10 | H La2 O10 Rb Ti3 |  |  |  | 3.65 | -1 | -1 | [19 empty] | 2.602353 | 5.96434 | 20
H1.5Rb0.5La2Ti3O10 | H1.5 La2 O10 Rb0.5 Ti3 |  |  |  | 3.58 | -1 | -1 | [19 empty] | 2.642941 | 6.10684 | 20
H2La2Ti3O10 | H2 La2 O10 Ti3 |  |  |  | 3.55 | -1 | -1 | [19 empty] | 2.683529 | 6.24934 | 20
HNdTa2O7 | H Nd O7 Ta2 |  |  |  | 4.36 | -1 | -1 | [19 empty] | 2.765455 | 6.421592 | 14
LiNdTa2O7 | Li Nd O7 Ta2 |  |  |  | 4.49 | -1 | -1 | [19 empty] | 2.654545 | 6.042353 | 14
NaNdTa2O7 | Na Nd O7 Ta2 |  |  |  | 4.38 | -1 | -1 | [19 empty] | 2.65 | 6.027682 | 14
KNdTa2O7 | K Nd O7 Ta2 |  |  |  | 4.38 | -1 | -1 | [19 empty] | 2.64 | 5.989278 | 14
RbNdTa2O7 | Nd O7 Rb Ta2 |  |  |  | 4.54 | -1 | -1 | [19 empty] | 2.64 | 5.981138 | 14
CsNdTa2O7 | Cs Nd O7 Ta2 |  |  |  | 4.4 | -1 | -1 | [19 empty] | 2.637273 | 5.967615 | 14
HCa2Nb3O10 | Ca2 H Nb3 O10 |  |  |  | 3.5 | -1 | -1 | [19 empty] | 2.7125 | 6.264026 | 20
HCa2Nb3O10*BuNH2 | C4 H12 Ca2 N Nb3 O10 |  |  |  | 3.62 | -1 | -1 | [19 empty] | 2.52625 | 6.607592 | 20
HCa2Nb3O10*EtOH | C2 H7 Ca2 Nb3 O11 |  |  |  | 3.5 | -1 | -1 | [19 empty] | 2.6056 | 6.53382 | 22
HLa2Ti3O10 | H La2 O10 Ti3 |  |  |  | 3.44 | -1 | -1 | [19 empty] | 2.71375 | 6.191391 | 20
HLa2Ti3O10*EtNH2 | C2 H8 La2 N O10 Ti3 |  |  |  | 3.39 | -1 | -1 | [19 empty] | 2.575385 | 6.502013 | 20
HLa2Ti3O10*EtOH | C2 H7 La2 O11 Ti3 |  |  |  | 3.41 | -1 | -1 | [19 empty] | 2.6064 | 6.487334 | 22
HCa2Nb3O10 | Ca2 H Nb3 O10 |  |  |  | 3.49 | -1 | -1 | [19 empty] | 2.7125 | 6.264026 | 20
HCa2Nb3O10*MeNH2 | C Ca2 H6 Nb3 O10 |  |  |  | 3.56 | -1 | -1 | [19 empty] | 2.588636 | 6.471281 | 20
HCa2Nb3O10*EtNH2 | C2 Ca2 H8 Nb3 O10 |  |  |  | 3.6 | -1 | -1 | [19 empty] | 2.556 | 6.519297 | 20
HCa2Nb3O10*PrNH2 | C3 Ca2 H10 Nb3 O10 |  |  |  | 3.55 | -1 | -1 | [19 empty] | 2.530357 | 6.557024 | 20
HCa2Nb3O10*BuNH2 | C4 Ca2 H12 Nb3 O10 |  |  |  | 3.62 | -1 | -1 | [19 empty] | 2.509677 | 6.587448 | 20
HCa2Nb3O10*HxNH2 | C6 Ca2 H16 Nb3 O10 |  |  |  | 3.55 | -1 | -1 | [19 empty] | 2.478378 | 6.633496 | 20
HCa2Nb3O10*OcNH2 | C8 Ca2 H20 Nb3 O10 |  |  |  | 2.6 | -1 | -1 | [19 empty] | 2.455814 | 6.666694 | 20
H2La2Ti3O10 | H2 La2 O10 Ti3 |  |  |  | 3.44 | -1 | -1 | [19 empty] | 2.683529 | 6.24934 | 20
H2La2Ti3O10*MeNH2 | C H6 La2 N O10 Ti3 |  |  |  | 3.34 | -1 | -1 | [19 empty] | 2.60913 | 6.453831 | 20
H2La2Ti3O10*EtNH2 | C2 H8 La2 N O10 Ti3 |  |  |  | 3.39 | -1 | -1 | [19 empty] | 2.575385 | 6.502013 | 20
H2La2Ti3O10*PrNH2 | C3 H10 La2 N O10 Ti3 |  |  |  | 3.4 | -1 | -1 | [19 empty] | 2.548621 | 6.540227 | 20
H2La2Ti3O10*BuNH2 | C4 H12 La2 N O10 Ti3 |  |  |  | 3.42 | -1 | -1 | [19 empty] | 2.526875 | 6.571275 | 20
H2La2Ti3O10*HxNH2 | C6 H16 La2 N O10 Ti3 |  |  |  | 3.41 | -1 | -1 | [19 empty] | 2.493684 | 6.618665 | 20
H2La2Ti3O10*OcNH2 | C8 H20 La2 N O10 Ti3 |  |  |  | 3.4 | -1 | -1 | [19 empty] | 2.469545 | 6.653131 | 20
H2La2Ti3O10*MeOH | C H5 La2 O11 Ti3 |  |  |  | 3.33 | -1 | -1 | [19 empty] | 2.645909 | 6.434959 | 22
H2La2Ti3O10*EtOH | C2 H7 La2 O11 Ti3 |  |  |  | 3.41 | -1 | -1 | [19 empty] | 2.6064 | 6.487334 | 22
H2La2Ti3O10*PrOH | C3 H9 La2 O11 Ti3 |  |  |  | 3.38 | -1 | -1 | [19 empty] | 2.575357 | 6.528485 | 22
H2La2Ti3O10*BuOH | C4 H11 La2 O11 Ti3 |  |  |  | 3.4 | -1 | -1 | [19 empty] | 2.550323 | 6.561671 | 22
H2La2Ti3O10*HxOH | C6 H15 La2 O11 Ti3 |  |  |  | 3.4 | -1 | -1 | [19 empty] | 2.512432 | 6.611899 | 22
H2La2Ti3O10*OcOH | C8 H19 La2 O11Ti3 |  |  |  | 3.38 | -1 | -1 | [19 empty] | 2.485116 | 6.64811 | 0
H2Nd2Ti3O10 | H2 Nd2 O10 Ti3 |  |  |  | 3.47 | -1 | -1 | [19 empty] | 2.688235 | 6.219225 | 20
H2Nd2Ti3O10*MeNH2 | C H7 Nd2 O10 Ti3 |  |  |  | 3.4 | -1 | -1 | [19 empty] | 2.576087 | 6.429157 | 20
H2Nd2Ti3O10*EtNH2 | C2 H9 Nd2 O10 Ti3 |  |  |  | 3.32 | -1 | -1 | [19 empty] | 2.546154 | 6.480186 | 20
H2Nd2Ti3O10*PrNH2 | C3 H11 Nd2 O10 Ti3 |  |  |  | 3.33 | -1 | -1 | [19 empty] | 2.522414 | 6.520658 | 20
H2Nd2Ti3O10*BuNH2 | C4 H13 Nd2 O10 Ti3 |  |  |  | 3.33 | -1 | -1 | [19 empty] | 2.503125 | 6.553541 | 20
H2Nd2Ti3O10*HxNH2 | C6 H17 Nd2 O10 Ti3 |  |  |  | 3.35 | -1 | -1 | [19 empty] | 2.473684 | 6.603731 | 20
H2Nd2Ti3O10*OcNH2 | C8 H21 Nd2 O10 Ti3 |  |  |  | 3.36 | -1 | -1 | [19 empty] | 2.452273 | 6.640233 | 20
H2Nd2Ti3O10*MeOH | C H6 Nd2 O11 Ti3 |  |  |  | 3.33 | -1 | -1 | [19 empty] | 2.63 | 6.444942 | 22
H2Nd2Ti3O10*EtOH | C2 H8 Nd2 O11 Ti3 |  |  |  | 3.33 | -1 | -1 | [19 empty] | 2.593846 | 6.49415 | 22
H2Nd2Ti3O10*PrOH | C3 H10 Nd2 O11 Ti3 |  |  |  | 3.32 | -1 | -1 | [19 empty] | 2.565172 | 6.533177 | 22
H2Nd2Ti3O10*BuOH | C4 H12 Nd2 O11 Ti3 |  |  |  | 3.33 | -1 | -1 | [19 empty] | 2.541875 | 6.564887 | 22
H2Nd2Ti3O10*HxOH | C6 H16 Nd2 O11 Ti3 |  |  |  | 3.35 | -1 | -1 | [19 empty] | 2.506316 | 6.613285 | 22
H2Nd2Ti3O10*OcOH | C8 H20 Nd2 O11 Ti3 |  |  |  | 3.36 | -1 | -1 | [19 empty] | 2.480455 | 6.648484 | 22
H2K0.5Bi2.5Ti4O13*H2O | Bi2 H4 K O13 Ti4 |  |  |  | 3.29 | -1 | -1 | [19 empty] | 2.689167 | 6.299037 | 26
H2K0.5Bi2.5Ti4O13*H2O*MeNH2 | C Bi2 H7 K0.5 O13 Ti4 |  |  |  | 3.17 | -1 | -1 | [19 empty] | 2.664727 | 6.463894 | 26
H2K0.5Bi2.5Ti4O13*H2O*EtNH3 | C2 Bi2.5 H9 K0.5 O13 Ti4 |  |  |  | 3.19 | -1 | -1 | [19 empty] | 2.620645 | 6.465429 | 26
H2K0.5Bi2.5Ti4O13*H2O*PrNH4 | C3 Bi2.5 H11 K0.5 O13 Ti4 |  |  |  | 3.19 | -1 | -1 | [19 empty] | 2.593824 | 6.501251 | 26
H2K0.5Bi2.5Ti4O13*H2O*BuNH5 | C4 Bi2.5 H13 K0.5 O13 Ti4 |  |  |  | 3.17 | -1 | -1 | [19 empty] | 2.571351 | 6.531264 | 26
H2K0.5Bi2.5Ti4O13*H2O*HxNH6 | C6 Bi2.5 H17 K0.5 O13 Ti4 |  |  |  | 3.15 | -1 | -1 | [19 empty] | 2.535814 | 6.578726 | 26
H2K0.5Bi2.5Ti4O13*H2O*OcNH7 | C8 Bi2.5 H21 K0.5 O13 Ti4 |  |  |  | 3.15 | -1 | -1 | [19 empty] | 2.50898 | 6.614565 | 26
H2Nd2Ti3O10 | H2 Nd2 O10 Ti3 |  |  |  | 3.46 | -1 | -1 | [19 empty] | 2.688235 | 6.219225 | 20
H2Nd2Ti3O10*BuNH2 | C4 H13 N Nd2 O10 Ti3 |  |  |  | 3.58 | -1 | -1 | [19 empty] | 2.519394 | 6.574102 | 20
SrBi2Ta2O9 | Bi2 O9 Sr Ta2 |  |  |  | 5.5 | mp-554675 | 1521923 | [19 empty] | 2.782143 | 6.202161 | 18
K2Gd1.4Eu0.6Ti3O10 | Eu0.6 Gd1.4 K2 O10 Ti3 |  |  |  | 3.76 | -1 | -1 | [19 empty] | 2.532941 | 5.690008 | 20
H2Gd1.4Eu0.6Ti3O10 | Eu0.6 Gd1.4 H2 O10 Ti3 |  |  |  | 3.88 | -1 | -1 | [19 empty] | 2.695294 | 6.249473 | 20
RbLa0.7Tb0.3Ta2O7 | La0.7 O7 Rb Ta2 Tb0.3 |  |  |  | 4.51 | -1 | -1 | [19 empty] | 2.636364 | 6.002509 | 14
Gd1.4Eu0.6Ti3O10 | Eu0.6 Gd1.4 O10 Ti3 |  |  |  | 4.97 | -1 | -1 | [19 empty] | 2.761333 | 6.125868 | 20
La0.7Tb0.3Ta2O7 | La0.7 O7 Ta2 Tb0.3 |  |  |  | 5.4 | -1 | -1 | [19 empty] | 2.818 | 6.369607592 | 14
La3Ni2O6.92 | La3 Ni2 O6.92 |  |  |  | 0.01 | -1 | 4101345 | [19 empty] | 2.594362 | 5.886963 | 13.84
La3Ni2O6.35 | La3 Ni2 O6.35 |  |  |  | 0.15 | -1 | 4101345 | [19 empty] | 2.551894 | 5.803968 | 12.7
La1/3NbO3 | La0.33 Nb O3 |  |  |  | 3.22 | -1 | -1 | [19 empty] | 2.836721 | 6.343892 | 6
La1/3TaO3 | La0.33 O3 Ta |  |  |  | 3.87 | -1 | -1 | [19 empty] | 2.813626 | 6.366575 | 6
CaTiO3 | Ca O3 Ti |  |  |  | 3.56 | mp-3442 | 1000022 | [19 empty] | 2.572 | 5.827885237 | 6
Sr2Bi3Ta2O11Cl | Bi3 Cl O11 Sr2 Ta2 |  |  |  | 2.86 | -1 | -1 | [19 empty] | 2.734737 | 6.167737 | 22
SrPbBi3Ta2O11Cl | Bi3 Cl O11 Pb Sr Ta2 |  |  |  | 2.58 | -1 | -1 | [19 empty] | 2.807368 | 6.221065 | 22
Ba2Bi3Ta2O11Cl | Ba2 Bi3 Cl O11 Ta2 |  |  |  | 2.57 | -1 | -1 | [19 empty] | 2.728421 | 6.147177 | 22
BaPbBi3Ta2O11Cl | Ba Bi3 Cl O11 Pb Ta2 |  |  |  | 2.6 | -1 | -1 | [19 empty] | 2.804211 | 6.210785 | 22
SrBi4TiTaO11Cl | Bi4 Cl O11 Sr Ta Ti |  |  |  | 2.57 | -1 | -1 | [19 empty] | 2.793158 | 6.207524 | 22
BaBi4TiTaO11Cl | Ba Bi4 Cl O11 Ta Ti |  |  |  | 2.5 | -1 | -1 | [19 empty] | 2.79 | 6.197244 | 22
PbBi4TiTaO11Cl | Bi4 Cl O11 Pb Ta Ti |  |  |  | 2.6 | -1 | -1 | [19 empty] | 2.865789 | 6.2608524 | 22
Sr2Bi3Nb2O11Cl | Bi3 Cl Nb2 O11 Sr2 |  |  |  | 2.82 | -1 | -1 | [19 empty] | 2.745263 | 6.157398 | 22
SrPbBi3Nb2O11Cl | Bi3 Cl Nb2 O11 Pb Sr |  |  |  | 2.59 | -1 | -1 | [19 empty] | 2.817895 | 6.210726 | 22
Ba2Bi3Nb2O11Cl | Ba2 Bi3 Cl Nb2 O11 |  |  |  | 2.66 | -1 | -1 | [19 empty] | 2.738947 | 6.136838 | 22
BaPbBi3Nb2O11Cl | Ba Bi3 Cl Nb2 O11 Pb |  |  |  | 2.56 | -1 | -1 | [19 empty] | 2.814737 | 6.200446 | 22
SrBi4TiNbO11Cl | Bi4 Cl Nb O11 Sr Ti |  |  |  | 2.51 | -1 | -1 | [19 empty] | 2.798421 | 6.202355 | 22
BaBi4TiNbO11Cl | Ba Bi4 Cl Nb O11 Ti |  |  |  | 2.48 | -1 | -1 | [19 empty] | 2.795263 | 6.192075 | 22
PbBi4TiNbO11Cl | Bi4 Cl Nb O11 Pb Ti |  |  |  | 2.53 | -1 | -1 | [19 empty] | 2.871053 | 6.255683 | 22
HCa2Nb3O10 | Ca2 H Nb3 O10 |  |  |  | 3.45 | -1 | -1 | [19 empty] | 2.7125 | 6.264026 | 20
HCa2Nb3O10 | Ca2 H Nb3 O10 |  | Pt | 1 | 3.5 | -1 | -1 | [19 empty] | 2.7125 | 6.264026 | 20
HCa2Nb3O10*MeNH2 | C Ca2 H6 N Nb3 O10 |  |  |  | 3.52 | -1 | -1 | [19 empty] | 2.608261 | 6.504359 | 20
HCa2Nb3O10*BuNH2 | C4 Ca2 H12 N Nb3 O10 |  |  |  | 3.58 | -1 | -1 | [19 empty] | 2.52625 | 6.607592 | 20
HCa2Nb3O10*OcNH2 | C8 Ca2 H20 N Nb3 O10 |  |  |  | 3.52 | -1 | -1 | [19 empty] | 2.469091 | 6.679543 | 20
HCa2Nb3O10*MeNH2/Pt | C Ca2 H6 N Nb3 O10 |  | Pt | 1 | 3.57 | -1 | -1 | [19 empty] | 2.608261 | 6.504359 | 20
HCa2Nb3O10*BuNH2/Pt | C4 Ca2 H12 N Nb3 O10 |  | Pt | 1 | 3.52 | -1 | -1 | [19 empty] | 2.52625 | 6.607592 | 20
HCa2Nb3O10*OcNH2/Pt | C8 Ca2 H20 N Nb3 O10 |  | Pt | 1 | 3.59 | -1 | -1 | [19 empty] | 2.469091 | 6.679543 | 20
HCa2Nb3O10/Pt*MeNH2 | C Ca2 H6 N Nb3 O10 |  | Pt | 1 | 3.57 | -1 | -1 | [19 empty] | 2.608261 | 6.504359 | 20
HCa2Nb3O10/Pt*BuNH2 | C4 Ca2 H12 N Nb3 O10 |  | Pt | 1 | 3.57 | -1 | -1 | [19 empty] | 2.52625 | 6.607592 | 20
HCa2Nb3O10/Pt*OcNH2 | C8 Ca2 H20 N Nb3 O10 |  | Pt | 1 | 3.61 | -1 | -1 | [19 empty] | 2.469091 | 6.679543 | 20

## Descriptors count
Удельная площадь поверхности | 102
Параметры элементарной ячейки | 96
Пространственная группа симметрии | 85
Скорость выделения водорода | 79
UV-vis спектры | 44
SEM/TEM фотографии (размер частиц) | 43
Кристаллическая структура | 37
ИК спектр | 17
Спектр комбинационного рассеяния | 17
XPS спектры | 13

## Symmetry groups
Fm3m | 1 | C |  | cubic | 1
A21am | 13 | O |  | orthorhombic | 24
Cmcm | 1 | O |  | tetragonal | 60
Imma | 2 | O
Immm | 1 | O
P212121 | 5 | O
Pbnm | 1 | O
Pmaa | 1 | O | 24
I4/mmm | 25 | T
Ia1/acd | 2 | T
P4/mbm | 1 | T
P4/mmm | 28 | T
P4212 | 1 | T
P42212 | 1 | T
P42412 | 2 | T | 60
85

## Dopants
Допант | Кол-во образцов
CdS | 2 | 194 MP_ID (52 нет в COD)
ZnS | 2 | 148 COD_ID (6 нет в MP)
Co | 1
CuO | 2
In | 5 | Materials Project | 194
N | 17 | Crystallography Open Database | 148
Pt | 21
Rh | 2
С допантом | 52
Без допанта | 473
Materials Project ID | 194
Без ID | 331

## Weight fraction conversion
H La Nb2 O7 | 438 | CsCa2Ta3O10 | 916 | Sr5Ta4O15 | 1402 |  | La2Ti2O7 | 486 |  | ZnO | 81 | Ca2Nb3O10 | 519 | CsSr1.5Ba0.5Ta3O10 | 1035
Nb | 93 | N(at) | 16 | N/O,% | 4.2 |  | Rh/Ti,% | 1 |  | CuO | 80 | n(N) | 0.51 | n(N) | 0.3
In | 115 | N(N) | 0.288 | n(N( | 0.63 |  | n(Rh) | 0.02 |  | n(Cu) | 0.01 | m(N) | 7.14 | m(N) | 4.2
n(In) | 0.025 | m(N) | 4.032 | m(N) | 8.82 |  | m(Rh) | 2.06 |  | m(Cu0) | 0.8 | w(N),% | 1.375723 | w(N),% | 0.4057971
m(In) | 2.875 | wt(N),% | 0.4401747 | wt(N),% | 0.6291013 |  | wt(Rh),% | 0.4238683 |  | w(CuO),% | 0.9876543
w(in) | 0.6563927
KCa2Nb3O10 | 558 | RbLaTa2O7 | 698 | La2Ti3O7 | 533 |  |  | HCa2Nb3O10 | 520
n(Rh) | 0.03 | n(N) | 0.15 | La | 19.5 | 139 |  | Ca | 2 | 40
m(Rh) | 3.09 | m(N) | 2.1 | N | 5.8 | 14 |  | CdS | 0.5 | 145
w(Rh),% | 0.5537634 | w(N),% | 0.3008596 | m(N)/m(La) | 0.02995757 |  |  | m(N)/m(La) | 0.90625
|  |  |  | m(La)/m(ox) | 0.07317073 |  |  | m(La)/m(ox) | 0.007692308
|  |  |  | wt(N),% | 0.2192017 |  |  | wt(N),% | 0.6971154