## Лист1
Perovskite | Bandgap, eV | DOI | https://www.wellesu.com/10.1021/acssuschemeng.6b01344 |  | Wavelength, nm | 230 | 10.1016/j.jcat.2005.02.021
K4Nb6O17 | 3.5 | 10.1070/rcr4547 | 10.1016/j.rser.2019.109527 | [161th] paper | E, eV | 5.396739 | https://doi.org/10.1016/j.mcat.2023.113544
KLaNb2O7 | 3.2 | 10.1070/rcr4547
RbLaNb2O7 | 3.35 | 10.1070/rcr4547 | 10.1088/1367-2630/15/10/105026 | Computation
CsLaNb2O7 | 3.3 | 10.1070/rcr4547 | 10.1016/j.materresbull.2010.12.007
KCa2Nb3O10 | 3.35 | 10.1070/rcr4547
RbCa2Nb3O10 | 3.5 | 10.1070/rcr4547
CsCa2Nb3O10 | 3.5 | 10.1070/rcr4547
KSr2Nb3O10 | 3.16 | 10.1070/rcr4547
TiO2 | 3 | 10.1070/rcr4547
RbLaTa2O7 | 3.9 | 10.1070/rcr4547
RbPrTa2O7 | 3.6 | 10.1070/rcr4547
RbNdTa2O7 | 4.2 | 10.1070/rcr4547
RbSmTa2O7 | 4.2 | 10.1070/rcr4547
CaTa2O6 | 4 | 10.1070/rcr4547
SrTa2O6 | 4.4 | 10.1070/rcr4547
BaTa2O6 | 4.1 | 10.1070/rcr4547
CaBi2Ta2O9 | 3.67 | 10.1070/rcr4547
SrBi2TasO9 | 3.64 | 10.1070/rcr4547
BaBi2Ta2O9 | 3.52 | 10.1070/rcr4547
CaBi2Nb2O9 | 3.46 | 10.1070/rcr4547
SrBi2Nb2O9 | 3.43 | 10.1070/rcr4547
BaBi2Nb2O9 | 3.3 | 10.1070/rcr4547
PbBi2Nb1.8W0.2O9 | 2.74 | 10.1070/rcr4547
PbBi2Nb1.85W0.15O9 | 2.74 | 10.1070/rcr4547
PbBi2Nb1.9W0.1O9 | 2.75 | 10.1070/rcr4547
PbBi2Nb2O9 | 2.88 | 10.1070/rcr4547
PbBi2Nb1.9Ti0.1O9 | 2.91 | 10.1070/rcr4547
TiO2-xNx | 2.73 | 10.1070/rcr4547
KTaO3 | 3.9 | https://www.wellesu.com/10.1021/cm990577j
NaTaO3 | 3.9 | https://www.wellesu.com/10.1021/cm990577j
CaBi4Ti4O15 | 3.36 | 10.1016/j.jssc.2006.01.024
PbBi4Ti4O15 | 3.02 | 10.1016/j.jssc.2006.01.025
CaBi2Nb2O9 | 3.18 | 10.1016/j.jssc.2006.01.026
PbBi2Nb2O9 | 2.88 | 10.1016/j.jssc.2006.01.027
K0.5La0.5Ca1.5Nb3O10 | 3.44 | 10.1016/j.jssc.2006.01.028
K0.5La0.5Ca0.75Nb3O10 | 3.09 | 10.1016/j.jssc.2006.01.029
K0.5La0.25Bi0.25Ca0.75Pb0.75Nb3O10 | 3.06 | 10.1016/j.jssc.2006.01.030
Sr3Ti2O7 | 3.31 | 10.1016/j.jssc.2006.01.031
PbTiO3 | 2.98 | 10.1016/j.jssc.2006.01.032
Sr5Nb4O15 | 4.04 | 10.1039/B818922F
Ba5Nb4O15 | 3.91 | 10.1039/B818922F
CaLa4Ti4O15 | 3.79 | 10.1039/B818922F
BaLa4Ti4O15 | 3.85 | 10.1039/B818922F
La4Ti3O12 | 3.95 | 10.1039/B818922F
CaLa4Ti4O15 | 3.79 | 10.1039/B818922F
SrLa4Ti4O15 | 3.82 | 10.1039/B818922F
BaLa4Ti4O15 | 3.85 | 10.1039/B818922F
Ba3LaNb3O12 | 4.07 | 10.1039/B818922F
Sr5Nb4O15 | 4.04 | 10.1039/B818922F
Ba5Nb4O15 | 3.87 | 10.1039/B818922F
K2La2Ti3O10 | 3.4 | 10.1039/B818922F
Sr3Ti2O7 | 3.2 | 10.1039/B818922F
Sr4Ti3O10 | 3.3 | 10.1039/B818922F
La2Ti2O7 | 3.8 | 10.1039/B818922F
La4CaTi5O17 | 3.8 | 10.1039/B818922F
BaLa4Ti4O15 | 3.85 | 10.1039/B818922F
Ca2Nb2O7 | 4.3 | 10.1039/B818922F
Sr2Nb2O7 | 4 | 10.1039/B818922F
Ba5Nb4O15 | 3.91 | 10.1039/B818922F
SrBi2Ta2O9 | 5.1 | 10.1063/1.118003
Sr2SnFeO6 | 1.96 | 10.1016/j.jmmm.2017.05.058
K2La2Ti3O10 | 3.63 | 10.1016/j.jhazmat.2011.02.064
K2La2Ti3O10-N | 3.59 | 10.1016/j.jhazmat.2011.02.065
Bi2Ti3O10 | 2.34 | https://www.nature.com/articles/ncomms1690
Bi2Ti3O10:Co | 1.64 | https://www.nature.com/articles/ncomms1690
Sr3Ta2O7 | 4.6 | 10.1021/jp9919056
Sr2Nb2O7 | 3.9 | 10.1021/jp9919056
NiO | 3.6 | 10.1021/jp9919056
Rb4Ta6O17 | 4.2 | 10.1021/jp9919056
Rb4Nb6O17 | 3.55 | 10.1021/jp9919056
Sr2TiO4 | 2.54 | 10.1021/acscatal.8b00369
Sr1.9La0.1TiO4 | 2.32 | 10.1021/acscatal.8b00370
Sr1.8La0.2TiO5 | 2.22 | 10.1021/acscatal.8b00371
Sr1.7La0.3TiO6 | 2.16 | 10.1021/acscatal.8b00372
Sr1.6La0.4TiO7 | 2.1 | 10.1021/acscatal.8b00373
Sr1.5La0.5TiO8 | 2.08 | 10.1021/acscatal.8b00374
CsCa2Ti3O10 | 4.1 | 10.1021/jp044833d
NaCa2Ti3O10 | 4.3 | 10.1021/jp044833d
HCa2Nb3O10 | 4.2 | 10.1021/jp044833d
HCa2Nb3O10*HexNH2 | 4 | 10.1021/jp044833d
Bi5Ti3FeO15 | 2.62 | 10.1021/am505767c
Bi4LaTi3FeO15 | 2.67 | 10.1021/am505767c
Bi3La2Ti3FeO15 | 2.71 | 10.1021/am505767c
Bi2WO6 | 2.75 | 10.1039/C6TC02069K
KLaTiO4 | 3.59 | 10.1023/a:1025812125852
KLaZr0.1Ti0.9O4 | 3.74 | 10.1023/a:1025812125852
KLaZr0.3Ti0.7O4 | 3.82 | 10.1023/a:1025812125852
KLaZr0.5Ti0.5O4 | 4.16 | 10.1023/a:1025812125852
KLaZr0.7Ti0.3O4 | 3.52 | 10.1023/a:1025812125852
KLaZrO4 | 3.43 | 10.1023/a:1025812125852
K2La2Ti3O10-xNx | 3.44 | 10.1016/j.solmat.2009.12.020
K2La2Ti3o10 | 3.69 | 10.1016/j.solmat.2009.12.021
K2La2Ti3O10 | 3.78 | 10.1016/j.ijhydene.2010.01.022
K2La2Ti2.9Fe0.1O10 | 3.2 | 10.1016/j.ijhydene.2010.01.022
K2La2Ti2.8Fe0.2O10 | 2.93 | 10.1016/j.ijhydene.2010.01.022
K2La2Ti2.7Fe0.3O10 | 2.69 | 10.1016/j.ijhydene.2010.01.022
K2La2Ti2.6Fe0.4O10 | 2.43 | 10.1016/j.ijhydene.2010.01.022
K2La2Ti2.5Fe0.5O10 | 2.41 | 10.1016/j.ijhydene.2010.01.022
K2La2Ti2.8W0.2O10 | 3.06 | 10.1016/j.ijhydene.2010.01.022
K2La2Ti2.8Ni0.2O10 | 2.12 | 10.1016/j.ijhydene.2010.01.022
H2SrTa2O7*nH2O | 3.9 | 10.1039/b312620j
Li2SrTa2O7 | 3.9 | 10.1039/b312620j
K2SrTa2O7*nH2O | 3.9 | 10.1039/b312620j
Rb2SrTa2O7*nH2O | 3.9 | 10.1039/b312620j
KTaO3 | 3.6 | 10.1039/b312620j
K2La2/3Ta2O7 | 4 | 10.1021/cm050982c
H2La2/3Ta2O7 | 4 | 10.1021/cm050982c
La1/3TaO3 | 4 | 10.1021/cm050982c
H2SrTa2O7 | 3.9 | 10.1021/cm050982c
K2Sr1.5Ta3O10 | 4.1 | 10.1016/j.cplett.2006.12.047
Sr3Ti2O7 | 3.2 | 10.1016/j.ijhydene.2005.10.005
Na2Ca2Nb4O13 | 3.3 | 10.1111/jace.12122
Sr2FeTaO6 | 2.01 | 10.1016/j.apcatb.2017.01.011
Sr3FeTaO8 | 2.21 | 10.1016/j.apcatb.2017.01.012
Sr4FeTaO9 | 2.27 | 10.1016/j.apcatb.2017.01.013
K2.33Sr0.67Nb4O14.335 | 3.157 | 10.1016/j.ijhydene.2009.07.047
K2.33Sr0.67Nb4O14.336 | 3.188 | 10.1016/j.ijhydene.2009.07.048
K2.33Sr0.67Nb4O14.337/Pt | 3.204 | 10.1016/j.ijhydene.2009.07.049
Bi2W2O9 | 3 | 10.1246/cl.1999.1103
Bi2WO6 | 2.8 | 10.1246/cl.1999.1104
Bi14W2O27 | 2.8 | 10.1246/cl.1999.1105
Bi2Ti2O7 | 2.9 | 10.1246/cl.1999.1106
Bi4Ti3O12 | 3.1 | 10.1246/cl.1999.1107
Bi3TiNbO9 | 3.1 | 10.1246/cl.1999.1108
Bi2MoO6 | 3 | 10.1246/cl.1999.1109
BaBi4Ti4O15 | 3.3 | 10.1246/cl.1999.1110
Bi2MoO6 | 2.64 | 10.1246/cl.2005.1528
PbBi2Nb2O9 | 2.88 | 10.1021/ja049676a
TiO2-xNx | 2.73 | 10.1021/ja049676a
CaBi2Nb2O9 | 2.65 | 10.1016/j.ijhydene.2009.04.021
SrBi2Nb2O9 | 2.35 | 10.1016/j.ijhydene.2009.04.022
BaBi2Nb2O9 | 1.27 | 10.1016/j.ijhydene.2009.04.023
CaBi2Ta2O9 | 3.67 | 10.1016/j.jssc.2008.05.020
SrBi2Ta2O9 | 3.64 | 10.1016/j.jssc.2008.05.021
BaBi2Ta2O9 | 3.52 | 10.1016/j.jssc.2008.05.022
K0.5La0.5Bi2Ta2O9 | 3.44 | 10.1016/j.ijhydene.2012.05.090
K0.5La0.5Bi2Nb2O9 | 3.22 | 10.1016/j.ijhydene.2012.05.091
H1.9K0.3La0.5Bi0.1Ta2O7 | 4 | 10.1016/j.ijhydene.2012.05.092
H1.6K0.2La0.3Bi0.1Nb2O6.5 | 3.49 | 10.1016/j.ijhydene.2012.05.093
K2LaTa5O17 | 4 | 10.1016/j.ijhydene.2014.03.096
H1.8Ca0.8Bi0.2Ta2O7 | 3.7 | 10.1016/j.ijhydene.2014.03.096
H1.8Sr0.8Bi0.2Ta2O7 | 3.9 | 10.1016/j.ijhydene.2014.03.096
H1.9Ba0.8Bi0.1Ta2O7 | 4 | 10.1016/j.ijhydene.2014.03.096
H1.9K0.3La0.5Bi0.1Ta2O7 | 4.3 | 10.1016/j.ijhydene.2014.03.096
Bi4Nb8OCl | 2.39 | 10.1021/jacs.5b11191
BiOCl | 3.42 | 10.1021/jacs.5b11191
Bi4NbO8Cl | 2.39 | 10.1039/c8cy00959g
Bi4NbO8Br | 2.22 | 10.1039/c8cy00959g
Bi4TaO8Cl | 2.29 | 10.1039/c8cy00959g
Bi4TaO8Br | 2.27 | 10.1039/c8cy00959g
RbPrTa2O7 | 3.5 | 10.1021/cm990577j
RbNdTa2O7 | 3.8 | 10.1021/cm990577j
RbSmTa2O7 | 3.8 | 10.1021/cm990577j
HLaTa2O7 | 3.8 | 10.1039/B301938C
NaLaTa2O7 | 3.85 | 10.1039/B301938C
RbLaTa2O7 | 3.9 | 10.1039/B301938C
CsLaTa2O7 | 3.95 | 10.1039/B301938C
HPrTa2O7 | 3.55 | 10.1039/B301938C
NaPrTa2O7 | 3.55 | 10.1039/B301938C
RbPrTa2O7 | 3.55 | 10.1039/B301938C
CsPrTa2O7 | 3.55 | 10.1039/B301938C
HNdTa2O7 | 4.2 | 10.1039/B301938C
NaNdTa2O7 | 4.15 | 10.1039/B301938C
RbNdTa2O7 | 4.15 | 10.1039/B301938C
CsNdTa2O7 | 4.15 | 10.1039/B301938C
HSmTa2O7 | 4.15 | 10.1039/B301938C
NaSmTa2O7 | 4.25 | 10.1039/B301938C
RbSmTa2O7 | 4.25 | 10.1039/B301938C
CsSmTa2O7 | 4.25 | 10.1039/B301938C
LiCa2Ta3O10 | 3.2 | 10.1246/bcsj.81.401
HCa2Nb3O10 | 3.5 | 10.1021/cm9007766
HCa2Nb3O10 | 3.5 | 10.1039/B903692J
HSr2Nb3O10 | 3.3 | 10.1039/B903692J
HLaNb2O7 | 3.23 | 10.1039/B903692J
KSr2Nb3O10 | 3.47 | 10.1016/j.solmat.2010.12.017
KSr2TaNb2O10 | 3.76 | 10.1016/j.solmat.2010.12.018
KSr2Ta1.5Nb1.5O10 | 3.76 | 10.1016/j.solmat.2010.12.019
KSr2Ta2NbO10 | 3.91 | 10.1016/j.solmat.2010.12.020
KSr2Ta3O10 | 4.29 | 10.1016/j.solmat.2010.12.021
HSr2Nb3O10 | 3.5 | 10.1016/j.solmat.2010.12.022
HSr2TaNb2O10 | 3.77 | 10.1016/j.solmat.2010.12.023
HSr2Ta1.5Nb1.5O10 | 3.8 | 10.1016/j.solmat.2010.12.024
HSr2Ta2NbO10 | 3.92 | 10.1016/j.solmat.2010.12.025
HSr2Ta3O10 | 4.25 | 10.1016/j.solmat.2010.12.026
HSr2Nb3O10/Pt | 3.35 | 10.1016/j.solmat.2010.12.027
HSr2TaNb2O10/Pt | 3.74 | 10.1016/j.solmat.2010.12.028
HSr2Ta1.5Nb1.5O10/Pt | 3.74 | 10.1016/j.solmat.2010.12.029
HSr2Ta2NbO10/Pt | 3.78 | 10.1016/j.solmat.2010.12.030
HSr2Ta3O10/Pt | 3.99 | 10.1016/j.solmat.2010.12.031
KCa2Nb3O10 | 3.5 | 10.1002/anie.201411494
NaLaSrNb2NiO9 | 2.84 | 10.1021/cm902137s
CsLaSrNb2NiO9 | 3.48 | 10.1021/cm902137s
HLaSrNb2NiO9 | 3.49 | 10.1021/cm902137s
H2Ca4Nb6O20 | 3.75 | 10.1016/j.jallcom.2006.11.201
H2Ca4Ta2Nb4O20 | 3.86 | 10.1016/j.jallcom.2006.11.201
H2Ca4Ta3Nb3O20 | 4.01 | 10.1016/j.jallcom.2006.11.201
H2Ca4Ta4Nb2O20 | 4.16 | 10.1016/j.jallcom.2006.11.201
H2Ca4Ta6O20 | 4.59 | 10.1016/j.jallcom.2006.11.201
RbLaNb2O7 | 3.3 | 10.1021/cs200643h
AgLaNb2O7 | 2.98 | 10.1021/cs200643h
RbCa2Nb3O10 | 3.5 | 10.1021/cs400466b
AgCa2Nb3O10 | 2.65 | 10.1021/cs400466b
RbSr2Nb3O10 | 3.1 | 10.1021/cs400466b
AgSr2Nb3O10 | 2.66 | 10.1021/cs400466b
Rb2La2Ti3O10 | 3.6 | 10.1021/cs400466b
Ag2La2Ti3O10 | 2.4 | 10.1021/cs400466b
Ba5Nb4O15 | 3.9 | 10.1246/cl.2006.1052
Ca2Nb2O7 | 4.3 | 10.1039/A902892G
Sr2Nb2O7 | 4.1 | 10.1039/A902892G
La2Ti2O7 | 3.2 | 10.1039/A902892G
La4CaTi5O17 | 3.8 | 10.1039/A902892G
TiO2 | 3.1 | 10.1039/A902892G
K4Nb6O17 | 3.3 | 10.1039/A902892G
KBa2Ta3O10 | 3.5 | 10.1039/A902892G
Sr2Ta2O7 | 4.55 | 10.1016/s1010-6030(01)00574-3
Sr2Nb0.05Ta0.95O7 | 4.43 | 10.1016/s1010-6030(01)00574-3
Sr2Nb1Ta0.9O7 | 4.34 | 10.1016/s1010-6030(01)00574-3
Sr2Nb0.15Ta0.85O7 | 4.27 | 10.1016/s1010-6030(01)00574-3
Sr2Nb0.25Ta0.75O7 | 4.13 | 10.1016/s1010-6030(01)00574-3
Sr2Nb0.35Ta0.65O7 | 4.07 | 10.1016/s1010-6030(01)00574-3
Sr2Nb0.5Ta0.5O7 | 4.03 | 10.1016/s1010-6030(01)00574-3
Sr2Nb0.8Ta0.2O7 | 3.96 | 10.1016/s1010-6030(01)00574-3
Sr2Nb2O7 | 3.92 | 10.1016/s1010-6030(01)00574-3
La2Ti2O7 | 3.82 | 10.1021/jp034229n
NdLaTi2O7 | 3.68 | 10.1021/jp034229n
Nd2Ti2O7 | 3.65 | 10.1021/jp034229n
Pr2Ti2O7 | 2.99 | 10.1021/jp034229n
PrLaTi2O7 | 2.98 | 10.1021/jp034229n
K2La2Ti3O10 | 2.1 | 10.1016/j.apsusc.2009.05.146
Cu(I)-K2La2Ti3O10 | 2 | 10.1039/c4sc01829j
Cu(I)-K4Nb6O17 | 2.2 | 10.1039/c4sc01829j
K4Nb6O17 | 3.3 | 10.1039/c4sc01829j
Cu(I)-KLaNb2O7 | 2.3 | 10.1039/c4sc01829j
KLaNb2O7 | 3.2 | 10.1039/c4sc01829j
Cu(I)-RbCa2Ta3O10 | 2.8 | 10.1039/c4sc01829j
RbCa2Ta3O10 | 4.5 | 10.1039/c4sc01829j
LiTaO3 | 4.8 | 10.1039/c4sc01829j
NaTaO3 | 4 | 10.1039/c4sc01829j
Cu(I)-LiTaO3 | 2.8 | 10.1039/c4sc01829j
Cu(I)-NaTaO3 | 2 | 10.1039/c4sc01829j
HLaNb2O7 | 3.36 | 10.1016/j.solmat.2009.02.001
HLaNb2O7 (1.25% In) | 3.48 | 10.1016/j.solmat.2009.02.001
HLaNb2O7 (2.5% In) | 3.47 | 10.1016/j.solmat.2009.02.001
HLaNb2O7 (3.75% In) | 3.41 | 10.1016/j.solmat.2009.02.001
HLaNb2O7 (5% In) | 3.42 | 10.1016/j.solmat.2009.02.001
HLaNb2O7 (7.5% In) | 3.44 | 10.1016/j.solmat.2009.02.001
TiO2 | 3.2 | 10.1016/j.solmat.2009.02.001
HLaNb2O7 | 3.1 | 10.1016/j.jhazmat.2008.11.040
H0.98LaNb1.98Mo0.02O7 | 3.1 | 10.1016/j.jhazmat.2008.11.040
H0.95LaNb1.95Mo0.05O7 | 3.1 | 10.1016/j.jhazmat.2008.11.040
H0.85LaNb1.85Mo0.15O7 | 3.1 | 10.1016/j.jhazmat.2008.11.040
HLaNb2O7/Pt | 3.1 | 10.1016/j.jhazmat.2008.11.040
H0.98LaNb1.98Mo0.02O7/Pt | 3.1 | 10.1016/j.jhazmat.2008.11.040
H0.95LaNb1.95Mo0.05O7/Pt | 3.1 | 10.1016/j.jhazmat.2008.11.040
H0.85LaNb1.85Mo0.15O7/Pt | 3.1 | 10.1016/j.jhazmat.2008.11.040
PbBi2Nb1.8W0.2O9 | 2.74 | 10.1016/j.matlet.2007.08.089
PbBi2Nb1.85W0.15O9 | 2.74 | 10.1016/j.matlet.2007.08.089
PbBi2Nb1.9W0.1O9 | 2.75 | 10.1016/j.matlet.2007.08.089
PbBi2Nb2O9 | 2.88 | 10.1016/j.matlet.2007.08.089
PbBi2Nb1.9Ti0.1O9 | 2.91 | 10.1016/j.matlet.2007.08.089
Bi4Ti3O12 | 3.08 | 10.1016/j.ssi.2009.10.005
CsCa2Ta3O10 | 3.8 | 10.1039/c0cc05440b
CsCa2Ta3O10-N | 2 | 10.1039/c0cc05440b
HPb2Nb3O10 | 2.58 | 10.1016/j.apcata.2013.09.015
HPb2Nb3O10-Cr | 2.29 | 10.1016/j.apcata.2013.09.015
Ba5Ta4O15 | 4.05 | 10.1021/jp202783t
Ba5Ta4O15-(0.3 wt.% N) | 1.75 | 10.1021/jp202783t
Sr5Ta4O15 | 4.51 | 10.1039/C3TA10446J
Sr5Ta4O15-( wt.% N) | 2.2 | 10.1039/C3TA10446J
Sr2Ta2O7 | 4.2 | 10.1021/nn102469e
Sr2Ta2O7-xNx | 2.3 | 10.1021/nn102469e
La2Ti2O7 | 3.82 | 10.1007/s11244-005-3837-x
La2Ti2O7 | 3.82 | 10.1021/jp0493226
Fe0.02La1.98Ti2O7 | 2.6 | 10.1021/jp0493226
Cr0.02La1.98Ti2O7 | 2.2 | 10.1021/jp0493226
Sr2Nb2O7 | 4 | 10.1039/b417052k
La2Ti2O7 | 3.9 | 10.1039/c3cy00179b
La2Ti2O7-Rh0.02 | 3.78 | 10.1039/c3cy00179b
K2La2Ti3O10 | 3.5 | 10.1016/j.pnsc.2012.03.002
K2La2Ti3O10-PbS | 3.06 | 10.1016/j.pnsc.2012.03.002
TiO2 | 3.26 | 10.1016/j.ijhydene.2014.02.172
HLaNb2O7 | 3.1 | 10.1016/j.ijhydene.2014.02.173
HLaNb2O7/Pt | 3.1 | 10.1016/j.ijhydene.2014.02.174
HLaNb2O7/TiO2 | 3.1 | 10.1016/j.ijhydene.2014.02.175
HCa2Nb3O10 | 3.66 | 10.1016/j.apcatb.2013.10.028
HCa2TaNb2O10 | 3.65 | 10.1016/j.apcatb.2013.10.029
HCa2Nb3O10/(ZnS,PbS) | 3.54 | 10.1016/j.apcatb.2013.10.030
HCa2TaNb2O10/(ZnS,PbS) | 3.54 | 10.1016/j.apcatb.2013.10.031
La2Ti2O7 | 3.87 | 10.1023/B:CATL.0000007154.30343.23
Ca2Bi2Nb2O9 | 3.53 | 10.1021/acssuschemeng.7b04181
Sr2Bi2Nb2O9 | 3.42 | 10.1021/acssuschemeng.7b04181
Ba2Bi2Nb2O9 | 2.82 | 10.1021/acssuschemeng.7b04181
Ca2Bi2Nb2O9 | 3.51 | 10.1021/acssuschemeng.7b04181
Sr2Bi2Nb2O9 | 3.48 | 10.1021/acssuschemeng.7b04181
Ba2Bi2Nb2O9 | 3.08 | 10.1021/acssuschemeng.7b04181
Na2Ta2O6 | 4.6 | 10.1016/j.apcata.2005.11.007
K2Ta2O6 | 4.5 | 10.1016/j.apcata.2005.11.007
Ca2Ta2O7 | 4.4 | 10.1016/j.apcata.2005.11.007
Ca2Nb2O7 | 4.1 | 10.1016/j.apcata.2005.11.007
La2Ti2O7 | 3.31 | 10.1088/0957-4484/17/19/014
Ba5Ta4O15 | 4.5 | 10.1002/smll.201402679
Ba5Ta2Nb2O15 | 4.2 | 10.1002/smll.201402679
Ba5Nb4O15 | 3.9 | 10.1002/smll.201402679
ZnO | 3.03 | 10.1007/s10008-017-3533-3
ZnO-CuO(1%) | 2.96 | 10.1007/s10008-017-3533-3
ZnO-CuO(3%) | 3.14 | 10.1007/s10008-017-3533-3
CdS | 2.32 | 10.1039/C0EE00604A
Zn0.1Cd0.9S | 2.41 | 10.1039/C0EE00604A
Zn0.3Cd0.7S | 2.54 | 10.1039/C0EE00604A
Zn0.5Cd0.5S | 2.68 | 10.1039/C0EE00604A
Zn0.7Cd0.2S | 2.91 | 10.1039/C0EE00604A
Zn0.9Cd0.1S | 3.36 | 10.1039/C0EE00604A
ZnS | 3.6 | 10.1039/C0EE00604A
SrTa2O6 | 4.49 | 10.1016/j.jcat.2005.02.021
Sr4Ta2O9 | 4.81 | 10.1016/j.jcat.2005.02.021
Sr5Ta4O15 | 4.75 | 10.1016/j.jcat.2005.02.021
CuBi2O4 | 1.55 | 10.1021/acsami.8b02439
K4Nb6O17 | 3.3 | 10.1016/S0927-6513(96)00112-5
CsCa2Ta3O10 | 4.13 | 10.1021/ja3043678
CsCa2Ta3O9.7N0.2 | 2.17 | 10.1021/ja3043678
KCa2Nb3O10 | 3.35 | 10.1021/jp0751155
Ba5Nb4O15 | 3.92 | 10.1021/acsami.5b06281
Ca2Nb3O10 | 3.55 | 10.1039/C3RA40638E
Ca2Nb3O10-xNx | 3.03 | 10.1039/C3RA40638E
CsSr1.5Ba0.5Ta3O10−yNz | 2.18 | 10.3390/catal3010001
KCa2Nb3-xRhxO10 | 2.92 | 10.1021/ja207103j
KCa2Nb3O10 | 3.55 | 10.1021/ja207103j
CsBa2Nb3O10 | 2.8 | 10.1134/S0036023623602842
HBa2Nb3O10 | 2.8 | 10.1134/S0036023623602842
HSr2Nb3O19*yH2O | 3.29 | 10.3390/molecules28124807
HSr2Nb3O19*MeNH2*yH2O | 3.29 | 10.3390/molecules28124807
HSr2Nb3O19*EtNH2*yH2O | 3.3 | 10.3390/molecules28124807
HSr2Nb3O19*PrNH2*yH2O | 3.31 | 10.3390/molecules28124807
HSr2Nb3O19*BuNH2*yH2O | 3.32 | 10.3390/molecules28124807
HSr2Nb3O19*HxNH2*yH2O | 3.32 | 10.3390/molecules28124807
HSr2Nb3O19*OcNH2*yH2O | 3.32 | 10.3390/molecules28124807
HSr2Nb3O19*MeOH*yH2O | 3.22 | 10.3390/molecules28124808
HSr2Nb3O19*EtOH*yH2O | 3.25 | 10.3390/molecules28124809
HSr2Nb3O19*PrOH*yH2O | 3.27 | 10.3390/molecules28124810
HSr2Nb3O19*BuOH*yH2O | 3.3 | 10.3390/molecules28124811
HSr2Nb3O19*HxOH*yH2O | 3.3 | 10.3390/molecules28124812
HSr2Nb3O19*OcNH2*yH2O | 3.34 | 10.3390/molecules28124813
Li2La2Ti3O10 | 3.5 | 10.1134/S1070363212070018
Na2La2Ti3O10 | 3.3 | 10.1134/S1070363212070018
K2La2Ti3O10 | 3.2 | 10.1134/S1070363212070018
Li2Nd2Ti3O10 | 3.6 | 10.1134/S1070363212070018
Na2Nd2Ti3O10 | 3.4 | 10.1134/S1070363212070018
K2Nd2Ti3O10 | 3.3 | 10.1134/S1070363212070018
KCa2Nb3O10 | 3.26 | 10.1039/C6RA11407E
KCa2Nb3O10-Yellow | 2.47 | 10.1039/C6RA11407E
KCa2Nb3O10-Black | 2.47 | 10.1039/C6RA11407E
RbLaTa2O7 | 4.26 | 10.1021/acsnano.7b06131
RbLaTa2O7-xNx | 2.16 | 10.1021/acsnano.7b06131
KCa2Nan-3Nb3O10 | 3.22 | 10.1002/asia.201701001
KCa2Na1Nb4O12 | 3.1 | 10.1002/asia.201701001
KCa2Na2Nb5O13 | 3.08 | 10.1002/asia.201701001
KCa2Na3Nb6O14 | 3.06 | 10.1002/asia.201701001
Ca2Nb2TaO10 | 3.82 | 10.1039/C5CY01246E
HCa2Nb3O10 | 3.59 | 10.1002/anie.201408441
HCa1.5Sr0.5Nb3O10 | 3.55 | 10.1002/anie.201408441
HCaSrNb3O10 | 3.5 | 10.1002/anie.201408441
HCa0.5Sr1.5Nb3O10 | 3.45 | 10.1002/anie.201408441
HSr2Nb3O10 | 3.4 | 10.1002/anie.201408441
HCa2Nb2.7Ta0.3O10 | 3.65 | 10.1002/anie.201408441
HCa2Nb2TaO10 | 3.26 | 10.1002/anie.201408441
HCa2Nb1.5Ta1.5O10 | 3.2 | 10.1002/anie.201408441
KCa2Nb3O10 | 3.5 | 10.1002/cssc.201501237
KCaSrNb3O10 | 3.4 | 10.1002/cssc.201501237
KSr2Nb3O10 | 3.3 | 10.1002/cssc.201501237
HCa2Nb3O10 | 3.5 | 10.1021/jp900842e
H4Nb6O17 | 3.33 | 10.1021/jp900842e
HCa2Nb2.7Ta0.3O10 | 3.65 | 10.1021/acscatal.5b00040
HCa2Nb1.5Ta1.5O10 | 3.8 | 10.1021/acscatal.5b00040
La2Ti2O7 | 3.34 | 10.1016/j.apcatb.2016.09.021
La2Ti3O7-N | 3.17 | 10.1016/j.apcatb.2016.09.021
KCa2Ta3O10 | 3.44 | 10.1039/C8CY00930A
HCa2Nb3O10 | 3.4 | 10.1016/j.cattod.2018.03.037
HCa2Nb3O10-CdS | 2.15 | 10.1016/j.cattod.2018.03.037
CsBa2Ta3O10 | 3.54 | 10.1021/acs.cgd.6b00081
K2La2Ti3O10 | 3.5 | 10.1016/j.cattod.2012.05.009
K2La2Ti3O10-CdS | 2.26 | 10.1016/j.cattod.2012.05.009
Bi2WO6 | 2.82 | 10.1038/s41598-017-03911-6
Cs0.67Ti1.83O4 | 3.6 | 10.1021/jp805488h
HLaTiO4 | 3.45 | 10.3390/catal13040749
HLaTiO4*MeNH2 | 3.58 | 10.3390/catal13040749
HLaTiO4*EtNH2 | 3.48 | 10.3390/catal13040749
HLaTiO4*PrNH2 | 3.5 | 10.3390/catal13040749
HLaTiO4*BuNH2 | 3.61 | 10.3390/catal13040749
HLaTiO4*HxNH2 | 3.47 | 10.3390/catal13040749
HLaTiO4*OxNH2 | 3.49 | 10.3390/catal13040749
HLaTiO4*MeOH | 3.47 | 10.3390/catal13040749
HLaTiO4*EtOH | 3.47 | 10.3390/catal13040749
HLaTiO4*PrOH | 3.45 | 10.3390/catal13040749
HLaTiO4*BuOH | 3.45 | 10.3390/catal13040749
HLaTiO4*HxOH | 3.46 | 10.3390/catal13040749
HLaTiO4*OxOH | 3.46 | 10.3390/catal13040749
HNdTiO4 | 3.48 | 10.3390/catal13040749
HNdTiO4*MeNH2 | 3.41 | 10.3390/catal13040749
HNdTiO4*EtNH2 | 3.5 | 10.3390/catal13040749
HNdTiO4*PrNH2 | 3.43 | 10.3390/catal13040749
HNdTiO4*BuNH2 | 3.5 | 10.3390/catal13040749
HNdTiO4*HxNH2 | 3.42 | 10.3390/catal13040749
HNdTiO4*OxNH2 | 3.45 | 10.3390/catal13040749
HNdTiO4*MeOH | 3.42 | 10.3390/catal13040749
HNdTiO4*EtOH | 3.39 | 10.3390/catal13040749
HNdTiO4*PrOH | 3.45 | 10.3390/catal13040749
HNdTiO4*BuOH | 3.45 | 10.3390/catal13040749
HNdTiO4*HxOH | 3.41 | 10.3390/catal13040749
HNdTiO4*OxOH | 3.41 | 10.3390/catal13040749
HSr2Nb3O10 | 3.26 | 10.3390/catal13030614
HCa2Nb3O10 | 3.5 | 10.3390/catal13030614
KCa2Nb3O10 | 3.54 | 10.3390/catal11080897
HCa2Nb3O10 | 3.5 | 10.3390/catal11080897
HCa2Nb3O10*MeOH | 3.45 | 10.3390/catal11080897
HCa2Nb3O10*EtOH | 3.5 | 10.3390/catal11080897
HCa2Nb3O10*PrOH | 3.53 | 10.3390/catal11080897
HCa2Nb3O10*BuOH | 3.5 | 10.3390/catal11080897
HCa2Nb3O10*HxOH | 3.47 | 10.3390/catal11080897
HCa2Nb3O10*OxOH | 3.51 | 10.3390/catal11080897
Rb2La2Ti3O10 | 3.6 | 10.1155/2017/9628146
HRbLa2Ti3O10·0.8H2O | 3.65 | 10.1155/2017/9628146
H1.5Rb0.5La2Ti3O10·0.5H2O | 3.58 | 10.1155/2017/9628146
H2La2Ti3O10 | 3.55 | 10.1155/2017/9628146
HNdTa2O7 | 4.36 | 10.1134/S1070363214100041
LiNdTa2O7 | 4.49 | 10.1134/S1070363214100041
NaNdTa2O7 | 4.38 | 10.1134/S1070363214100041
KNdTa2O7 | 4.38 | 10.1134/S1070363214100041
RbNdTa2O7 | 4.54 | 10.1134/S1070363214100041
CsNdTa2O7 | 4.4 | 10.1134/S1070363214100041
HCa2Nb3O10 | 3.5 | 10.3390/nano12152717
HCa2Nb3O11*BuNH2 | 3.62 | 10.3390/nano12152718
HCa2Nb3O12*EtOH | 3.5 | 10.3390/nano12152719
HLa2Ti3O10 | 3.44 | 10.3390/nano12152720
HLa2Ti3O10*EtNH2 | 3.39 | 10.3390/nano12152721
HLa2Ti3O10*EtOH | 3.41 | 10.3390/nano12152722
HCa2Nb3O10 | 3.49 | 10.1016/j.ceramint.2021.11.284
HCa2Nb3O10*MeNH2 | 3.56 | 10.1016/j.ceramint.2021.11.284
HCa2Nb3O10*EtNH2 | 3.6 | 10.1016/j.ceramint.2021.11.284
HCa2Nb3O10*PrNH2 | 3.55 | 10.1016/j.ceramint.2021.11.284
HCa2Nb3O10*BuNH2 | 3.62 | 10.1016/j.ceramint.2021.11.284
HCa2Nb3O10*HxNH2 | 3.55 | 10.1016/j.ceramint.2021.11.284
HCa2Nb3O10*OcNH2 | 2.6 | 10.1016/j.ceramint.2021.11.284
H2La2Ti3O10 | 3.44 | 10.3390/catal11111279
H2La2Ti3O10*MeNH2 | 3.34 | 10.3390/catal11111279
H2La2Ti3O10*EtNH2 | 3.39 | 10.3390/catal11111279
H2La2Ti3O10*PrNH2 | 3.4 | 10.3390/catal11111279
H2La2Ti3O10*BuNH2 | 3.42 | 10.3390/catal11111279
H2La2Ti3O10*HxNH2 | 3.41 | 10.3390/catal11111279
H2La2Ti3O10*OcNH2 | 3.4 | 10.3390/catal11111279
H2La2Ti3O10*MeOH | 3.33 | 10.3390/catal11111279
H2La2Ti3O10*EtOH | 3.41 | 10.3390/catal11111279
H2La2Ti3O10*PrOH | 3.38 | 10.3390/catal11111279
H2La2Ti3O10*BuOH | 3.4 | 10.3390/catal11111279
H2La2Ti3O10*HxOH | 3.4 | 10.3390/catal11111279
H2La2Ti3O10*OcOH | 3.38 | 10.3390/catal11111279
H2Nd2Ti3O10 | 3.47 | 10.3390/catal11111279
H2Nd2Ti3O10*MeNH2 | 3.4 | 10.3390/catal11111279
H2Nd2Ti3O10*EtNH2 | 3.32 | 10.3390/catal11111279
H2Nd2Ti3O10*PrNH2 | 3.33 | 10.3390/catal11111279
H2Nd2Ti3O10*BuNH2 | 3.33 | 10.3390/catal11111279
H2Nd2Ti3O10*HxNH2 | 3.35 | 10.3390/catal11111279
H2Nd2Ti3O10*OcNH2 | 3.36 | 10.3390/catal11111279
H2Nd2Ti3O10*MeOH | 3.33 | 10.3390/catal11111279
H2Nd2Ti3O10*EtOH | 3.33 | 10.3390/catal11111279
H2Nd2Ti3O10*PrOH | 3.32 | 10.3390/catal11111279
H2Nd2Ti3O10*BuOH | 3.33 | 10.3390/catal11111279
H2Nd2Ti3O10*HxOH | 3.35 | 10.3390/catal11111279
H2Nd2Ti3O10*OcOH | 3.36 | 10.3390/catal11111279
H2K0.5Bi2.5Ti4O13*H2O | 3.29 | 10.1021/acsomega.0c00424
H2K0.5Bi2.5Ti4O13*H2O*MeNH2 | 3.17 | 10.1021/acsomega.0c00425
H2K0.5Bi2.5Ti4O13*H2O*EtNH3 | 3.19 | 10.1021/acsomega.0c00426
H2K0.5Bi2.5Ti4O13*H2O*PrNH4 | 3.19 | 10.1021/acsomega.0c00427
H2K0.5Bi2.5Ti4O13*H2O*BuNH5 | 3.17 | 10.1021/acsomega.0c00428
H2K0.5Bi2.5Ti4O13*H2O*HxNH6 | 3.15 | 10.1021/acsomega.0c00429
H2K0.5Bi2.5Ti4O13*H2O*OcNH7 | 3.15 | 10.1021/acsomega.0c00430
H2Nd2Ti3O10 | 3.46 | 10.3389/fchem.2019.00863
H2Nd2Ti3O10*BuNH2 | 3.58 | 10.3389/fchem.2019.00863
SrBi2Ta2O9 | 5.5 | 10.1063/1.118003
K2Gd1.4Eu0.6Ti3O10 | 3.76 | 10.1021/ja7114772
H2Gd1.4Eu0.6Ti3O10 | 3.88 | 10.1021/ja7114772
RbLa0.7Tb0.3Ta2O7 | 4.51 | 10.1021/ja7114772
Gd1.4Eu0.6Ti3O10 | 4.97 | 10.1021/ja7114772
La0.7Tb0.3Ta2O7 | 5.4 | 10.1021/ja7114772
La3Ni2O6.92 | 0.01 | 10.1006/jssc.1994.1059
La3Ni2O6.35 | 0.15 | 10.1006/jssc.1994.1059
La1/3NbO3 | 3.22 | 10.1021/ic101955v
La1/3TabO3 | 3.87 | 10.1021/ic101955v
CaTiO3 | 3.56 | 10.1021/ic101955v
K2La2Ti3O10 | 3.63 | 10.1016/j.jhazmat.2011.02.064
Sn1K0.2H0.9La2Ti3O10 | 2.67 | 10.1016/j.jhazmat.2011.02.064
N-K2La2Ti3O10 | 3.59 | 10.1016/j.jhazmat.2011.02.064
K2La2Ti3O10-xNx | 3.44 | 10.1016/j.jhazmat.2011.02.064
Sr2Bi3Ta2O11Cl | 2.86 | 10.1021/acs.chemmater.9b00567
SrPbBi3Ta2O11Cl | 2.58 | 10.1021/acs.chemmater.9b00567
Ba2Bi3Ta2O11Cl | 2.57 | 10.1021/acs.chemmater.9b00567
BaPbBi3Ta2O11Cl | 2.6 | 10.1021/acs.chemmater.9b00567
SrBi4TiTaO11Cl | 2.57 | 10.1021/acs.chemmater.9b00567
BaBi4TiTaO11Cl | 2.5 | 10.1021/acs.chemmater.9b00567
PbBi4TiTaO11Cl | 2.6 | 10.1021/acs.chemmater.9b00567
Sr2Bi3Nb2O11Cl | 2.82 | 10.1021/acs.chemmater.9b00567
SrPbBi3Nb2O11Cl | 2.59 | 10.1021/acs.chemmater.9b00567
Ba2Bi3Nb2O11Cl | 2.66 | 10.1021/acs.chemmater.9b00567
BaPbBi3Nb2O11Cl | 2.56 | 10.1021/acs.chemmater.9b00567
SrBi4TiNbO11Cl | 2.51 | 10.1021/acs.chemmater.9b00567
BaBi4TiNbO11Cl | 2.48 | 10.1021/acs.chemmater.9b00567
PbBi4TiNbO11Cl | 2.53 | 10.1021/acs.chemmater.9b00567
HCa2Nb3O10 | 3.45 | *
HCa2Nb3O10/Pt | 3.5 | *
HCa2Nb3O10*MeNH2 | 3.52 | *
HCa2Nb3O10*BuNH2 | 3.58 | *
HCa2Nb3O10*OcNH2 | 3.52 | *
HCa2Nb3O10*MeNH2/Pt | 3.57 | *
HCa2Nb3O10*BuNH2/Pt | 3.52 | *
HCa2Nb3O10*OcNH2/Pt | 3.59 | *
HCa2Nb3O10/Pt*MeNH2 | 3.57 | *
HCa2Nb3O10/Pt*BuNH2 | 3.57 | *
HCa2Nb3O10/Pt*OcNH2 | 3.61 | *