## Sheet1
| Perovskite | Class | Hill formula | Interlayer space composition | Bandgap, eV | DOI | Materials Project ID | COD_ID | Springer_ID | MP_CIF_modifier | COD_CIF_modifier | Springer_CIF_modifier | Materials Project verification | COD verification | Springer verification | General verification | MP_CIF_modified | COD_CIF_modified | Springer_CIF_modified | Z | Z_MP | Z_COD | Z_Springer | a, A | b, A | c, A | Symmetry group | d,A | a_MP | b_MP | c_MP | a_COD | b_COD | c_COD | a_Springer | b_Springer | c_Springer | Number of octahedrons on a layer | Valence electrons | Volume | Volume_MP | Volume_COD | Volume_Springer | Valence Electrons Density | Valence Electrons Density_MP | Valence Electrons Density_COD | Springer_Valence Electrons Density | avg s valence electrons | avg p valence electrons | avg d valence electrons | avg f valence electrons | frac s valence electrons | frac p valence electrons | frac d valence electrons | frac f valence electrons | MagpieData minimum Electronegativity | MagpieData maximum Electronegativity | MagpieData range Electronegativity | MagpieData mean Electronegativity | Average Pauling electronegativity | Average Mulliken electronegativity | MP_packing_fraction | COD_packing_fraction | Springer_packing_fraction | Oxygen_concentration | Oxygen_concentration_MP | Oxygen_concentration_COD | Oxygen_concentration_Springer | Valence Electrons Density avg | Oxygen_concentration avg | Packing fraction avg | Prep Method | CalcT(K) | Calc time (h) | Nitrogen | Promotion method | Promoter | Promoter, w% | Surface area, m2/g | CatW, g/L | Alcohol, % | Sac Agent 1 | Sac agent 2 | Light type | Power, W | Wave length min, nm | Cell material | Temperature, K | Rate, umol/(g*h)
0 | K4Nb6O17 | K4Nb6O17 | K4 Nb6 O17 |  | 3.5 | 10.1007/BF00765319 | mp-560692 | 1001842 |  |  |  |  | TRUE | FALSE | FALSE | FALSE | mp-560692 | 1001842 |  | 4 | 4 | 4 | 0 | 6.6 | 7.94 | 33.7 |  | 16.85 | 6.604068 | 7.938952 | 33.703336 | 7.83 | 33.20999 | 6.46 | 0 |  |  |  | 34 | 1766.0148 | 1767.045 | 1679.821 | 0 |  | 0.07696465 | 0.080961 |  | 1.62963 | 2.518519 | 0.8888889 | 0 | 0.3235294 | 0.5 | 0.1764706 | 0 | 0.82 | 3.44 | 2.62 | 2.642963 | 2.642963 | 5.958736 | 0.4826438 | 0.5077049 |  | inf | 0.03848233 | 0.0404805 |  | 0.07896283 | inf | 0.4951744 | SSR | 1473 | 48 |  | - | - | 0 |  | 2.85 | 14.3 | - | - | Hg lamp | 450 |  |  |  | 130
1 | KLaNb2O7 | HLaNb2O7 | K1 La1 Nb2 O7 |  | 3.2 | 10.1007/BF00765319 | mp-1223501 | 1545643 |  |  |  |  | TRUE | FALSE | FALSE | FALSE | mp-1223501 | 1545643 |  | 8 | 1 | 1 | 0 | 7.806 | 7.668 | 21.54 | Pmaa | 10.77 | 3.932702 | 3.9458 | 11.35639878 | 3.906 | 21.603 | 3.8879 | 0 |  |  | 2 | 14 | 1289.307 | 173.545 | 328.0661 | 0 |  | 0.08067071 | 0.04267432 |  | 1.727273 | 2.545455 | 0.8181818 | 0 | 0.3392857 | 0.5 | 0.1607143 | 0 | 0.82 | 3.44 | 2.62 | 2.654545 | 2.654545 | 5.994691 | 0.4845036 |  |  |  | 0.04033535 | 0.02133716 |  | 0.06167252 | 0.03083626 | 0.4845036 | SSR | 1473 | 48 |  | - | - | 0 |  | 2.85 | 14.3 | - | - | Hg lamp | 450 |  |  |  | 28
2 | RbLaNb2O7 | HLaNb2O7 | Rb1 La1 Nb2 O7 |  | 3.35 | 10.1007/BF00765319 | mp-553965 | -1 |  |  |  |  | TRUE | FALSE | FALSE | FALSE | mp-553965 | -1 |  | 1 | 2 | 0 | 0 | 3.885 | 3.885 | 10.989 | P4/mmm | 10.989 | 11.92921406 | 11.92921406 | 11.92921406 | 0 |  |  | 0 |  |  | 2 | 14 | 165.8594 | 349.0088 | 0 | 0 |  | 0.08022721 |  |  | 1.727273 | 2.545455 | 0.8181818 | 0 | 0.3392857 | 0.5 | 0.1607143 | 0 | 0.82 | 3.44 | 2.62 | 2.654545 | 2.654545 | 5.986551 | 0.5073439 |  |  |  | 0.04011361 |  |  | 0.08022721 | 0.04011361 | 0.5073439 | SSR | 1473 | 48 |  | - | - | 0 |  | 2.85 | 14.3 | - | - | Hg lamp | 450 |  |  |  | 60
3 | CsLaNb2O7 | HLaNb2O7 | Cs1 La1 Nb2 O7 |  | 3.3 | 10.1007/BF00765319 | mp-553248 | 2004917 |  |  |  |  | TRUE | TRUE | FALSE | FALSE | mp-553248 | 2004917 |  | 1 | 1 | 1 | 0 | 3.905 | 3.905 | 11.185 | P4/mmm | 11.185 | 3.952105 | 3.952105 | 11.503833 | 3.908 | 3.908 | 11.16 | 0 |  |  | 2 | 14 | 170.5603 | 179.6799 | 170.4407 | 0 |  | 0.07791634 | 0.08214001 |  | 1.727273 | 2.545455 | 0.8181818 | 0 | 0.3392857 | 0.5 | 0.1607143 | 0 | 0.79 | 3.44 | 2.65 | 2.651818 | 2.651818 | 5.973028 | 0.5243291 | 0.5527518 |  |  | 0.03895817 | 0.04107 |  | 0.08002817 | 0.04001409 | 0.5385405 | SSR | 1473 | 48 |  | - | - | 0 |  | 2.85 | 14.3 | - | - | Hg lamp | 450 |  |  |  | 12
4 | KCa2Nb3O10 | KCa2Nb3O10 | K1 Ca2 Nb3 O10 |  | 3.35 | 10.1007/BF00765319 | mp-557195 | 1521061 |  |  |  |  | TRUE | TRUE | FALSE | FALSE | mp-557195 | 1521061 |  | 8 | 4 | 4 | 0 | 7.727 | 7.727 | 29.466 | P42412 | 14.733 | 7.808443 | 7.854881 | 15.19056011 | 3.8802 | 29.508 | 7.714 | 0 |  |  | 3 | 20 | 1759.313 | 924.7469 | 883.2294 | 0 |  | 0.08651015 | 0.09057669 |  | 1.75 | 2.5 | 0.75 | 0 | 0.35 | 0.5 | 0.15 | 0 | 0.82 | 3.44 | 2.62 | 2.62625 | 2.62625 | 5.96681 | 0.5055521 | 0 |  |  | 0.04325508 | 0.04528835 |  | 0.08854342 | 0.04427171 | 0.252776 | SSR | 1473 | 48 |  | - | - | 0 |  | 2.85 | 14.3 | - | - | Hg lamp | 450 |  |  |  | 14
5 | RbCa2Nb3O10 | KCa2Nb3O10 | Rb1 Ca2 Nb3 O10 |  | 3.5 | 10.1007/BF00765319 | mp-20396 | 2238958 |  |  |  |  | TRUE | TRUE | FALSE | FALSE | mp-20396 | 2238958 |  | 4 | 1 | 1 | 0 | 7.725 | 7.725 | 14.909 | P4212 | 14.909 | 3.966101 | 3.966101 | 15.283337 | 3.85865 | 3.85865 | 14.9108 | 0 |  |  | 3 | 20 | 889.7039 | 240.4062 | 222.0096 | 0 |  | 0.08319252 | 0.0900862 |  | 1.75 | 2.5 | 0.75 | 0 | 0.35 | 0.5 | 0.15 | 0 | 0.82 | 3.44 | 2.62 | 2.62625 | 2.62625 | 5.961213 | 0.5046769 | 0.5464965 |  |  | 0.04159626 | 0.0450431 |  | 0.08663936 | 0.04331968 | 0.5255867 | SSR | 1473 | 48 |  | - | - | 0 |  | 2.85 | 14.3 | - | - | Hg lamp | 450 |  |  |  | 3
6 | CsCa2Nb3O10 | KCa2Nb3O10 | Cs1 Ca2 Nb3 O10 |  | 3.5 | 10.1007/BF00765319 | mp-581330 | 1518045 |  |  |  |  | TRUE | TRUE | FALSE | FALSE | mp-581330 | 1518045 |  | 2 | 8 | 8 | 0 | 7.727 | 7.727 | 30.176 | P42412 | 15.088 | 7.825225 | 7.834523 | 31.031406 | 30.185 | 7.74 | 7.746 | 0 |  |  | 3 | 20 | 1801.704 | 1902.439 | 1809.713 | 0 |  | 0.08410254 | 0.08841182 |  | 1.75 | 2.5 | 0.75 | 0 | 0.35 | 0.5 | 0.15 | 0 | 0.79 | 3.44 | 2.65 | 2.624375 | 2.624375 | 5.951916 | 0.5340728 | 0.5614378 |  |  | 0.04205127 | 0.04420591 |  | 0.08625718 | 0.04312859 | 0.5477553 | SSR | 1473 | 48 |  | - | - | 0 |  | 2.85 | 14.3 | - | - | Hg lamp | 450 |  |  |  | 2
7 | KSr2Nb3O10 | KCa2Nb3O10 | K1 Sr2 Nb3 O10 |  | 3.16 | 10.1007/BF00765319 | mp-557195 | -1 |  | Ca->Sr |  |  | TRUE | FALSE | FALSE | FALSE | M_MP0 | -1 |  | 4 | 0 | 0 | 0 | 7.831 | 7.801 | 15.05 | P21/m | 15.05 | 0 |  |  | 0 |  |  | 0 |  |  | 3 | 20 | 919.3989 | 911.6585 | 0 | 0 | 0.08701337 |  |  |  | 1.75 | 2.5 | 0.75 | 0 | 0.35 | 0.5 | 0.15 | 0 | 0.82 | 3.44 | 2.62 | 2.62 | 2.62 | 5.942386 |  |  |  | 0.04350668 | 0 |  |  | 0.08701337 | 0.02175334 | 0 | SSR | 1473 | 48 |  | - | - | 0 |  | 2.85 | 14.3 | - | - | Hg lamp | 450 |  |  |  | 10
9 | TiO2 | oxide | Ti1 O2 |  | 3 | 10.1007/BF00765319 | mp-1245098 | 1010942 |  |  |  |  | TRUE | FALSE | FALSE | FALSE | mp-1245098 | 1010942 |  |  | 30 | 4 | 0 |  |  |  |  | 0 | 10.59112378 | 10.78473663 | 10.48617618 | 3.73 | 3.73 | 9.37 | 0 |  |  | inf | 4 | 0 | 1182.741 | 130.363873 | 0 |  | 0.1014592 | 0.1227334 |  | 2 | 2.666667 | 0.6666667 | 0 | 0.375 | 0.5 | 0.125 | 0 | 1.54 | 3.44 | 1.9 | 2.806667 | 2.806667 | 6.1769976 | 0.4690041 | 0.5673458 |  |  | 0.05072961 | 0.06136669 |  | 0.1120963 | 0.05604815 | 0.5181749 |  |  |  |  | - | - | 0 |  | 2.85 | 14.3 | - | - | Hg lamp | 450 |  |  |  | 0
10 | K4Nb6O17 | K4Nb6O17 | K4 Nb6 O17 |  | 3.5 | 10.1007/BF00765319 | mp-560692 | 1001842 |  |  |  |  | TRUE | FALSE | FALSE | FALSE | mp-560692 | 1001842 |  | 4 | 4 | 4 | 0 | 6.6 | 7.94 | 33.7 |  | 16.85 | 6.604068 | 7.938952 | 33.703336 | 7.83 | 33.20999 | 6.46 | 0 |  |  |  | 34 | 1766.0148 | 1767.045 | 1679.821 | 0 |  | 0.07696465 | 0.080961 |  | 1.62963 | 2.518519 | 0.8888889 | 0 | 0.3235294 | 0.5 | 0.1764706 | 0 | 0.82 | 3.44 | 2.62 | 2.642963 | 2.642963 | 5.958736 | 0.4826438 | 0.5077049 |  | inf | 0.03848233 | 0.0404805 |  | 0.07896283 | inf | 0.4951744 | SSR | 1473 | 48 |  | PD | Pt | 0.1 |  | 2.85 | 14.3 | - | - | Hg lamp | 450 |  |  |  | 270
11 | KLaNb2O7 | HLaNb2O7 | K1 La1 Nb2 O7 |  | 3.2 | 10.1007/BF00765319 | mp-1223501 | 1545643 |  |  |  |  | TRUE | FALSE | FALSE | FALSE | mp-1223501 | 1545643 |  | 8 | 1 | 1 | 0 | 7.806 | 7.668 | 21.54 | Pmaa | 10.77 | 3.932702 | 3.9458 | 11.35639878 | 3.906 | 21.603 | 3.8879 | 0 |  |  | 2 | 14 | 1289.307 | 173.545 | 328.0661 | 0 |  | 0.08067071 | 0.04267432 |  | 1.727273 | 2.545455 | 0.8181818 | 0 | 0.3392857 | 0.5 | 0.1607143 | 0 | 0.82 | 3.44 | 2.62 | 2.654545 | 2.654545 | 5.994691 | 0.4845036 |  |  |  | 0.04033535 | 0.02133716 |  | 0.06167252 | 0.03083626 | 0.4845036 | SSR | 1473 | 48 |  | PD | Pt | 0.1 |  | 2.85 | 14.3 | - | - | Hg lamp | 450 |  |  |  | 54
12 | RbLaNb2O7 | HLaNb2O7 | Rb1 La1 Nb2 O7 |  | 3.35 | 10.1007/BF00765319 | mp-553965 | -1 |  |  |  |  | TRUE | FALSE | FALSE | FALSE | mp-553965 | -1 |  | 1 | 2 | 0 | 0 | 3.885 | 3.885 | 10.989 | P4/mmm | 10.989 | 11.92921406 | 11.92921406 | 11.92921406 | 0 |  |  | 0 |  |  | 2 | 14 | 165.8594 | 349.0088 | 0 | 0 |  | 0.08022721 |  |  | 1.727273 | 2.545455 | 0.8181818 | 0 | 0.3392857 | 0.5 | 0.1607143 | 0 | 0.82 | 3.44 | 2.62 | 2.654545 | 2.654545 | 5.986551 | 0.5073439 |  |  |  | 0.04011361 |  |  | 0.08022721 | 0.04011361 | 0.5073439 | SSR | 1473 | 48 |  | PD | Pt | 0.1 |  | 2.85 | 14.3 | - | - | Hg lamp | 450 |  |  |  | 90
13 | CsLaNb2O7 | HLaNb2O7 | Cs1 La1 Nb2 O7 |  | 3.3 | 10.1007/BF00765319 | mp-553248 | 2004917 |  |  |  |  | TRUE | TRUE | FALSE | FALSE | mp-553248 | 2004917 |  | 1 | 1 | 1 | 0 | 3.905 | 3.905 | 11.185 | P4/mmm | 11.185 | 3.952105 | 3.952105 | 11.503833 | 3.908 | 3.908 | 11.16 | 0 |  |  | 2 | 14 | 170.5603 | 179.6799 | 170.4407 | 0 |  | 0.07791634 | 0.08214001 |  | 1.727273 | 2.545455 | 0.8181818 | 0 | 0.3392857 | 0.5 | 0.1607143 | 0 | 0.79 | 3.44 | 2.65 | 2.651818 | 2.651818 | 5.973028 | 0.5243291 | 0.5527518 |  |  | 0.03895817 | 0.04107 |  | 0.08002817 | 0.04001409 | 0.5385405 | SSR | 1473 | 48 |  | PD | Pt | 0.1 |  | 2.85 | 14.3 | - | - | Hg lamp | 450 |  |  |  | 28
14 | KCa2Nb3O10 | KCa2Nb3O10 | K1 Ca2 Nb3 O10 |  | 3.35 | 10.1007/BF00765319 | mp-557195 | 1521061 |  |  |  |  | TRUE | TRUE | FALSE | FALSE | mp-557195 | 1521061 |  | 8 | 4 | 4 | 0 | 7.727 | 7.727 | 29.466 | P42412 | 14.733 | 7.808443 | 7.854881 | 15.19056011 | 3.8802 | 29.508 | 7.714 | 0 |  |  | 3 | 20 | 1759.313 | 924.7469 | 883.2294 | 0 |  | 0.08651015 | 0.09057669 |  | 1.75 | 2.5 | 0.75 | 0 | 0.35 | 0.5 | 0.15 | 0 | 0.82 | 3.44 | 2.62 | 2.62625 | 2.62625 | 5.96681 | 0.5055521 | 0 |  |  | 0.04325508 | 0.04528835 |  | 0.08854342 | 0.04427171 | 0.252776 | SSR | 1473 | 48 |  | PD | Pt | 0.1 |  | 2.85 | 14.3 | - | - | Hg lamp | 450 |  |  |  | 100
15 | RbCa2Nb3O10 | KCa2Nb3O10 | Rb1 Ca2 Nb3 O10 |  | 3.5 | 10.1007/BF00765319 | mp-20396 | 2238958 |  |  |  |  | TRUE | TRUE | FALSE | FALSE | mp-20396 | 2238958 |  | 4 | 1 | 1 | 0 | 7.725 | 7.725 | 14.909 | P4212 | 14.909 | 3.966101 | 3.966101 | 15.283337 | 3.85865 | 3.85865 | 14.9108 | 0 |  |  | 3 | 20 | 889.7039 | 240.4062 | 222.0096 | 0 |  | 0.08319252 | 0.0900862 |  | 1.75 | 2.5 | 0.75 | 0 | 0.35 | 0.5 | 0.15 | 0 | 0.82 | 3.44 | 2.62 | 2.62625 | 2.62625 | 5.961213 | 0.5046769 | 0.5464965 |  |  | 0.04159626 | 0.0450431 |  | 0.08663936 | 0.04331968 | 0.5255867 | SSR | 1473 | 48 |  | PD | Pt | 0.1 |  | 2.85 | 14.3 | - | - | Hg lamp | 450 |  |  |  | 26
16 | CsCa2Nb3O10 | KCa2Nb3O10 | Cs1 Ca2 Nb3 O10 |  | 3.5 | 10.1007/BF00765319 | mp-581330 | 1518045 |  |  |  |  | TRUE | TRUE | FALSE | FALSE | mp-581330 | 1518045 |  | 2 | 8 | 8 | 0 | 7.727 | 7.727 | 30.176 | P42412 | 15.088 | 7.825225 | 7.834523 | 31.031406 | 30.185 | 7.74 | 7.746 | 0 |  |  | 3 | 20 | 1801.704 | 1902.439 | 1809.713 | 0 |  | 0.08410254 | 0.08841182 |  | 1.75 | 2.5 | 0.75 | 0 | 0.35 | 0.5 | 0.15 | 0 | 0.79 | 3.44 | 2.65 | 2.624375 | 2.624375 | 5.951916 | 0.5340728 | 0.5614378 |  |  | 0.04205127 | 0.04420591 |  | 0.08625718 | 0.04312859 | 0.5477553 | SSR | 1473 | 48 |  | PD | Pt | 0.1 |  | 2.85 | 14.3 | - | - | Hg lamp | 450 |  |  |  | 10
17 | KSr2Nb3O10 | KCa2Nb3O10 | K1 Sr2 Nb3 O10 |  | 3.16 | 10.1007/BF00765319 | mp-557195 | -1 |  | Ca->Sr |  |  | TRUE | FALSE | FALSE | FALSE | M_MP1 | -1 |  | 4 | 0 | 0 | 0 | 7.831 | 7.801 | 15.05 | P21/m | 15.05 | 0 |  |  | 0 |  |  | 0 |  |  | 3 | 20 | 919.3989 | 911.6585 | 0 | 0 | 0.08701337 |  |  |  | 1.75 | 2.5 | 0.75 | 0 | 0.35 | 0.5 | 0.15 | 0 | 0.82 | 3.44 | 2.62 | 2.62 | 2.62 | 5.942386 |  |  |  | 0.04350668 | 0 |  |  | 0.08701337 | 0.02175334 | 0 | SSR | 1473 | 48 |  | PD | Pt | 0.1 |  | 2.85 | 14.3 | - | - | Hg lamp | 450 |  |  |  | 110
19 | TiO2 | oxide | Ti1 O2 |  | 3 | 10.1007/BF00765319 | mp-1245098 | 1010942 |  |  |  |  | TRUE | FALSE | FALSE | FALSE | mp-1245098 | 1010942 |  |  | 30 | 4 | 0 |  |  |  |  | 0 | 10.59112378 | 10.78473663 | 10.48617618 | 3.73 | 3.73 | 9.37 | 0 |  |  | inf | 4 | 0 | 1182.741 | 130.363873 | 0 |  | 0.1014592 | 0.1227334 |  | 2 | 2.666667 | 0.6666667 | 0 | 0.375 | 0.5 | 0.125 | 0 | 1.54 | 3.44 | 1.9 | 2.806667 | 2.806667 | 6.1769976 | 0.4690041 | 0.5673458 |  |  | 0.05072961 | 0.06136669 |  | 0.1120963 | 0.05604815 | 0.5181749 |  |  |  |  | PD | Pt | 0.1 |  | 2.85 | 14.3 | - | - | Hg lamp | 450 |  |  |  | 7400
20 | H4Nb6O17 | K4Nb6O17 | H4 Nb6 O17 |  | 3.5 | 10.1007/BF00765319 | mp-560692 |  |  | K->H |  |  | TRUE | FALSE | FALSE | FALSE | M_MP2 |  |  | 4 | 4 | 4 | 0 | [5 empty] | 6.604068 | 7.938952 | 33.703336 | 7.83 | 33.20999 | 6.46 | 0 |  |  |  | 34 | 0 | 1767.045 | 1679.821 | 0 |  | 0.07696465 | 0.080961 |  | 1.62963 | 2.518519 | 0.8888889 | 0 | 0.3235294 | 0.5 | 0.1764706 | 0 | 0.82 | 3.44 | 2.62 | 2.642963 | 2.642963 | 5.958736 | 0.4826438 | 0.5077049 |  | inf | 0.03848233 | 0.0404805 |  | 0.07896283 | inf | 0.4951744 | SSR | 1473 | 48 |  | - | - | 0 |  | 2.85 | 14.3 | - | - | Hg lamp | 450 |  |  |  | 750
21 | HLaNb2O7 | HLaNb2O7 | H1 La1 Nb2 O7 |  | 3.2 | 10.1007/BF00765319 | mp-1205881 | [5 empty] | TRUE | FALSE | FALSE | FALSE | mp-1205881 |  |  | 8 | 1 | 1 | 0 | 7.806 | 7.668 | 21.54 | Pmaa | 10.77 | 3.932702 | 3.9458 | 11.35639878 | 3.906 | 21.603 | 3.8879 | 0 |  |  | 2 | 14 | 1289.307 | 173.545 | 328.0661 | 0 |  | 0.08067071 | 0.04267432 |  | 1.727273 | 2.545455 | 0.8181818 | 0 | 0.3392857 | 0.5 | 0.1607143 | 0 | 0.82 | 3.44 | 2.62 | 2.654545 | 2.654545 | 5.994691 | 0.4845036 |  |  |  | 0.04033535 | 0.02133716 |  | 0.06167252 | 0.03083626 | 0.4845036 | SSR | 1473 | 48 |  | - | - | 0 |  | 2.85 | 14.3 | - | - | Hg lamp | 450 |  |  |  | 760
22 | HLaNb2O7 | HLaNb2O7 | H1 La1 Nb2 O7 |  | 3.35 | 10.1007/BF00765319 | mp-1205881 | [5 empty] | TRUE | FALSE | FALSE | FALSE | mp-1205881 |  |  | 1 | 2 | 0 | 0 | 3.885 | 3.885 | 10.989 | P4/mmm | 10.989 | 11.92921406 | 11.92921406 | 11.92921406 | 0 |  |  | 0 |  |  | 2 | 14 | 165.8594 | 349.0088 | 0 | 0 |  | 0.08022721 |  |  | 1.727273 | 2.545455 | 0.8181818 | 0 | 0.3392857 | 0.5 | 0.1607143 | 0 | 0.82 | 3.44 | 2.62 | 2.654545 | 2.654545 | 5.986551 | 0.5073439 |  |  |  | 0.04011361 |  |  | 0.08022721 | 0.04011361 | 0.5073439 | SSR | 1473 | 48 |  | - | - | 0 |  | 2.85 | 14.3 | - | - | Hg lamp | 450 |  |  |  | 740
23 | HLaNb2O7 | HLaNb2O7 | H1 La1 Nb2 O7 |  | 3.3 | 10.1007/BF00765319 | mp-1205881 | [5 empty] | TRUE | FALSE | FALSE | FALSE | mp-1205881 |  |  | 1 | 1 | 1 | 0 | 3.905 | 3.905 | 11.185 | P4/mmm | 11.185 | 3.952105 | 3.952105 | 11.503833 | 3.908 | 3.908 | 11.16 | 0 |  |  | 2 | 14 | 170.5603 | 179.6799 | 170.4407 | 0 |  | 0.07791634 | 0.08214001 |  | 1.727273 | 2.545455 | 0.8181818 | 0 | 0.3392857 | 0.5 | 0.1607143 | 0 | 0.79 | 3.44 | 2.65 | 2.651818 | 2.651818 | 5.973028 | 0.5243291 | 0.5527518 |  |  | 0.03895817 | 0.04107 |  | 0.08002817 | 0.04001409 | 0.5385405 | SSR | 1473 | 48 |  | - | - | 0 |  | 2.85 | 14.3 | - | - | Hg lamp | 450 |  |  |  | 300
24 | HCa2Nb3O10 | KCa2Nb3O10 | H1 Ca2 Nb3 O10 |  | 3.35 | 10.1007/BF00765319 | mp-10347 | 1522043 | sd_1614775 | Cs->H; Ta->Nb | Cs->H; Ta->Nb |  | TRUE | TRUE | FALSE | FALSE | M_MP3 | M_COD0 | sd_1614775 |  | 4 | 4 | 0 | 7.727 | 7.727 | 29.466 | P42412 | 14.733 | 7.808443 | 7.854881 | 15.19056011 | 3.8802 | 29.508 | 7.714 | 0 |  |  | 3 | 20 | 1759.313 | 924.7469 | 883.2294 | 0 |  | 0.08651015 | 0.09057669 |  | 1.75 | 2.5 | 0.75 | 0 | 0.35 | 0.5 | 0.15 | 0 | 0.82 | 3.44 | 2.62 | 2.62625 | 2.62625 | 5.96681 | 0.5055521 | 0 |  |  | 0.04325508 | 0.04528835 |  | 0.08854342 | 0.04427171 | 0.252776 | SSR | 1473 | 48 |  | - | - | 0 |  | 2.85 | 14.3 | - | - | Hg lamp | 450 |  |  |  | 5900
25 | HCa2Nb3O10 | KCa2Nb3O10 | H1 Ca2 Nb3 O10 |  | 3.5 | 10.1007/BF00765319 | mp-10347 | 1522043 | sd_1614775 | Cs->H; Ta->Nb | Cs->H; Ta->Nb |  | TRUE | TRUE | FALSE | FALSE | M_MP4 | M_COD1 | sd_1614775 |  | 1 | 1 | 0 | 7.725 | 7.725 | 14.909 | P4212 | 14.909 | 3.966101 | 3.966101 | 15.283337 | 3.85865 | 3.85865 | 14.9108 | 0 |  |  | 3 | 20 | 889.7039 | 240.4062 | 222.0096 | 0 |  | 0.08319252 | 0.0900862 |  | 1.75 | 2.5 | 0.75 | 0 | 0.35 | 0.5 | 0.15 | 0 | 0.82 | 3.44 | 2.62 | 2.62625 | 2.62625 | 5.961213 | 0.5046769 | 0.5464965 |  |  | 0.04159626 | 0.0450431 |  | 0.08663936 | 0.04331968 | 0.5255867 | SSR | 1473 | 48 |  | - | - | 0 |  | 2.85 | 14.3 | - | - | Hg lamp | 450 |  |  |  | 3100
26 | HCa2Nb3O10 | KCa2Nb3O10 | H1 Ca2 Nb3 O10 |  | 3.5 | 10.1007/BF00765319 | mp-10347 | 1522043 | sd_1614775 | Cs->H; Ta->Nb | Cs->H; Ta->Nb |  | TRUE | TRUE | FALSE | FALSE | M_MP5 | M_COD2 | sd_1614775 |  | 8 | 8 | 0 | 7.727 | 7.727 | 30.176 | P42412 | 15.088 | 7.825225 | 7.834523 | 31.031406 | 30.185 | 7.74 | 7.746 | 0 |  |  | 3 | 20 | 1801.704 | 1902.439 | 1809.713 | 0 |  | 0.08410254 | 0.08841182 |  | 1.75 | 2.5 | 0.75 | 0 | 0.35 | 0.5 | 0.15 | 0 | 0.79 | 3.44 | 2.65 | 2.624375 | 2.624375 | 5.951916 | 0.5340728 | 0.5614378 |  |  | 0.04205127 | 0.04420591 |  | 0.08625718 | 0.04312859 | 0.5477553 | SSR | 1473 | 48 |  | - | - | 0 |  | 2.85 | 14.3 | - | - | Hg lamp | 450 |  |  |  | 970
27 | HSr2Nb3O10 | KCa2Nb3O10 | H1 Sr2 Nb3 O10 |  | 3.16 | 10.1007/BF00765319 | mp-10347 | 1522043 |  | Cs->H; Ca->Sr; Ta->Nb | Cs->H; Ca->Sr; Ta->Nb |  | TRUE | TRUE | FALSE | FALSE | M_MP6 | M_COD3 |  | 4 | 0 | 0 | 0 | 7.831 | 7.801 | 15.05 | P21/m | 15.05 | 0 |  |  | 0 |  |  | 0 |  |  | 3 | 20 | 919.3989 | 911.6585 | 0 | 0 | 0.08701337 |  |  |  | 1.75 | 2.5 | 0.75 | 0 | 0.35 | 0.5 | 0.15 | 0 | 0.82 | 3.44 | 2.62 | 2.62 | 2.62 | 5.942386 |  |  |  | 0.04350668 | 0 |  |  | 0.08701337 | 0.02175334 | 0 | SSR | 1473 | 48 |  | - | - | 0 |  | 2.85 | 14.3 | - | - | Hg lamp | 450 |  |  |  | 8900
29 | H4Nb6O17 | K4Nb6O17 | H4 Nb6 O17 |  | 3.5 | 10.1007/BF00765319 | mp-560692 |  |  | K->H |  |  | TRUE | FALSE | FALSE | FALSE | M_MP7 |  |  | 4 | 4 | 4 | 0 | [5 empty] | 6.604068 | 7.938952 | 33.703336 | 7.83 | 33.20999 | 6.46 | 0 |  |  |  | 34 | 0 | 1767.045 | 1679.821 | 0 |  | 0.07696465 | 0.080961 |  | 1.62963 | 2.518519 | 0.8888889 | 0 | 0.3235294 | 0.5 | 0.1764706 | 0 | 0.82 | 3.44 | 2.62 | 2.642963 | 2.642963 | 5.958736 | 0.4826438 | 0.5077049 |  | inf | 0.03848233 | 0.0404805 |  | 0.07896283 | inf | 0.4951744 | SSR | 1473 | 48 |  | PD | Pt | 0.1 |  | 2.85 | 14.3 | - | - | Hg lamp | 450 |  |  |  | 740
30 | HLaNb2O7 | HLaNb2O7 | H1 La1 Nb2 O7 |  | 3.2 | 10.1007/BF00765319 | mp-1205881 | [5 empty] | TRUE | FALSE | FALSE | FALSE | mp-1205881 |  |  | 8 | 1 | 1 | 0 | 7.806 | 7.668 | 21.54 | Pmaa | 10.77 | 3.932702 | 3.9458 | 11.35639878 | 3.906 | 21.603 | 3.8879 | 0 |  |  | 2 | 14 | 1289.307 | 173.545 | 328.0661 | 0 |  | 0.08067071 | 0.04267432 |  | 1.727273 | 2.545455 | 0.8181818 | 0 | 0.3392857 | 0.5 | 0.1607143 | 0 | 0.82 | 3.44 | 2.62 | 2.654545 | 2.654545 | 5.994691 | 0.4845036 |  |  |  | 0.04033535 | 0.02133716 |  | 0.06167252 | 0.03083626 | 0.4845036 | SSR | 1473 | 48 |  | PD | Pt | 0.1 |  | 2.85 | 14.3 | - | - | Hg lamp | 450 |  |  |  | 3800
31 | HLaNb2O7 | HLaNb2O7 | H1 La1 Nb2 O7 |  | 3.35 | 10.1007/BF00765319 | mp-1205881 | [5 empty] | TRUE | FALSE | FALSE | FALSE | mp-1205881 |  |  | 1 | 2 | 0 | 0 | 3.885 | 3.885 | 10.989 | P4/mmm | 10.989 | 11.92921406 | 11.92921406 | 11.92921406 | 0 |  |  | 0 |  |  | 2 | 14 | 165.8594 | 349.0088 | 0 | 0 |  | 0.08022721 |  |  | 1.727273 | 2.545455 | 0.8181818 | 0 | 0.3392857 | 0.5 | 0.1607143 | 0 | 0.82 | 3.44 | 2.62 | 2.654545 | 2.654545 | 5.986551 | 0.5073439 |  |  |  | 0.04011361 |  |  | 0.08022721 | 0.04011361 | 0.5073439 | SSR | 1473 | 48 |  | PD | Pt | 0.1 |  | 2.85 | 14.3 | - | - | Hg lamp | 450 |  |  |  | 2600
32 | HLaNb2O7 | HLaNb2O7 | H1 La1 Nb2 O7 |  | 3.3 | 10.1007/BF00765319 | mp-1205881 | [5 empty] | TRUE | FALSE | FALSE | FALSE | mp-1205881 |  |  | 1 | 1 | 1 | 0 | 3.905 | 3.905 | 11.185 | P4/mmm | 11.185 | 3.952105 | 3.952105 | 11.503833 | 3.908 | 3.908 | 11.16 | 0 |  |  | 2 | 14 | 170.5603 | 179.6799 | 170.4407 | 0 |  | 0.07791634 | 0.08214001 |  | 1.727273 | 2.545455 | 0.8181818 | 0 | 0.3392857 | 0.5 | 0.1607143 | 0 | 0.79 | 3.44 | 2.65 | 2.651818 | 2.651818 | 5.973028 | 0.5243291 | 0.5527518 |  |  | 0.03895817 | 0.04107 |  | 0.08002817 | 0.04001409 | 0.5385405 | SSR | 1473 | 48 |  | PD | Pt | 0.1 |  | 2.85 | 14.3 | - | - | Hg lamp | 450 |  |  |  | 2200
33 | HCa2Nb3O10 | KCa2Nb3O10 | H1 Ca2 Nb3 O10 |  | 3.35 | 10.1007/BF00765319 | mp-10347 | 1522043 |  | Cs->H; Ta->Nb | Cs->H; Ta->Nb |  | TRUE | TRUE | FALSE | FALSE | M_MP8 | M_COD4 |  |  | 4 | 4 | 0 | 7.727 | 7.727 | 29.466 | P42412 | 14.733 | 7.808443 | 7.854881 | 15.19056011 | 3.8802 | 29.508 | 7.714 | 0 |  |  | 3 | 20 | 1759.313 | 924.7469 | 883.2294 | 0 |  | 0.08651015 | 0.09057669 |  | 1.75 | 2.5 | 0.75 | 0 | 0.35 | 0.5 | 0.15 | 0 | 0.82 | 3.44 | 2.62 | 2.62625 | 2.62625 | 5.96681 | 0.5055521 | 0 |  |  | 0.04325508 | 0.04528835 |  | 0.08854342 | 0.04427171 | 0.252776 | SSR | 1473 | 48 |  | PD | Pt | 0.1 |  | 2.85 | 14.3 | - | - | Hg lamp | 450 |  |  |  | 19000
34 | HCa2Nb3O10 | KCa2Nb3O10 | H1 Ca2 Nb3 O10 |  | 3.5 | 10.1007/BF00765319 | mp-10347 | 1522043 |  | Cs->H; Ta->Nb | Cs->H; Ta->Nb |  | TRUE | TRUE | FALSE | FALSE | M_MP9 | M_COD5 |  |  | 1 | 1 | 0 | 7.725 | 7.725 | 14.909 | P4212 | 14.909 | 3.966101 | 3.966101 | 15.283337 | 3.85865 | 3.85865 | 14.9108 | 0 |  |  | 3 | 20 | 889.7039 | 240.4062 | 222.0096 | 0 |  | 0.08319252 | 0.0900862 |  | 1.75 | 2.5 | 0.75 | 0 | 0.35 | 0.5 | 0.15 | 0 | 0.82 | 3.44 | 2.62 | 2.62625 | 2.62625 | 5.961213 | 0.5046769 | 0.5464965 |  |  | 0.04159626 | 0.0450431 |  | 0.08663936 | 0.04331968 | 0.5255867 | SSR | 1473 | 48 |  | PD | Pt | 0.1 |  | 2.85 | 14.3 | - | - | Hg lamp | 450 |  |  |  | 17000
35 | HCa2Nb3O10 | KCa2Nb3O10 | H1 Ca2 Nb3 O10 |  | 3.5 | 10.1007/BF00765319 | mp-10347 | 1522043 |  | Cs->H; Ta->Nb | Cs->H; Ta->Nb |  | TRUE | TRUE | FALSE | FALSE | M_MP10 | M_COD6 |  |  | 8 | 8 | 0 | 7.727 | 7.727 | 30.176 | P42412 | 15.088 | 7.825225 | 7.834523 | 31.031406 | 30.185 | 7.74 | 7.746 | 0 |  |  | 3 | 20 | 1801.704 | 1902.439 | 1809.713 | 0 |  | 0.08410254 | 0.08841182 |  | 1.75 | 2.5 | 0.75 | 0 | 0.35 | 0.5 | 0.15 | 0 | 0.79 | 3.44 | 2.65 | 2.624375 | 2.624375 | 5.951916 | 0.5340728 | 0.5614378 |  |  | 0.04205127 | 0.04420591 |  | 0.08625718 | 0.04312859 | 0.5477553 | SSR | 1473 | 48 |  | PD | Pt | 0.1 |  | 2.85 | 14.3 | - | - | Hg lamp | 450 |  |  |  | 8300
36 | HSr2Nb3O10 | KCa2Nb3O10 | H1 Sr2 Nb3 O10 |  | 3.16 | 10.1007/BF00765319 | mp-10347 | 1522043 |  | Cs->H; Ca->Sr; Ta->Nb | Cs->H; Ca->Sr; Ta->Nb |  | TRUE | TRUE | FALSE | FALSE | M_MP11 | M_COD7 |  | 4 | 0 | 0 | 0 | 7.831 | 7.801 | 15.05 | P21/m | 15.05 | 0 |  |  | 0 |  |  | 0 |  |  | 3 | 20 | 919.3989 | 911.6585 | 0 | 0 | 0.08701337 |  |  |  | 1.75 | 2.5 | 0.75 | 0 | 0.35 | 0.5 | 0.15 | 0 | 0.82 | 3.44 | 2.62 | 2.62 | 2.62 | 5.942386 |  |  |  | 0.04350668 | 0 |  |  | 0.08701337 | 0.02175334 | 0 | SSR | 1473 | 48 |  | PD | Pt | 0.1 |  | 2.85 | 14.3 | - | - | Hg lamp | 450 |  |  |  | 43000
38 | K4Nb6O17 | K4Nb6O17 | K4 Nb6 O17 |  | 3.3 | 10.1039/C39860000356 | mp-560692 | 1001842 |  |  |  |  | TRUE | FALSE | FALSE | FALSE | mp-560692 | 1001842 |  | 4 | 4 | 4 | 0 | 6.6 | 7.94 | 33.7 |  | 16.85 | [43 empty] | SSR | 1473 | 48 |  | - | - | 0 | 1 | 0.8 | 20 | - | - | Xe lamp | 500 |  |  |  | 66
39 | K2Nb6O16 |  | K1 Nb3 O8 |  |  | 10.1039/C39860000356 | mp-27998 | [5 empty] | TRUE | FALSE | FALSE | FALSE | mp-27998 | [54 empty] | SSR | 1473 | 48 |  | - | - | 0 | 1 | 0.8 | 20 | - | - | Xe lamp | 500 |  |  |  | 35
40 | KNbO3 |  | K1 Nb1 O3 |  |  | 10.1039/C39860000356 |  |  | sd_0308503 |  |  |  | FALSE | FALSE | TRUE | FALSE |  |  | sd_0308503 | [52 empty] | SSR | 1473 | 48 |  | - | - | 0 | 1 | 0.8 | 20 | - | - | Xe lamp | 500 |  |  |  | 3.3
41 | K4Nb6O17 | K4Nb6O17 | K4 Nb6 O17 |  | 3.3 | 10.1016/0021-9517(88)90066-8 | mp-560692 | 1001842 |  |  |  |  | TRUE | FALSE | FALSE | FALSE | mp-560692 | 1001842 |  | 4 |  |  |  | 6.6 | 7.94 | 33.7 |  | 16.85 | [43 empty] | SSR | 1473 | 48 |  | - | - | 0 | 1 | 3.33 | 0 | - | - | Hg lamp | 450 |  |  |  | 5
42 | K4Nb6O17 | K4Nb6O17 | K4 Nb6 O17 |  | 3.3 | 10.1016/0021-9517(88)90066-8 | mp-560692 | 1001842 |  |  |  |  | TRUE | FALSE | FALSE | FALSE | mp-560692 | 1001842 |  | 4 |  |  |  | 6.6 | 7.94 | 33.7 |  | 16.85 | [43 empty] | SSR | 1473 | 48 |  | - | - | 0 | 1 | 3.33 | 3 | - | - | Hg lamp | 450 |  |  |  | 177
43 | K4Nb6O17 | K4Nb6O17 | K4 Nb6 O17 |  | 3.3 | 10.1016/0021-9517(88)90066-8 | mp-560692 | 1001842 |  |  |  |  | TRUE | FALSE | FALSE | FALSE | mp-560692 | 1001842 |  | 4 |  |  |  | 6.6 | 7.94 | 33.7 |  | 16.85 | [43 empty] | SSR | 1473 | 48 |  | impregnation | NiO | 0.1 | 1 | 3.33 | 0 | - | - | Hg lamp | 450 |  |  |  | 4
44 | K4Nb6O17 | K4Nb6O17 | K4 Nb6 O17 |  | 3.3 | 10.1016/0021-9517(88)90066-8 | mp-560692 | 1001842 |  |  |  |  | TRUE | FALSE | FALSE | FALSE | mp-560692 | 1001842 |  | 4 |  |  |  | 6.6 | 7.94 | 33.7 |  | 16.85 | [43 empty] | SSR | 1473 | 48 |  | impregnation | NiO | 0.1 | 1 | 3.33 | 3 | - | - | Hg lamp | 450 |  |  |  | 667
45 | K4Nb6O17 | K4Nb6O17 | K4 Nb6 O17 |  | 3.3 | 10.1016/0021-9517(88)90066-8 | mp-560692 | 1001842 |  |  |  |  | TRUE | FALSE | FALSE | FALSE | mp-560692 | 1001842 |  | 4 |  |  |  | 6.6 | 7.94 | 33.7 |  | 16.85 | [43 empty] | SSR | 1473 | 48 |  | impregnation | NiO | 1 | 1 | 3.33 | 0 | - | - | Hg lamp | 450 |  |  |  | 3
46 | RbLaTa2O7 | HLaNb2O7 | Rb1 La1 Ta2 O7 |  | 3.9 | 10.1016/s1466-6049(01)00071-x | mp-541600 | -1 | sd_1050391 |  |  | Pr->La | TRUE | FALSE | TRUE | FALSE | mp-541600 | -1 | M_Springer0 | 1 | 1 | 0 | 0 | 3.885 | 3.885 | 11.12 | P4/mmm | 11.12 | 3.910394 | 3.910394 | 11.314458 | 0 |  |  | 0 |  |  | 2 | 14 | 167.836662 | 173.0114 | 0 | 0 |  | 0.08091951 |  |  | 1.909091 | 2.545455 | 0.6363636 | 2.545455 | 0.25 | 0.3333333 | 0.08333333 | 0.3333333 | 0.82 | 3.44 | 2.62 | 2.636364 | 2.636364 | 6.004409 | 0.5117219 |  |  |  | 0.04045976 |  |  | 0.08091951 | 0.04045976 | 0.5117219 | SSR | 1373 | 10 |  | - | - | 0 |  | 1 | 0 | - | - | Hg lamp | 400 | 254 |  |  | 6
47 | RbPrTa2O7 | HLaNb2O7 | Rb1 Pr1 Ta2 O7 |  | 3.6 | 10.1016/s1466-6049(01)00071-x | -1 | -1 | sd_1050391 |  |  |  | FALSE | FALSE | TRUE | FALSE | -1 | -1 | sd_1050391 |  | 0 | 0 | 1 | [5 empty] | 0 |  |  | 0 |  |  | 3.8653 | 3.8653 | 11.0131 | 2 | 14 | 0 | 0 | 0 | 164.5417 |  |  |  | 0.08508481 | 1.909091 | 2.545455 | 0.5454545 | 2.818182 | 0.244186 | 0.3255814 | 0.06976744 | 0.3604651 | 0.82 | 3.44 | 2.62 | 2.639091 | 2.639091 | 5.979181 |  |  | 0.5338127 |  |  |  | 0.04254241 | 0.08508481 | 0.04254241 | 0.5338127 | SSR | 1373 | 10 |  | - | - | 0 |  | 1 | 0 | - | - | Hg lamp | 400 | 254 |  |  | 4.5
48 | RbNdTa2O7 | HLaNb2O7 | Rb1 Nd1 Ta2 O7 |  | 4.2 | 10.1016/s1466-6049(01)00071-x | -1 | -1 | sd_1050391 |  |  | Pr->Nd | FALSE | FALSE | TRUE | FALSE | -1 | -1 | M_Springer1 |  | 0 | 0 | 1 | [5 empty] | 0 |  |  | 0 |  |  | 3.8445 | 3.8445 | 11.03 | 2 | 14 | 0 | 0 | 0 | 163.0254 |  |  |  | 0.08587619 | 1.909091 | 2.545455 | 0.5454545 | 2.909091 | 0.2413793 | 0.3218391 | 0.06896552 | 0.3678161 | 0.82 | 3.44 | 2.62 | 2.64 | 2.64 | 5.981138 |  |  | 0.538093 |  |  |  | 0.0429381 | 0.08587619 | 0.0429381 | 0.538093 | SSR | 1373 | 10 |  | - | - | 0 |  | 1 | 0 | - | - | Hg lamp | 400 | 254 |  |  | 235
49 | RbSmTa2O7 | HLaNb2O7 | Rb1 Sm1 Ta2 O7 |  | 4.2 | 10.1016/s1466-6049(01)00071-x | -1 | -1 | sd_1050391 |  |  | Pr->Sm | FALSE | FALSE | TRUE | FALSE | -1 | -1 | M_Springer2 |  | 0 | 0 | 1 | [5 empty] | 0 |  |  | 0 |  |  | 3.8252 | 3.8252 | 11.0135 | 2 | 14 | 0 | 0 | 0 | 161.1512 |  |  |  | 0.08687491 | 1.909091 | 2.545455 | 0.5454545 | 3.090909 | 0.2359551 | 0.3146067 | 0.06741573 | 0.3820225 | 0.82 | 3.44 | 2.62 | 2.642727 | 2.642727 | 5.989466 |  |  | 0.5419467 |  |  |  | 0.04343746 | 0.08687491 | 0.04343746 | 0.5419467 | SSR | 1373 | 10 |  | - | - | 0 |  | 1 | 0 | - | - | Hg lamp | 400 | 254 |  |  | 53
50 | RbLaTa2O7 | HLaNb2O7 | Rb1 La1 Ta2 O7 |  | 3.9 | 10.1016/s1466-6049(01)00071-x | mp-541600 | -1 | sd_1050391 |  |  | Pr->La | TRUE | FALSE | TRUE | FALSE | mp-541600 | -1 | M_Springer3 | 1 | 1 | 0 | 0 | 3.885 | 3.885 | 11.12 | P4/mmm | 11.12 | 3.910394 | 3.910394 | 11.314458 | 0 |  |  | 0 |  |  | 2 | 14 | 167.836662 | 173.0114 | 0 | 0 |  | 0.08091951 |  |  | 1.909091 | 2.545455 | 0.6363636 | 2.545455 | 0.25 | 0.3333333 | 0.08333333 | 0.3333333 | 0.82 | 3.44 | 2.62 | 2.636364 | 2.636364 | 6.004409 | 0.5117219 |  |  |  | 0.04045976 |  |  | 0.08091951 | 0.04045976 | 0.5117219 | SSR | 1373 | 10 |  | - | - | 0 |  | 1 | 16 | - | - | Hg lamp | 400 | 280 |  |  | 15.5
51 | RbPrTa2O7 | HLaNb2O7 | Rb1 Pr1 Ta2 O7 |  | 3.6 | 10.1016/s1466-6049(01)00071-x | -1 | -1 | sd_1050391 |  |  |  | FALSE | FALSE | TRUE | FALSE | -1 | -1 | sd_1050391 |  | 0 | 0 | 1 | [5 empty] | 0 |  |  | 0 |  |  | 3.8653 | 3.8653 | 11.0131 | 2 | 14 | 0 | 0 | 0 | 164.5417 |  |  |  | 0.08508481 | 1.909091 | 2.545455 | 0.5454545 | 2.818182 | 0.244186 | 0.3255814 | 0.06976744 | 0.3604651 | 0.82 | 3.44 | 2.62 | 2.639091 | 2.639091 | 5.979181 |  |  | 0.5338127 |  |  |  | 0.04254241 | 0.08508481 | 0.04254241 | 0.5338127 | SSR | 1373 | 10 |  | - | - | 0 |  | 1 | 16 | - | - | Hg lamp | 400 | 280 |  |  | 0.25
52 | RbNdTa2O7 | HLaNb2O7 | Rb1 Nd1 Ta2 O7 |  | 4.2 | 10.1016/s1466-6049(01)00071-x | -1 | -1 | sd_1050391 |  |  | Pr->Nd | FALSE | FALSE | TRUE | FALSE | -1 | -1 | M_Springer4 |  | 0 | 0 | 1 | [5 empty] | 0 |  |  | 0 |  |  | 3.8445 | 3.8445 | 11.03 | 2 | 14 | 0 | 0 | 0 | 163.0254 |  |  |  | 0.08587619 | 1.909091 | 2.545455 | 0.5454545 | 2.909091 | 0.2413793 | 0.3218391 | 0.06896552 | 0.3678161 | 0.82 | 3.44 | 2.62 | 2.64 | 2.64 | 5.981138 |  |  | 0.538093 |  |  |  | 0.0429381 | 0.08587619 | 0.0429381 | 0.538093 | SSR | 1373 | 10 |  | - | - | 0 |  | 1 | 16 | - | - | Hg lamp | 400 | 280 |  |  | 1.85
53 | RbSmTa2O7 | HLaNb2O7 | Rb1 Sm1 Ta2 O7 |  | 4.2 | 10.1016/s1466-6049(01)00071-x | -1 | -1 | sd_1050391 |  |  | Pr->Sm | FALSE | FALSE | TRUE | FALSE | -1 | -1 | M_Springer5 |  | 0 | 0 | 1 | [5 empty] | 0 |  |  | 0 |  |  | 3.8252 | 3.8252 | 11.0135 | 2 | 14 | 0 | 0 | 0 | 161.1512 |  |  |  | 0.08687491 | 1.909091 | 2.545455 | 0.5454545 | 3.090909 | 0.2359551 | 0.3146067 | 0.06741573 | 0.3820225 | 0.82 | 3.44 | 2.62 | 2.642727 | 2.642727 | 5.989466 |  |  | 0.5419467 |  |  |  | 0.04343746 | 0.08687491 | 0.04343746 | 0.5419467 | SSR | 1373 | 10 |  | - | - | 0 |  | 1 | 16 | - | - | Hg lamp | 400 | 280 |  |  | 1.85
54 | TiO2 | oxide | Ti1 O2 |  | 3 | 10.1007/BF00765319 | mp-1245098 | 1010942 |  |  |  |  | TRUE | FALSE | FALSE | FALSE | mp-1245098 | 1010942 | [9 empty] | 0 | [47 empty] | PD | Pt | 0.1 | 42.7 | 1 | 0 | - | - | Hg lamp | 400 | 254 |  |  | 0.3
55 | CaTa2O6 |  | Ca1 Ta2 O6 |  | 4 | 10.1070/rcr4547 | mp-554038 | 2002339 |  |  |  |  | TRUE | FALSE | FALSE | FALSE | mp-554038 | 2002339 |  |  | 4 | 4 | 0 | [5 empty] | 7.856868 | 7.856868 | 7.856868 | 7.78 | 7.78 | 7.78 | 0 |  |  |  | 12 | 0 | 485.0074 | 470.910952 | 0 |  | 0.09896756 | 0.1019301 |  | 2 | 2.666667 | 0.6666667 | 3.111111 | 0.2368421 | 0.3157895 | 0.07894737 | 0.3684211 | 1 | 3.44 | 2.44 | 2.737778 | 2.737778 | 6.242114 | 0.4986019 | 0.5135273 |  |  | 0.04948378 | 0.05096505 |  | 0.1004488 | 0.05022441 | 0.5060646 | [10 empty] | - | -
56 | SrTa2O6 |  | Sr1 Ta2 O6 |  | 4.4 | 10.1070/rcr4547 | mp-17715 | 1534928 |  |  |  |  | TRUE | TRUE | FALSE | FALSE | mp-17715 | 1534928 |  |  | 4 | 4 | 0 | [5 empty] | 5.63450966 | 7.6422105 | 11.06642043 | 11.013 | 7.632 | 5.621 | 0 |  |  |  | 12 | 0 | 476.5213 | 472.4519 | 0 |  | 0.10073 | 0.1015976 |  | 2 | 2.666667 | 0.6666667 | 3.111111 | 0.2368421 | 0.3157895 | 0.07894737 | 0.3684211 | 0.95 | 3.44 | 2.49 | 2.732222 | 2.732222 | 6.220404 | 0.5362582 | 0.5408772 |  |  | 0.05036501 | 0.05079882 |  | 0.1011638 | 0.05058192 | 0.5385677 | [10 empty] | - | -
57 | BaTa2O6 |  | Ba1 Ta2 O6 |  | 4.1 | 10.1070/rcr4547 | mp-676339 | 1537578 |  |  |  |  | TRUE | TRUE | FALSE | FALSE | mp-676339 | 1537578 |  |  | 6 | 12 | 0 | [5 empty] | 9.290658 | 9.85373748 | 14.19785074 | 21.14 | 21.14 | 3.917 | 0 |  |  |  | 12 | 0 | 1160.71 | 1515.982 | 0 |  | 0.06203102 | 0.09498791 |  | 2 | 2.666667 | 0.6666667 | 3.111111 | 0.2368421 | 0.3157895 | 0.07894737 | 0.3684211 | 0.89 | 3.44 | 2.55 | 2.725556 | 2.725556 | 6.198702 | 0.3520614 | 0.5391105 |  |  | 0.03101551 | 0.04749395 |  | 0.07850946 | 0.03925473 | 0.4455859 | [10 empty] | - | -
58 | CaBi2Ta2O9 |  | Ca1 Bi2 Ta2 O9 |  | 3.67 | 10.1016/j.jssc.2008.05.020 | mp-556848 | 1525923 |  |  |  |  | TRUE | TRUE | FALSE | FALSE | mp-556848 | 1525923 |  | 2 | 1 | 4 | 0 | 5.467 | 5.427 | 24.931 | A21am | 12.4655 | 13.46934785 | 13.46934785 | 13.46934785 | 5.4659 | 5.4318 | 24.9619 | 0 |  |  | 2 | 18 | 739.688 | 189.2215 | 741.1107 | 0 |  | 0.09512662 | 0.09715148 |  | 2 | 3 | 1.857143 | 4 | 0.1842105 | 0.2763158 | 0.1710526 | 0.3684211 | 1 | 3.44 | 2.44 | 2.785714 | 2.785714 | 6.216117 | 0.5232572 |  |  |  | 0.04756331 | 0.04857574 |  | 0.09613905 | 0.04806952 | 0.5232572 | SSR | 1334 | 54 |  | - | - | 0 | 1.96 | 0.5 | 12.5 | - | - | Hg lamp | 350 |  | quartz |  | 1500
59 | SrBi2Ta2O9 |  | Sr1 Bi2 Ta2 O9 |  | 3.64 | 10.1016/j.jssc.2008.05.020 | mp-554675 | 1521923 |  |  |  |  | TRUE | TRUE | FALSE | FALSE | mp-554675 | 1521923 |  | 4 | 1 | 4 | 0 | 5.473 | 5.527 | 25.031 | A21am | 12.5155 | 12.88926011 | 12.88926011 | 12.88926011 | 5.52237 | 5.52408 | 25.0264 | 0 |  |  | 2 | 18 | 757.1695 | 195.032 | 763.4557 | 0 |  | 0.09229253 | 0.09430803 |  | 2 | 3 | 1.857143 | 4 | 0.1842105 | 0.2763158 | 0.1710526 | 0.3684211 | 0.95 | 3.44 | 2.49 | 2.782143 | 2.782143 | 6.202161 | 0.5252456 | 0.536716 |  |  | 0.04614626 | 0.04715401 |  | 0.09330028 | 0.04665014 | 0.5309808 | SSR | 1334 | 54 |  | - | - | 0 | 2.36 | 0.5 | 12.5 | - | - | Hg lamp | 350 |  | quartz |  | 11300
60 | BaBi2Ta2O9 |  | Ba1 Bi2 Ta2 O9 |  | 3.52 | 10.1016/j.jssc.2008.05.020 | mp-23611 | 1525921 |  |  |  |  | TRUE | FALSE | FALSE | FALSE | mp-23611 | 1525921 |  |  | 1 | 1 | 0 | 3.954 | 3.954 | 25.487 | I4/mmm | 12.7435 | 12.93976145 | 12.93976145 | 12.93976145 | 3.9355 | 3.9355 | 25.5686 | 0 |  |  | 2 | 18 | 398.4667 | 198.961 | 396.0106 | 0 |  | 0.09047001 | 0.04545333 |  | 2 | 3 | 1.857143 | 4 | 0.1842105 | 0.2763158 | 0.1710526 | 0.3684211 | 0.89 | 3.44 | 2.55 | 2.777857 | 2.777857 | 6.18821 | 0.5360948 |  |  |  | 0.045235 | 0.02272667 |  | 0.06796167 | 0.03398084 | 0.5360948 | SSR | 1273 | 72 |  | - | - | 0 | 2.18 | 0.5 | 12.5 | - | - | Hg lamp | 350 |  | quartz |  | 550
61 | CaBi2Nb2O9 |  | Ca1 Bi2 Nb2 O9 |  | 3.46 | 10.1016/J.IJHYDENE.2009.04.021 | mp-555616 | -1 |  |  |  |  | TRUE | FALSE | FALSE | FALSE | mp-555616 | -1 |  |  | 1 | 0 | 0 | - | - | - | A21am |  | 13.83861243 | 13.83861243 | 13.83861243 | 0 |  |  | 0 |  |  | 2 | 18 |  | 208.2631 | 0 | 0 |  | 0.08642915 |  |  | 1.857143 | 3 | 2 | 2 | 0.2096774 | 0.3387097 | 0.2258065 | 0.2258065 | 1 | 3.44 | 2.44 | 2.8 | 2.8 | 6.202086 | 0.4754156 |  |  |  | 0.04321458 |  |  | 0.08642915 | 0.04321458 | 0.4754156 | SSR | 1334 | 54 |  | - | - | 0 |  | 0.5 | 12.5 | - | - | Hg lamp | 350 |  | quartz |  | 580
62 | SrBi2Nb2O9 |  | Sr1 Bi2 Nb2 O9 |  | 3.43 | 10.1016/J.IJHYDENE.2009.04.021 | mp-23614 | 1531753 |  |  |  |  | TRUE | TRUE | FALSE | FALSE | mp-23614 | 1531753 |  | 4 | 2 | 4 | 0 | 5.473 | 5.527 | 25.031 | A21am | 12.5155 | 13.01244535 | 13.01244535 | 5.688484 | 5.506 | 5.506 | 25 | 0 |  |  | 2 | 18 | 757.1695 | 408.0805 | 757.9009 | 0 |  | 0.08821789 | 0.09499923 |  | 1.857143 | 3 | 2 | 2 | 0.2096774 | 0.3387097 | 0.2258065 | 0.2258065 | 0.95 | 3.44 | 2.49 | 2.796429 | 2.796429 | 6.18813 | 0.5020565 | 0.5406497 |  |  | 0.04410895 | 0.04749961 |  | 0.09160856 | 0.04580428 | 0.5213531 | SSR | 1334 | 54 |  | - | - | 0 |  | 0.5 | 12.5 | - | - | Hg lamp | 350 |  | quartz |  | 3660
63 | BaBi2Nb2O9 |  | Ba1 Bi2 Nb2 O9 |  | 3.3 | 10.1016/J.IJHYDENE.2009.04.021 | mp-555867 | 7221049 |  |  |  |  | TRUE | TRUE | FALSE | FALSE | mp-555867 | 7221049 |  |  | 2 | 2 | 0 | - | - | - | I4/mmm |  | 13.05287155 | 13.05287155 | 5.760265 | 3.939 | 3.939 | 25.6364 | 0 |  |  | 2 | 18 |  | 419.8791 | 397.7672 | 0 |  | 0.08573897 | 0.09050519 |  | 1.857143 | 3 | 2 | 2 | 0.2096774 | 0.3387097 | 0.2258065 | 0.2258065 | 0.89 | 3.44 | 2.55 | 2.792143 | 2.792143 | 6.174179 | 0.5080603 | 0 |  |  | 0.04286948 | 0.0452526 |  | 0.08812208 | 0.04406104 | 0.2540301 | SSR | 1334 | 54 |  | - | - | 0 |  | 0.5 | 12.5 | - | - | Hg lamp | 350 |  | quartz |  | 1130
64 | PbBi2Nb1.8W0.2O9 |  | Pb1 Bi2 Nb1.8 W0.2 O9 |  | 2.74 | 10.1016/j.matlet.2007.08.089 | mp-23101 | 1531664 |  | 2Nb-> 1.8Nb, 0.2W | 2Nb-> 1.8Nb, 0.2W |  | TRUE | TRUE | FALSE | FALSE | M_MP12 | M_COD8 |  |  | 0 | 4 | 0 | [5 empty] | 0 |  |  | 5.5453 | 5.5453 | 25.6867 | 0 |  |  | - | 18 | 0 | 0 | 789.8751 | 0 |  |  | 0.09115366 |  | 1.871429 | 3.142857 | 2.714286 | 3.2 | 0.1712418 | 0.2875817 | 0.248366 | 0.2928105 | 1.6 | 3.44 | 1.84 | 2.905857 | 2.905857 | 6.267675795 | 0.5199562 | 0.5198814 |  |  |  | 0.04557683 |  | 0.09115366 | 0.04557683 | 0.5199188 | SSR | 1323 | 24 |  | PD | Pt | 0.1 |  | 1.5 | 15 | - | - | Xe lamp | 450 | 420 |  |  | 11.7
65 | PbBi2Nb1.85W0.15O9 |  | Pb1 Bi2 Nb1.85 W0.15 O9 |  | 2.74 | 10.1016/j.matlet.2007.08.089 | mp-23101 | 1531664 |  | 2Nb-> 1.85Nb, 0.15W | 2Nb-> 1.85Nb, 0.15W |  | TRUE | TRUE | FALSE | FALSE | M_MP13 | M_COD9 |  |  | 0 | 4 | 0 | [5 empty] | 0 |  |  | 5.5453 | 5.5453 | 25.6867 | 0 |  |  | - | 18 | 0 | 0 | 789.8751 | 0 |  |  | 0.09115366 |  | 1.867857 | 3.142857 | 2.714286 | 3.15 | 0.171757 | 0.2889984 | 0.2495895 | 0.2896552 | 1.6 | 3.44 | 1.84 | 2.903143 | 2.903143 | 6.265883 | 0.5199562 | 0.5198814 |  |  |  | 0.04557683 |  | 0.09115366 | 0.04557683 | 0.5199188 | SSR | 1323 | 24 |  | PD | Pt | 0.1 |  | 1.5 | 15 | - | - | Xe lamp | 450 | 420 |  |  | 15.3
66 | PbBi2Nb1.9W0.1O9 |  | Pb1 Bi2 Nb1.9 W0.1 O9 |  | 2.75 | 10.1016/j.matlet.2007.08.089 | mp-23101 | 1531664 |  | 2Nb-> 1.9Nb, 0.1W | 2Nb-> 1.9Nb, 0.1W |  | TRUE | TRUE | FALSE | FALSE | M_MP14 | M_COD10 |  |  | 0 | 4 | 0 | [5 empty] | 0 |  |  | 5.5453 | 5.5453 | 25.6867 | 0 |  |  | - | 18 | 0 | 0 | 789.8751 | 0 |  |  | 0.09115366 |  | 1.864286 | 3.142857 | 2.714286 | 3.1 | 0.1722772 | 0.290429 | 0.2508251 | 0.2864686 | 1.6 | 3.44 | 1.84 | 2.900429 | 2.900429 | 6.26409 | 0.5199562 | 0.5198814 |  |  |  | 0.04557683 |  | 0.09115366 | 0.04557683 | 0.5199188 | SSR | 1323 | 24 |  | PD | Pt | 0.1 |  | 1.5 | 15 | - | - | Xe lamp | 450 | 420 |  |  | 9.1
67 | PbBi2Nb2O9 |  | Pb1 Bi2 Nb2 O9 |  | 2.88 | 10.1016/j.matlet.2007.08.089 | mp-23101 | 1531664 |  |  |  |  | TRUE | TRUE | FALSE | FALSE | mp-23101 | 1531664 |  | 4 | 1 | 4 | 0 | 5.496 | 5.496 | 25.55 | A21am | 12.775 | 12.86882012 | 12.86882012 | 12.86882012 | 5.5453 | 5.5453 | 25.6867 | 0 |  |  | 4 | 18 | 771.7637088 | 197.4404 | 789.8751 | 0 |  | 0.09116676 | 0.09115366 |  | 1.857143 | 3.142857 | 2.714286 | 3 | 0.1733333 | 0.2933333 | 0.2533333 | 0.28 | 1.6 | 3.44 | 1.84 | 2.895 | 2.895 | 6.260504 | 0.5199562 | 0.5198814 |  |  | 0.04558338 | 0.04557683 |  | 0.09116021 | 0.0455801 | 0.5199188 | SSR | 1323 | 24 |  | PD | Pt | 0.1 |  | 1.5 | 15 | - | - | Xe lamp | 450 | 420 |  |  | 7.6
68 | PbBi2Nb1.9Ti0.1O9 |  | Pb1 Bi2 Nb1.9 Ti0.1 O9 |  | 2.91 | 10.1016/j.matlet.2007.08.089 | mp-23101 | 1531664 |  | 2Nb-> 1.9Nb, 0.1Ti | 2Nb-> 1.9Nb, 0.1Ti |  | TRUE | TRUE | FALSE | FALSE | M_MP15 | M_COD11 |  |  | 0 | 4 | 0 | [5 empty] | 0 |  |  | 5.5453 | 5.5453 | 25.6867 | 0 |  |  | - | 18 | 0 | 0 | 789.8751 | 0 |  |  | 0.09115366 |  | 1.864286 | 3.142857 | 2.7 | 3 | 0.1741161 | 0.293529 | 0.2521681 | 0.2801868 | 1.54 | 3.44 | 1.9 | 2.894571 | 2.894571 | 6.257745 | 0.5199562 | 0.5198814 |  |  |  | 0.04557683 |  | 0.09115366 | 0.04557683 | 0.5199188 | SSR | 1323 | 24 |  | PD | Pt | 0.1 |  | 1.5 | 15 | - | - | Xe lamp | 450 | 420 |  |  | 2.8
69 | RbLaTa2O7 | HLaNb2O7 | Rb1 La1 Ta2 O7 |  | 3.9 | 10.1021/cm990577j | mp-541600 | -1 | sd_1050391 |  |  | Pr->La | TRUE | FALSE | TRUE | FALSE | mp-541600 | -1 | M_Springer6 | 1 | 1 | 0 | 0 | 3.885 | 3.885 | 11.12 | P4/mmm | 11.12 | 3.910394 | 3.910394 | 11.314458 | 0 |  |  | 0 |  |  | 2 | 14 | 167.836662 | 173.0114 | 0 | 0 |  | 0.08091951 |  |  | 1.909091 | 2.545455 | 0.6363636 | 2.545455 | 0.25 | 0.3333333 | 0.08333333 | 0.3333333 | 0.82 | 3.44 | 2.62 | 2.636364 | 2.636364 | 6.004409 | 0.5117219 |  |  |  | 0.04045976 |  |  | 0.08091951 | 0.04045976 | 0.5117219 | SSR | 1373 | 10 |  | - | - | 0 | - | 1 |  | - | - | Hg lamp | 400 |  | quartz |  | 6
70 | RbPrTa2O7 | HLaNb2O7 | Rb1 Pr1 Ta2 O7 |  | 3.5 | 10.1021/cm990577j | -1 | -1 | sd_1050391 |  |  |  | FALSE | FALSE | TRUE | FALSE | -1 | -1 | sd_1050391 | 1 | 0 | 0 | 1 | 3.884 | 3.884 | 11.12 | P4/mmm | 11.12 | 0 |  |  | 0 |  |  | 3.8653 | 3.8653 | 11.0131 | 2 | 14 | 167.7503 | 0 | 0 | 164.5417 |  |  |  | 0.08508481 | 1.909091 | 2.545455 | 0.5454545 | 2.818182 | 0.244186 | 0.3255814 | 0.06976744 | 0.3604651 | 0.82 | 3.44 | 2.62 | 2.639091 | 2.639091 | 5.979181 |  |  | 0.5338127 |  |  |  | 0.04254241 | 0.08508481 | 0.04254241 | 0.5338127 | SSR | 1373 | 10 |  | - | - | 0 | - | 1 |  | - | - | Hg lamp | 400 |  | quartz |  | 4.5
71 | RbNdTa2O7 | HLaNb2O7 | Rb1 Nd1 Ta2 O7 |  | 3.8 | 10.1021/cm990577j | -1 | -1 | sd_1050391 |  |  | Pr->Nd | FALSE | FALSE | TRUE | FALSE | -1 | -1 | M_Springer7 | 1 | 0 | 0 | 1 | 3.846 | 3.846 | 11.1 | P4/mmm | 11.1 | 0 |  |  | 0 |  |  | 3.8445 | 3.8445 | 11.03 | 2 | 14 | 164.1880476 | 0 | 0 | 163.0254 |  |  |  | 0.08587619 | 1.909091 | 2.545455 | 0.5454545 | 2.909091 | 0.2413793 | 0.3218391 | 0.06896552 | 0.3678161 | 0.82 | 3.44 | 2.62 | 2.64 | 2.64 | 5.981138 |  |  | 0.538093 |  |  |  | 0.0429381 | 0.08587619 | 0.0429381 | 0.538093 | SSR | 1373 | 10 |  | - | - | 0 | - | 1 |  | - | - | Hg lamp | 400 |  | quartz |  | 235
72 | RbSmTa2O7 | HLaNb2O7 | Rb1 Sm1 Ta2 O7 |  | 3.8 | 10.1021/cm990577j | -1 | -1 | sd_1050391 |  |  | Pr->Sm | FALSE | FALSE | TRUE | FALSE | -1 | -1 | M_Springer8 | 1 | 0 | 0 | 1 | 3.842 | 3.842 | 11.11 | P4/mmm | 11.11 | 0 |  |  | 0 |  |  | 3.8252 | 3.8252 | 11.0135 | 2 | 14 | 163.9943 | 0 | 0 | 161.1512 |  |  |  | 0.08687491 | 1.909091 | 2.545455 | 0.5454545 | 3.090909 | 0.2359551 | 0.3146067 | 0.06741573 | 0.3820225 | 0.82 | 3.44 | 2.62 | 2.642727 | 2.642727 | 5.989466 |  |  | 0.5419467 |  |  |  | 0.04343746 | 0.08687491 | 0.04343746 | 0.5419467 | SSR | 1373 | 10 |  | - | - | 0 | - | 1 |  | - | - | Hg lamp | 400 |  | quartz |  | 53
73 | Ta2O5 | oxide | Ta2 O5 |  | 3.7 | 10.1021/cm990577j | -1 | -1 | sd_1232960 |  |  |  | FALSE | FALSE | TRUE | FALSE | -1 | -1 | sd_1232960 | [8 empty] | 0 | [43 empty] | purchased |  |  |  | - | - | 0 | - | 1 |  | - | - | Hg lamp | 400 |  | quartz |  | 3.5
74 | Nb2O5 | oxide | Nb2 O5 |  | 3 | 10.1021/cm990577j | -1 | -1 | sd_0314261 |  |  |  | FALSE | FALSE | TRUE | FALSE | -1 | -1 | sd_0314261 | [52 empty] | purchased |  |  |  | - | - | 0 | - | 1 |  | - | - | Hg lamp | 400 |  | quartz |  | 2
75 | CaBi4Ti4O15 |  | Ca1 Bi4 Ti4 O15 |  | 3.36 | 10.1016/j.jssc.2006.01.024 | -1 | 1533576 |  |  |  |  | FALSE | TRUE | FALSE | FALSE | -1 | 1533576 |  |  | 0 | 4 | 0 | 5.4324 | 5.4152 | 40.78 |  | 10.195 | 0 |  |  | 5.4234 | 5.4021 | 40.5935 | 0 |  |  | - | 30 | 1199.647 | 0 | 1189.298 | 0 |  |  | 0.1008998 |  | 2 | 3 | 2 | 2.333333 | 0.2142857 | 0.3214286 | 0.2142857 | 0.25 | 1 | 3.44 | 2.44 | 2.785 | 2.785 | 6.101068 | [5 empty] | 0.05044992 |  | 0.1008998 | 0.05044992 | 0 | SSR | 1373 | 48 |  | impregnation | Pt | 0.1 |  | 1.5 | 15 | - | - | Xe lamp | 450 | 400 |  |  | 0
76 | PbBi4Ti4O15 |  | Pb1 Bi4 Ti4 O15 |  | 3.02 | 10.1016/j.jssc.2006.01.024 | -1 | -1 | sd_0551678 |  |  |  | FALSE | FALSE | TRUE | FALSE | -1 | -1 | sd_0551678 |  | 0 | 0 | 4 | - | - | - |  |  | 0 |  |  | 0 |  |  | 41.36 | 5.437 | 5.55 | - | 30 |  | 0 | 0 | 1248.052476 |  |  |  | 0.0961498 | 2 | 3.083333 | 2.416667 | 2.916667 | 0.192 | 0.296 | 0.232 | 0.28 | 1.54 | 3.44 | 1.9 | 2.840417 | 2.840417 | 6.135145 | [6 empty] | 0.0480749 | 0.0961498 | 0.0480749 | 0 | SSR | 1373 | 48 |  | impregnation | Pt | 0.1 |  | 1.5 | 15 | - | - | Xe lamp | 450 | 400 |  |  | 37.33
77 | PbBi2Nb2O9 |  | Pb1 Bi2 Nb2 O9 |  | 2.88 | 10.1016/j.jssc.2006.01.024 | mp-23101 | 1531664 |  |  |  |  | TRUE | TRUE | FALSE | FALSE | mp-23101 | 1531664 |  | 4 | 1 | 4 | 0 | 5.496 | 5.496 | 25.55 |  | 12.775 | 12.86882012 | 12.86882012 | 12.86882012 | 5.5453 | 5.5453 | 25.6867 | 0 |  |  | 2 | 18 | 771.7637088 | 197.4404 | 789.8751 | 0 |  | 0.09116676 | 0.09115366 |  | 1.857143 | 3.142857 | 2.714286 | 3 | 0.1733333 | 0.2933333 | 0.2533333 | 0.28 | 1.6 | 3.44 | 1.84 | 2.895 | 2.895 | 6.260504 | 0.5199562 | 0.5198814 |  |  | 0.04558338 | 0.04557683 |  | 0.09116021 | 0.0455801 | 0.5199188 | SSR | 1373 | 48 |  | impregnation | Pt | 0.1 |  | 1.5 | 15 | - | - | Xe lamp | 450 | 420 |  |  | 10.67
81 | Sr3Ti2O7 |  | Sr3 Ti2 O7 |  | 3.31 | 10.1016/j.jssc.2006.01.024 | mp-3349 | 1530317 |  |  |  |  | TRUE | TRUE | FALSE | FALSE | mp-3349 | 1530317 |  | 4 | 1 | 2 | 0 | 3.9 | 3.9 | 29.65 | I4/mmm | 14.825 | 3.90867599 | 3.9086761 | 10.55260473 | 3.899 | 3.899 | 20.39999 | 0 |  |  | - | 14 | 450.9765 | 155.5914 | 310.1247 | 0 |  | 0.08997929 | 0.09028625 |  | 2 | 2.333333 | 0.3333333 | 0 | 0.4285714 | 0.5 | 0.07142857 | 0 | 0.95 | 3.44 | 2.49 | 2.500833 | 2.500833 | 5.691761 | 0.5849966 | 0.5869923 |  |  | 0.04498964 | 0.04514312 |  | 0.09013277 | 0.04506638 | 0.5859944 | SSR | 1373 | 48 |  | impregnation | Pt | 0.1 |  | 1.5 | 15 | - | - | Xe lamp | 450 | 400 |  |  | 0
82 | PbTiO3 |  | Pb1 Ti1 O3 |  | 2.98 | 10.1016/j.jssc.2006.01.024 | mp-19845 | 1011028 |  |  |  |  | TRUE | FALSE | FALSE | FALSE | mp-19845 | 1011028 |  |  | 1 | 1 | 0 | - | - | - | I4/mmm |  | 3.969049 | 3.969049 | 3.969049 | 4 | 4.211 | 3.875 | 0 |  |  | - | 6 |  | 62.52582 | 65.2705 | 0 |  | 0.09596036 | 0.09192514 |  | 2 | 2.8 | 2.4 | 2.8 | 0.2 | 0.28 | 0.24 | 0.28 | 1.54 | 3.44 | 1.9 | 2.838 | 2.838 | 5.9914547 | 0.5873447 | 0.5626463 |  |  | 0.04798018 | 0.04596257 |  | 0.09394275 | 0.04697138 | 0.5749955 | SSR | 1373 | 48 |  | impregnation | Pt | 0.1 |  | 1.5 | 15 | - | - | Xe lamp | 450 | 400 |  |  | 45.3
83 | La4Ti3O12 |  | La4 Ti3 O12 |  | 3.95 | 10.1039/B818922F | mp-3249 | 1526720 |  |  |  |  | TRUE | TRUE | FALSE | FALSE | mp-3249 | 1526720 |  |  | 1 | 3 | 0 | [5 empty] | 9.36623491 | 9.36623491 | 9.3662351 | 5.561 | 5.561 | 26.24 | 0 |  |  | - | 24 | 0 | 238.9089 | 702.749 | 0 |  | 0.1004567 | 0.1024548 |  | 2 | 2.526316 | 0.5263158 | 0 | 0.3958333 | 0.5 | 0.1041667 | 0 | 1.1 | 3.44 | 2.34 | 2.647368 | 2.647368 | 5.952597 | 0.5555219 | 0.5665712 |  |  | 0.05022835 | 0.05122739 |  | 0.1014557 | 0.05072787 | 0.5610465 | PTP | 1473 | 10 |  | - | - | 0 | 3.4 | 1.32 | 0 | - | - | Hg lamp | 300 |  | quartz |  | 18
84 | CaLa4Ti4O15 |  | Ca1 La4 Ti4 O15 |  | 3.79 | 10.1039/B818922F | -1 | -1 | sd_0306542 |  |  |  | FALSE | FALSE | TRUE | FALSE | -1 | -1 | sd_0306542 |  | 0 | 0 | 1 | [5 empty] | 0 |  |  | 0 |  |  | 5.532 | 5.532 | 11.016 | - | 30 | 0 | 0 | 0 | 291.957 |  |  |  | 0.1027549 | 2 | 2.5 | 0.5 | 0 | 0.4 | 0.5 | 0.1 | 0 | 1 | 3.44 | 2.44 | 2.631667 | 2.631667 | 5.926616 |  |  | 0 |  |  |  | 0.05137743 | 0.1027549 | 0.05137743 | 0 | PTP | 1373 | 10 |  | - | - | 0 | 6.2 | 1.32 | 0 | - | - | Hg lamp | 300 |  | quartz |  | 6
85 | SrLa4Ti4O15 |  | Sr1 La4 Ti4 O15 |  | 3.82 | 10.1039/B818922F | -1 | -1 | sd_0306445 |  |  |  | FALSE | FALSE | TRUE | FALSE | -1 | -1 | sd_0306445 |  | 0 | 0 | 1 | [5 empty] | 0 |  |  | 0 |  |  | 5.55 | 5.55 | 11.066 | - | 30 | 0 | 0 | 0 | 295.1938 |  |  |  | 0.1016281 | 2 | 2.5 | 0.5 | 0 | 0.4 | 0.5 | 0.1 | 0 | 0.95 | 3.44 | 2.49 | 2.629583 | 2.629583 | 5.918475 |  |  | 0 |  |  |  | 0.05081407 | 0.1016281 | 0.05081407 | 0 | PTP | 1373 | 10 |  | - | - | 0 | 6.2 | 1.32 | 0 | - | - | Hg lamp | 300 |  | quartz |  | 4
86 | BaLa4Ti4O15 |  | Ba1 La4 Ti4 O15 |  | 3.85 | 10.1039/B818922F | mp-1228245 | 1526777 |  |  |  |  | TRUE | TRUE | FALSE | FALSE | mp-1228245 | 1526777 |  |  | 2 | 2 | 0 | [5 empty] | 5.62698752 | 5.62698752 | 22.749475 | 5.5671 | 5.5671 | 22.4603 | 0 |  |  | - | 30 | 0 | 623.8123 | 602.843 | 0 |  | 0.09618278 | 0.0995284 |  | 2 | 2.5 | 0.5 | 0 | 0.4 | 0.5 | 0.1 | 0 | 0.89 | 3.44 | 2.55 | 2.627083 | 2.627083 | 5.910336 | 0.5560805 | 0 |  |  | 0.04809139 | 0.0497642 |  | 0.09785559 | 0.04892779 | 0.2780402 | PTP | 1373 | 10 |  | - | - | 0 | 6.1 | 1.32 | 0 | - | - | Hg lamp | 300 |  | quartz |  | 10
87 | Ba3LaNb3O12 |  | Ba3 La1 Nb3 O12 |  | 4.07 | 10.1039/B818922F | mp-1228150 | -1 |  |  |  |  | TRUE | FALSE | FALSE | FALSE | mp-1228150 | -1 |  |  | 1 | 0 | 0 | [5 empty] | 9.93219031 | 9.93219031 | 9.93218995 | 0 |  |  | 0 |  |  | - | 24 | 0 | 275.1761 | 0 | 0 |  | 0.08721687 |  |  | 1.842105 | 2.526316 | 0.6842105 | 0 | 0.3645833 | 0.5 | 0.1354167 | 0 | 0.89 | 3.44 | 2.55 | 2.623684 | 2.623684 | 5.952158 | 0.5626413 |  |  |  | 0.04360844 |  |  | 0.08721687 | 0.04360844 | 0.5626413 | PTP | 1073 | 10 |  | - | - | 0 | 5.8 | 1.32 | 0 | - | - | Hg lamp | 300 |  | quartz |  | 4
88 | Sr5Nb4O15 |  | Sr5 Nb4 O15 |  | 4.04 | 10.1039/B818922F | mp-561133 | 8101224 |  |  |  |  | TRUE | TRUE | FALSE | FALSE | mp-561133 | 8101224 |  |  | 1 | 2 | 0 |  |  |  |  | 0 | 5.74585644 | 5.74585644 | 11.67169612 | 5.666 | 5.666 | 22.968 | 0 |  |  | - | 30 | 0 | 333.3025 | 638.5677 | 0 |  | 0.09000833 | 0.09396028 |  | 1.833333 | 2.5 | 0.6666667 | 0 | 0.3666667 | 0.5 | 0.1333333 | 0 | 0.95 | 3.44 | 2.49 | 2.614583 | 2.614583 | 5.950565 | 0.5454773 | 0.5694273 |  |  | 0.04500417 | 0.04698014 |  | 0.09198431 | 0.04599215 | 0.5574523 | PTP | 1073 | 10 |  | - | - | 0 | 7.9 | 1.32 | 0 | - | - | Hg lamp | 300 |  | quartz |  | 6
89 | Ba5Nb4O15 |  | Ba5 Nb4 O15 |  | 3.87 | 10.1039/B818922F | mp-3563 | 7039788 |  |  |  |  | TRUE | FALSE | FALSE | FALSE | mp-3563 | 7039788 |  |  | 1 | 1 | 0 | [5 empty] | 5.85323813 | 5.85323716 | 11.91281149 | 5.7946 | 5.7946 | 11.7876 | 0 |  |  | - | 30 | 0 | 353.4576 | 342.7701 | 0 |  | 0.08487581 | 0.08752222 |  | 1.833333 | 2.5 | 0.6666667 | 0 | 0.3666667 | 0.5 | 0.1333333 | 0 | 0.89 | 3.44 | 2.55 | 2.602083 | 2.602083 | 5.909873 | 0.5741001 | 0.5920004 |  |  | 0.0424379 | 0.04376111 |  | 0.08619901 | 0.04309951 | 0.5830503 | PTP | 1073 | 10 |  | - | - | 0 | 1.9 | 1.32 | 0 | - | - | Hg lamp | 300 |  | quartz |  | 6
90 | La4Ti3O12 |  | La4 Ti3 O12 |  | 3.95 | 10.1039/B818922F | mp-3249 | 1526720 |  |  |  |  | TRUE | TRUE | FALSE | FALSE | mp-3249 | 1526720 |  |  | 1 | 3 | 0 | [5 empty] | 9.36623491 | 9.36623491 | 9.3662351 | 5.561 | 5.561 | 26.24 | 0 |  |  | - | 24 | 0 | 238.9089 | 702.749 | 0 |  | 0.1004567 | 0.1024548 |  | 2 | 2.526316 | 0.5263158 | 0 | 0.3958333 | 0.5 | 0.1041667 | 0 | 1.1 | 3.44 | 2.34 | 2.647368 | 2.647368 | 5.952597 | 0.5555219 | 0.5665712 |  |  | 0.05022835 | 0.05122739 |  | 0.1014557 | 0.05072787 | 0.5610465 | PTP | 1473 | 10 |  | impregnation | NiO | 0.6 | 3.4 | 1.32 | 0 | - | - | Hg lamp | 300 |  | quartz |  | 714
91 | CaLa4Ti4O15 |  | Ca1 La4 Ti4 O15 |  | 3.79 | 10.1039/B818922F | -1 | -1 | sd_0306542 |  |  |  | FALSE | FALSE | TRUE | FALSE | -1 | -1 | sd_0306542 |  | 0 | 0 | 1 | [5 empty] | 0 |  |  | 0 |  |  | 5.532 | 5.532 | 11.016 | - | 30 | 0 | 0 | 0 | 291.957 |  |  |  | 0.1027549 | 2 | 2.5 | 0.5 | 0 | 0.4 | 0.5 | 0.1 | 0 | 1 | 3.44 | 2.44 | 2.631667 | 2.631667 | 5.926616 |  |  | 0 |  |  |  | 0.05137743 | 0.1027549 | 0.05137743 | 0 | PTP | 1373 | 10 |  | impregnation | NiO | 0.2 | 6.2 | 1.32 | 0 | - | - | Hg lamp | 300 |  | quartz |  | 22
92 | SrLa4Ti4O15 |  | Sr1 La4 Ti4 O15 |  | 3.82 | 10.1039/B818922F | -1 | -1 | sd_0306445 |  |  |  | FALSE | FALSE | TRUE | FALSE | -1 | -1 | sd_0306445 |  | 0 | 0 | 1 | [5 empty] | 0 |  |  | 0 |  |  | 5.55 | 5.55 | 11.066 | - | 30 | 0 | 0 | 0 | 295.1938 |  |  |  | 0.1016281 | 2 | 2.5 | 0.5 | 0 | 0.4 | 0.5 | 0.1 | 0 | 0.95 | 3.44 | 2.49 | 2.629583 | 2.629583 | 5.918475 |  |  | 0 |  |  |  | 0.05081407 | 0.1016281 | 0.05081407 | 0 | PTP | 1373 | 10 |  | impregnation | NiO | 0.7 | 6.2 | 1.32 | 0 | - | - | Hg lamp | 300 |  | quartz |  | 46
93 | CaLa4Ti4O15 |  | Ca1 La4 Ti4 O15 |  | 3.85 | 10.1039/B818922F | mp-1228245 | 1526777 | sd_0306542 |  |  |  | FALSE | FALSE | TRUE | FALSE | mp-1228245 | 1526777 | sd_0306542 |  | 2 | 2 | 0 | [5 empty] | 5.62698752 | 5.62698752 | 22.749475 | 5.5671 | 5.5671 | 22.4603 | 0 |  |  | - | 30 | 0 | 623.8123 | 602.843 | 0 |  | 0.09618278 | 0.0995284 |  | 2 | 2.5 | 0.5 | 0 | 0.4 | 0.5 | 0.1 | 0 | 0.89 | 3.44 | 2.55 | 2.627083 | 2.627083 | 5.910336 | 0.5560805 | 0 |  |  | 0.04809139 | 0.0497642 |  | 0.09785559 | 0.04892779 | 0.2780402 | PTP | 1373 | 10 |  | impregnation | NiO | 0.5 | 6.1 | 1.32 | 0 | - | - | Hg lamp | 300 |  | quartz |  | 236
94 | Sr2Ta2O7 |  | Sr2 Ta2 O7 |  | 4.6 | 10.1021/jp9919056 | mp-13664 | 2106523 |  |  |  |  | TRUE | TRUE | FALSE | FALSE | mp-13664 | 2106523 |  |  | 2 | 4 | 0 |  |  |  |  | 0 | 13.81974189 | 13.81974189 | 5.71108702 | 3.94 | 27.15 | 5.692 | 0 |  |  |  | 14 | 0 | 309.4414 | 608.878932 | 0 |  | 0.09048563 | 0.09197231 |  | 2 | 2.545455 | 0.5454545 | 2.545455 | 0.2619048 | 0.3333333 | 0.07142857 | 0.3333333 | 0.95 | 3.44 | 2.49 | 2.634545 | 2.634545 | 6.036062 | 0.5293271 | 0.5380239 |  |  | 0.04524282 | 0.04598615 |  | 0.09122897 | 0.04561449 | 0.5336755 | SSR | 1450 | 200 |  | - | - | 0 | 0.9 | 2.63 | 0 | - | - | Xe lamp | 300 |  | quartz |  | 52
95 | Sr2Nb2O7 |  | Sr2 Nb2 O7 |  | 3.9 | 10.1021/jp9919056 | mp-15590 | 2002850 |  |  |  |  | TRUE | FALSE | FALSE | FALSE | mp-15590 | 2002850 |  |  | 8 | 8 | 0 |  |  |  |  | 0 | 5.80171801 | 7.97565209 | 27.3520934 | 26.64699 | 7.936 | 5.705 | 0 |  |  |  | 14 | 0 | 1265.649 | 1206.439 | 0 |  | 0.08849213 | 0.09283517 |  | 1.818182 | 2.545455 | 0.7272727 | 0 | 0.3571429 | 0.5 | 0.1428571 | 0 | 0.95 | 3.44 | 2.49 | 2.652727 | 2.652727 | 6.018205 | 0.5176654 | 0.5430715 |  |  | 0.04424606 | 0.04641759 |  | 0.09066365 | 0.04533183 | 0.5303684 | SSR | 1370 | 150 |  | - | - | 0 | 0.7 | 2.63 | 0 | - | - | Xe lamp | 300 |  | quartz |  | 5.9
96 | Sr2Ta2O7 |  | Sr2 Ta2 O7 |  | 4.6 | 10.1021/jp9919056 | mp-13664 | 2106523 |  |  |  |  | TRUE | TRUE | FALSE | FALSE | mp-13664 | 2106523 |  |  | 2 | 4 | 0 |  |  |  |  | 0 | 13.81974189 | 13.81974189 | 5.71108702 | 3.94 | 27.15 | 5.692 | 0 |  |  |  | 14 | 0 | 309.4414 | 608.878932 | 0 |  | 0.09048563 | 0.09197231 |  | 2 | 2.545455 | 0.5454545 | 2.545455 | 0.2619048 | 0.3333333 | 0.07142857 | 0.3333333 | 0.95 | 3.44 | 2.49 | 2.634545 | 2.634545 | 6.036062 | 0.5293271 | 0.5380239 |  |  | 0.04524282 | 0.04598615 |  | 0.09122897 | 0.04561449 | 0.5336755 | SSR | 1450 | 200 |  | impregnation | NiO | 0.15 | 0.9 | 2.63 | 0 | - | - | Xe lamp | 300 |  | quartz |  | 1000
97 | Sr2Nb2O7 |  | Sr2 Nb2 O7 |  | 3.9 | 10.1021/jp9919056 | mp-15590 | 2002850 |  |  |  |  | TRUE | FALSE | FALSE | FALSE | mp-15590 | 2002850 |  |  | 8 | 8 | 0 |  |  |  |  | 0 | 5.80171801 | 7.97565209 | 27.3520934 | 26.64699 | 7.936 | 5.705 | 0 |  |  |  | 14 | 0 | 1265.649 | 1206.439 | 0 |  | 0.08849213 | 0.09283517 |  | 1.818182 | 2.545455 | 0.7272727 | 0 | 0.3571429 | 0.5 | 0.1428571 | 0 | 0.95 | 3.44 | 2.49 | 2.652727 | 2.652727 | 6.018205 | 0.5176654 | 0.5430715 |  |  | 0.04424606 | 0.04641759 |  | 0.09066365 | 0.04533183 | 0.5303684 | SSR | 1370 | 150 |  | impregnation | NiO | 0.5 | 0.7 | 2.63 | 0 | - | - | Xe lamp | 300 |  | quartz |  | 10
98 | K4Nb6O17 | K4Nb6O17 | K4 Nb6 O17 |  | 3.3 | 10.1016/0920-5861(95)00224-3 | mp-560692 | 1001842 | sd_0376709 |  |  |  | TRUE | FALSE | FALSE | FALSE | mp-560692 | 1001842 | sd_0376709 | 4 | 0 | 0 | 4 | 6.6 | 7.94 | 33.7 |  | 16.85 | 0 |  |  | 0 |  |  | 34.1 | 7.85 | 6.52 |  | 34 | 1766.0148 | 0 | 0 | 1745.3062 |  |  |  | 0.07792329 | 1.62963 | 2.518519 | 0.8888889 | 0 | 0.3235294 | 0.5 | 0.1764706 | 0 | 0.82 | 3.44 | 2.62 | 2.642963 | 2.642963 | 5.945471 |  |  | 0.5294555 |  |  |  | 0.03896164 | 0.07792329 | 0.03896164 | 0.5294555 | SSR | 1673 | 0.25 |  | impregnation | NiO | 0.1 |  | 2.85 | 0 | - | - | Hg lamp | 400 |  | quartz | 293 | 403
99 | K4Nb4Ta2O17 | K4Nb6O17 | K4 Nb4 Ta2 O17 |  | 3.1 | 10.1016/0920-5861(95)00224-3 | mp-560692 | 1001842 | sd_0376709 | 6Nb->4Nb,2Ta | 6Nb->4Nb,2Ta | 6Nb->4Nb,2Ta | TRUE | TRUE | FALSE | FALSE | M_MP16 | M_COD12 | M_Springer9 | [52 empty] | SSR | 1673 | 0.25 |  | impregnation | NiO | 0.1 |  | 2.85 | 0 | - | - | Hg lamp | 400 |  | quartz | 293 | 409
100 | K4Nb3Ta3O17 | K4Nb6O17 | K4 Nb3 Ta3 O17 |  | 3.1 | 10.1016/0920-5861(95)00224-3 | mp-560692 | 1001842 | sd_0376709 | 6Nb->3Nb,3Ta | 6Nb->3Nb,3Ta | 6Nb->3Nb,3Ta | TRUE | TRUE | FALSE | FALSE | M_MP17 | M_COD13 | M_Springer10 | [52 empty] | SSR | 1673 | 0.25 |  | impregnation | NiO | 0.1 |  | 2.85 | 0 | - | - | Hg lamp | 400 |  | quartz | 293 | 233
101 | K4Nb2Ta4O17 | K4Nb6O17 | K4 Nb2 Ta4 O17 |  | 3.02 | 10.1016/0920-5861(95)00224-3 | mp-560692 | 1001842 | sd_0376709 | 6Nb->2Nb,4Ta | 6Nb->2Nb,4Ta | 6Nb->2Nb,4Ta | TRUE | TRUE | FALSE | FALSE | M_MP18 | M_COD14 | M_Springer11 | [52 empty] | SSR | 1673 | 0.25 |  | impregnation | NiO | 0.1 |  | 2.85 | 0 | - | - | Hg lamp | 400 |  | quartz | 293 | 31
102 | K4Ta6O17 | K4Nb6O17 | K4 Ta6 O17 |  | 3.5 | 10.1016/0920-5861(95)00224-3 | mp-560692 | 1001842 | sd_0376709 | Nb->Ta | Nb->Ta | Nb->Ta | TRUE | TRUE | FALSE | FALSE | M_MP19 | M_COD15 | M_Springer12 | [52 empty] | SSR | 1673 | 0.25 |  | impregnation | NiO | 0.1 |  | 2.85 | 0 | - | - | Hg lamp | 400 |  | quartz | 293 | 11
103 | Rb4Nb6O17 | K4Nb6O17 | Rb4 Nb6 O17 |  | 3.55 | 10.1016/0920-5861(95)00224-3 | mp-560692 | 1001842 | sd_0376709 | K->Rb | K->Rb | K->Rb | TRUE | TRUE | TRUE | FALSE | M_MP20 | M_COD16 | M_Springer13 |  | 0 | 0 | 4 | [5 empty] | 0 |  |  | 0 |  |  | 34.1 | 7.85 | 6.52 |  | 34 | 0 | 0 | 0 | 1745.3062 |  |  |  | 0.07792329 | 1.62963 | 2.518519 | 0.8888889 | 0 | 0.3235294 | 0.5 | 0.1764706 | 0 | 0.82 | 3.44 | 2.62 | 2.642963 | 2.642963 | 5.945471 |  |  | 0.5294555 |  |  |  | 0.03896164 | 0.07792329 | 0.03896164 | 0.5294555 | SSR | 1300 | 40 |  | impregnation | NiO | 0.1 |  | 2.85 | 0 | - | - | Hg lamp | 400 |  | quartz | 293 | 936
104 | Rb4Nb4Ta2O17 | K4Nb6O17 | Rb4 Nb4 Ta2 O17 |  | 3.7 | 10.1016/0920-5861(95)00224-3 | mp-560692 | 1001842 | sd_0376709 | K->Rb; 6Nb->4Nb,2Ta | K->Rb; 6Nb->4Nb,2Ta | K->Rb; 6Nb->4Nb,2Ta | TRUE | TRUE | TRUE | FALSE | M_MP21 | M_COD17 | M_Springer14 | [52 empty] | SSR | 1300 | 40 |  | impregnation | NiO | 0.1 |  | 2.85 | 0 | - | - | Hg lamp | 400 |  | quartz | 293 | 362
105 | Rb4Nb3Ta3O17 | K4Nb6O17 | Rb4 Nb3 Ta3 O17 |  | 3.65 | 10.1016/0920-5861(95)00224-3 | mp-560692 | 1001842 | sd_0376709 | K->Rb; 6Nb->3Nb,3Ta | K->Rb; 6Nb->3Nb,3Ta | K->Rb; 6Nb->3Nb,3Ta | TRUE | TRUE | TRUE | FALSE | M_MP22 | M_COD18 | M_Springer15 | [52 empty] | SSR | 1300 | 40 |  | impregnation | NiO | 0.1 |  | 2.85 | 0 | - | - | Hg lamp | 400 |  | quartz | 293 | 126
106 | Rb4Nb2Ta4O17 | K4Nb6O17 | Rb4 Nb2 Ta4 O17 |  | 3.6 | 10.1016/0920-5861(95)00224-3 | mp-560692 | 1001842 | sd_0376709 | K->Rb; 6Nb->2Nb,4Ta | K->Rb; 6Nb->2Nb,4Ta | K->Rb; 6Nb->2Nb,4Ta | TRUE | TRUE | TRUE | FALSE | M_MP23 | M_COD19 | M_Springer16 | [52 empty] | SSR | 1300 | 40 |  | impregnation | NiO | 0.1 |  | 2.85 | 0 | - | - | Hg lamp | 400 |  | quartz | 293 | 101
107 | Rb4Ta6O17 | K4Nb6O17 | Rb4 Ta6 O17 |  | 4.1 | 10.1016/0920-5861(95)00224-3 | mp-560692 | 1001842 | sd_0376709 | K->Rb; Nb->Ta | K->Rb; Nb->Ta | K->Rb; Nb->Ta | TRUE | TRUE | TRUE | FALSE | M_MP24 | M_COD20 | M_Springer17 | [52 empty] | SSR | 1300 | 40 |  | impregnation | NiO | 0.1 |  | 2.85 | 0 | - | - | Hg lamp | 400 |  | quartz | 293 | 92
108 | Nb2O5 | oxide | Nb2 O5 |  | 3 | 10.1016/0920-5861(95)00224-3 |  |  | sd_0314261 |  |  |  | FALSE | FALSE | TRUE | FALSE |  |  | sd_0314261 | [52 empty] | purchased |  |  |  | impregnation | NiO | 0.1 |  | 2.85 | 0 | - | - | Hg lamp | 400 |  | quartz | 293 | 1
109 | KNbO3 |  | K1 Nb1 O3 |  |  | 10.1016/0920-5861(95)00224-3 |  |  | sd_0308503 |  |  |  | FALSE | FALSE | TRUE | FALSE |  |  | sd_0308503 | [52 empty] | SSR | 1673 | 0.25 |  | impregnation | NiO | 0.1 |  | 2.85 | 0 | - | - | Hg lamp | 400 |  | quartz | 293 | 1
110 | KNb3O8 |  | K1 Nb3 O8 |  |  | 10.1016/0920-5861(95)00224-3 |  |  | sd_1127671 |  |  |  | FALSE | FALSE | TRUE | FALSE |  |  | sd_1127671 | [52 empty] | SSR | 1673 | 0.25 |  | impregnation | NiO | 0.1 |  | 2.85 | 0 | - | - | Hg lamp | 400 |  | quartz | 293 | 1
111 | Ta2O5 | oxide | Ta2 O5 |  | 3.7 | 10.1016/0920-5861(95)00224-3 |  |  | sd_1232960 |  |  |  | FALSE | FALSE | TRUE | FALSE |  |  | sd_1232960 | [8 empty] | 0 | [43 empty] | purchased |  | 0.25 |  | impregnation | NiO | 0.1 |  | 2.85 | 0 | - | - | Hg lamp | 400 |  | quartz | 293 | 4
112 | KTaO3 |  | K1 Ta1 O3 |  |  | 10.1016/0920-5861(95)00224-3 | mp-3614 | 2102087 |  |  |  |  | TRUE | TRUE | FALSE | FALSE | mp-3614 | 2102087 | [53 empty] | SSR | 1673 | 0.25 |  | impregnation | NiO | 0.1 |  | 2.85 | 0 | - | - | Hg lamp | 400 |  | quartz | 293 | 6
113 | Sr2TiO4 |  | Sr2 Ti1 O4 |  | 2.54 | 10.1021/acscatal.8b00369 | mp-5532 | 1517788 |  |  |  |  | TRUE | FALSE | FALSE | FALSE | mp-5532 | 1517788 |  | 2 | 1 | 2 | 0 | 3.8861 | 3.8861 | 12.5922 | I4/mmm | 6.2961 | 3.8962357 | 3.89623532 | 6.87349342 | 3.884 | 3.884 | 12.6 | 0 |  |  |  | 8 | 190.1645 | 95.59543 | 190.0767456 | 0 |  | 0.08368601 | 0.08417653 |  | 2 | 2.285714 | 0.2857143 | 0 | 0.4375 | 0.5 | 0.0625 | 0 | 0.95 | 3.44 | 2.49 | 2.457143 | 2.457143 | 5.622441 | 0.570287 | 0.5736296 |  |  | 0.04184301 | 0.04208826 |  | 0.08393127 | 0.04196563 | 0.5719583 | PC | 823 | 5 | TRUE | impregnation | Pt | - | 0.4 | 1 | 0 | 0.05M Na2SO4 | - | Xe lamp | 300 | 400 |  | 293 | 0
119 | CsCa2Ta3O10 | KCa2Nb3O10 | Cs1 Ca2 Ta3 O10 |  | 4.1 | 10.1021/jp044833d | mp-10347 | 1522043 |  |  |  |  | TRUE | TRUE | FALSE | FALSE | mp-10347 | 1522043 |  | 1 | 1 | 1 | 0 | 3.87 | 3.87 | 15.1 | P4/mmm | 15.1 | 3.950634 | 3.950634 | 15.513552 | 3.8659 | 3.8659 | 15.2538 | 0 |  |  |  | 20 | 226.15119 | 242.1279 | 227.9708 | 0 |  | 0.08260097 | 0.08773052 |  | 1.9375 | 2.5 | 0.5625 | 2.625 | 0.2540984 | 0.3278689 | 0.07377049 | 0.3442623 | 0.79 | 3.44 | 2.65 | 2.605625 | 2.605625 | 5.970332 | 0.5245374 | 0.5571114 |  |  | 0.04130049 | 0.04386526 |  | 0.08516575 | 0.04258287 | 0.5408244 | SSR | 1273 | 10 |  | - | - | 0 |  | 1 | 0 | - | - | Hg lamp | 400 |  | quartz |  | 38
120 | Cs0.03Na0.97Ca2Ta3O10 | KCa2Nb3O10 | Cs0.03 Na0.97 Ca2 Ta3 O10 | 1.86 H2O | 4.3 | 10.1021/jp044833d | mp-1221096 | 7221084 |  | 1Na->0.03Cs, 0.97Na |  |  | TRUE | FALSE | FALSE | FALSE | M_MP25 | 7221084 |  | 1 | 0 | 2 | 0 | 3.87 | 3.87 | 17.2 | P4/mmm | 17.2 | 0 |  |  | 3.8607 | 3.8607 | 29.216 | 0 |  |  |  | 20 | 257.60268 | 0 | 435.4646 | 0 |  |  | 0.09185591 |  | 1.940918 | 2.514142 | 0.565682 | 2.639849 | 0.253364 | 0.3281917 | 0.07384312 | 0.3446012 | 0.79 | 3.44 | 2.65 | 2.623507 | 2.623507 | 6.027879 |  | 0 |  |  |  | 0.04592796 |  | 0.09185591 | 0.04592796 | 0 | SSR | 1273 | 10 |  | - | - | 0 |  | 1 | 0 | - | - | Hg lamp | 400 |  | quartz |  | 61
121 | Cs0.03Na0.1H0.87Ca2Ta3O10 | KCa2Nb3O10 | Cs0.03 Na0.1 H0.87 Ca2 Ta3 O10 | 0.38 H2O | 4.2 | 10.1021/jp044833d | mp-1221096 |  |  | 1Na->0.03Cs, 0.1Na, 0.87H |  |  | TRUE | FALSE | FALSE | FALSE | M_MP26 |  |  | 1 | 0 | 0 | 0 | 3.87 | 3.87 | 14.4 | P4/mmm | 14.4 | 0 |  |  | 0 |  |  | 0 |  |  |  | 20 | 215.66736 | 0 | 0 | 0 | 0.09273541 |  |  |  | 1.937927 | 2.48293 | 0.5586592 | 2.607076 | 0.255441 | 0.3272787 | 0.0736377 | 0.3436426 | 0.79 | 3.44 | 2.65 | 2.671676 | 2.671676 | 6.224303 |  |  |  | 0.0463677 |  |  |  | 0.09273541 | 0.0463677 | 0 | SSR | 1273 | 10 |  | - | - | 0 |  | 1 | 0 | - | - | Hg lamp | 400 |  | quartz |  | 13
123 | CsCa2Ta3O10 | KCa2Nb3O10 | Cs1 Ca2 Ta3 O10 |  | 4.1 | 10.1021/jp044833d | mp-10347 | 1522043 |  |  |  |  | TRUE | TRUE | FALSE | FALSE | mp-10347 | 1522043 |  | 1 | 1 | 1 | 0 | 3.87 | 3.87 | 15.1 | P4/mmm | 15.1 | 3.950634 | 3.950634 | 15.513552 | 3.8659 | 3.8659 | 15.2538 | 0 |  |  |  | 20 | 226.15119 | 242.1279 | 227.9708 | 0 |  | 0.08260097 | 0.08773052 |  | 1.9375 | 2.5 | 0.5625 | 2.625 | 0.2540984 | 0.3278689 | 0.07377049 | 0.3442623 | 0.79 | 3.44 | 2.65 | 2.605625 | 2.605625 | 5.970332 | 0.5245374 | 0.5571114 |  |  | 0.04130049 | 0.04386526 |  | 0.08516575 | 0.04258287 | 0.5408244 | SSR | 1273 | 10 |  | impregnation | NiO | 0.5 |  | 1 | 0 | - | - | Hg lamp | 400 |  | quartz |  | 119.5
124 | Cs0.03Na0.97Ca2Ta3O10 | KCa2Nb3O10 | Cs0.03 Na0.97 Ca2 Ta3 O10 | 1.86 H2O | 4.3 | 10.1021/jp044833d | mp-1221096 | 7221084 |  | 1Na->0.03Cs, 0.97Na |  |  | TRUE | FALSE | FALSE | FALSE | M_MP27 | 7221084 |  | 1 | 0 | 2 | 0 | 3.87 | 3.87 | 17.2 | P4/mmm | 17.2 | 0 |  |  | 3.8607 | 3.8607 | 29.216 | 0 |  |  |  | 20 | 257.60268 | 0 | 435.4646 | 0 |  |  | 0.09185591 |  | 1.940918 | 2.514142 | 0.565682 | 2.639849 | 0.253364 | 0.3281917 | 0.07384312 | 0.3446012 | 0.79 | 3.44 | 2.65 | 2.623507 | 2.623507 | 6.027879 |  | 0 |  |  |  | 0.04592796 |  | 0.09185591 | 0.04592796 | 0 | SSR | 1273 | 10 |  | impregnation | NiO | 0.5 |  | 1 | 0 | - | - | Hg lamp | 400 |  | quartz |  | 1542
125 | Cs0.03Na0.1H0.87Ca2Ta3O10 | KCa2Nb3O10 | Cs0.03 Na0.1 H0.87 Ca2 Ta3 O10 | 0.38 H2O | 4.2 | 10.1021/jp044833d | mp-1221096 | -1 |  | 1Na->0.03Cs, 0.1Na, 0.87H |  |  | TRUE | FALSE | FALSE | FALSE | M_MP28 | -1 |  | 1 | 0 | 0 | 0 | 3.87 | 3.87 | 14.4 | P4/mmm | 14.4 | 0 |  |  | 0 |  |  | 0 |  |  |  | 20 | 215.66736 | 0 | 0 | 0 | 0.09273541 |  |  |  | 1.937927 | 2.48293 | 0.5586592 | 2.607076 | 0.255441 | 0.3272787 | 0.0736377 | 0.3436426 | 0.79 | 3.44 | 2.65 | 2.671676 | 2.671676 | 6.224303 |  |  |  | 0.0463677 |  |  |  | 0.09273541 | 0.0463677 | 0 | SSR | 1273 | 10 |  | impregnation | NiO | 0.5 |  | 1 | 0 | - | - | Hg lamp | 400 |  | quartz |  | 111
126 | Bi5Ti3FeO15 |  | Bi5 Ti3 Fe1 O15 |  | 2.62 | 10.1021/am505767c | mp-1217452 | 1521427 |  |  |  |  | TRUE | TRUE | FALSE | FALSE | mp-1217452 | 1521427 |  | 4 | 2 | 4 | 0 | 5.458 | 5.421 | 41.02 | A21am | 10.255 | 5.534428 | 5.486071 | 20.96113527 | 5.4677 | 5.4396 | 41.2475 | 0 |  |  |  | 30 | 1213.692 | 630.9547 | 1226.787 | 0 |  | 0.09509398 | 0.09781647 |  | 2 | 3.125 | 2.583333 | 2.916667 | 0.1882353 | 0.2941176 | 0.2431373 | 0.2745098 | 1.54 | 3.44 | 1.9 | 2.839583 | 2.839583 | 6.168614 | 0.5276252 | 0 |  |  | 0.04754699 | 0.04890823 |  | 0.09645523 | 0.04822761 | 0.2638126 | [10 empty] | - | -
127 | Bi4LaTi3FeO15 |  | Bi4 La1 Ti3 Fe1 O15 |  | 2.67 | 10.1021/am505767c | mp-1217452 | -1 |  | 5Bi->4Bi, La |  |  | TRUE | FALSE | FALSE | FALSE | M_MP29 | -1 |  | 4 | 0 | 0 | 0 | 5.436 | 5.42 | 41.19 | A21am |  | 0 |  |  | 0 |  |  | 0 |  |  |  | 30 | 1213.586 | 0 | 0 | 0 | 0.09888051 |  |  |  | 2 | 3 | 2.208333 | 2.333333 | 0.209607 | 0.3144105 | 0.231441 | 0.2445415 | 1.1 | 3.44 | 2.34 | 2.80125 | 2.80125 | 6.125001 |  |  |  | 0.04944026 |  |  |  | 0.09888051 | 0.04944026 | 0 | [10 empty] | - | -
128 | Bi3La2Ti3FeO15 |  | Bi3 La2 Ti3 Fe1 O15 |  | 2.71 | 10.1021/am505767c | mp-1217452 | -1 |  | 5Bi->3Bi, 2La |  |  | TRUE | FALSE | FALSE | FALSE | M_MP30 | -1 |  | 4 | 0 | 0 | 0 | 5.437 | 5.436 | 41.29 | A21am |  | 0 |  |  | 0 |  |  | 0 |  |  |  | 30 | 1220.348 | 0 | 0 | 0 | 0.09833261 |  |  |  | 2 | 2.875 | 1.833333 | 1.75 | 0.2364532 | 0.3399015 | 0.2167488 | 0.2068966 | 1.1 | 3.44 | 2.34 | 2.762917 | 2.762917 | 6.081388 |  |  |  | 0.04916631 |  |  |  | 0.09833261 | 0.04916631 | 0 | [10 empty] | - | -
129 | KLaTiO4 | HLaTiO4 | K1 La1 Ti1 O4 |  | 3.59 | 10.1023/a:1025812125852 | mp-1104930 | 2229871 |  |  |  |  | TRUE | TRUE | FALSE | FALSE | mp-1104930 | 2229871 |  |  | 2 | 2 | 0 | [5 empty] | 3.870388 | 3.870388 | 13.60485 | 3.84155 | 3.84155 | 13.4695 | 0 |  |  |  | 8 | 0 | 203.7993 | 198.7762 | 0 |  | 0.0785086 | 0.08049252 |  | 1.857143 | 2.285714 | 0.4285714 | 0 | 0.40625 | 0.5 | 0.09375 | 0 | 0.82 | 3.44 | 2.62 | 2.46 | 2.46 | 5.58549109 | 0.556451 | 0.5705126 |  |  | 0.0392543 | 0.04024626 |  | 0.07950056 | 0.03975028 | 0.5634818 | SSR | 1223 | 0.5 |  | - | - | 0 | 3.59 | 0.6 | 0 | - | - | Hg lamp | 450 |  | quartz |  | 36
130 | KLaZr0.1Ti0.9O4 | HLaTiO4 | K1 La1 Zr0.1 Ti0.9 O4 |  | 3.74 | 10.1023/a:1025812125852 | mp-1104930 | 2229871 |  | Ti->0.1Zr, 0.9Ti |  |  | TRUE | FALSE | FALSE | FALSE | M_MP31 | 2229871 |  |  | 0 | 2 | 0 | [5 empty] | 0 |  |  | 3.84155 | 3.84155 | 13.4695 | 0 |  |  |  | 8 | 0 | 0 | 198.7762 | 0 |  |  | 0.08049252 |  | 1.857143 | 2.285714 | 0.4285714 | 0 | 0.40625 | 0.5 | 0.09375 | 0 | 0.82 | 3.44 | 2.62 | 2.457 | 2.457 | 5.586661 | 0.556451 | 0.5705126 |  |  |  | 0.04024626 |  | 0.08049252 | 0.04024626 | 0.5634818 | SSR | 1223 | 0.5 |  | - | - | 0 | 3.74 | 0.6 | 0 | - | - | Hg lamp | 450 |  | quartz |  | 65.4
131 | KLaZr0.3Ti0.7O4 | HLaTiO4 | K1 La1 Zr0.3 Ti0.7 O4 |  | 3.82 | 10.1023/a:1025812125852 | mp-1104930 | 2229871 |  | Ti->0.3Zr, 0.7Ti |  |  | TRUE | FALSE | FALSE | FALSE | M_MP32 | 2229871 |  |  | 0 | 1 | 0 | [5 empty] | 0 |  |  | 6.7353 | 8.0757 | 15.017 | 0 |  |  |  | 8 | 0 | 0 | 801.3133 | 0 |  |  | 0.009983611 |  | 1.857143 | 2.285714 | 0.4285714 | 0 | 0.40625 | 0.5 | 0.09375 | 0 | 0.82 | 3.44 | 2.62 | 2.451 | 2.451 | 5.589 |  | 0.2669337 |  |  |  | 0.004991806 |  | 0.009983611 | 0.004991806 | 0.2669337 | SSR | 1223 | 0.5 |  | - | - | 0 | 3.82 | 0.6 | 0 | - | - | Hg lamp | 450 |  | quartz |  | 84.2
132 | KLaZr0.5Ti0.5O4 | HLaTiO4 | K1 La1 Zr0.5 Ti0.5 O4 |  | 4.16 | 10.1023/a:1025812125852 | mp-1104930 | 2229871 |  | Ti->0.5Zr, 0.5Ti |  |  | TRUE | FALSE | FALSE | FALSE | M_MP33 | 2229871 |  |  | 0 | 4 | 0 | [5 empty] | 0 |  |  | 18.184 | 13.009 | 13.112 | 0 |  |  |  | 8 | 0 | 0 | 2626.67 | 0 |  |  | 0.01218273 |  | 1.857143 | 2.285714 | 0.4285714 | 0 | 0.40625 | 0.5 | 0.09375 | 0 | 0.82 | 3.44 | 2.62 | 2.445 | 2.445 | 5.591339 | [5 empty] | 0.006091363 |  | 0.01218273 | 0.006091363 | 0 | SSR | 1223 | 0.5 |  | - | - | 0 | 4.16 | 0.6 | 0 | - | - | Hg lamp | 450 |  | quartz |  | 69.2
133 | KLaZr0.7Ti0.3O4 | HLaTiO4 | K1 La1 Zr0.7 Ti0.3 O4 |  | 3.52 | 10.1023/a:1025812125852 | mp-1104930 | 2229871 |  | Ti->0.7Zr, 0.3Ti |  |  | TRUE | FALSE | FALSE | FALSE | M_MP34 | 2229871 |  |  | 0 | 4 | 0 | [5 empty] | 0 |  |  | 10.1039 | 13.9448 | 16.4237 | 0 |  |  |  | 8 | 0 | 0 | 2303.309 | 0 |  |  | 0.01389306 |  | 1.857143 | 2.285714 | 0.4285714 | 0 | 0.40625 | 0.5 | 0.09375 | 0 | 0.82 | 3.44 | 2.62 | 2.439 | 2.439 | 5.59367859 | [5 empty] | 0.006946528 |  | 0.01389306 | 0.006946528 | 0 | SSR | 1223 | 0.5 |  | - | - | 0 | 3.52 | 0.6 | 0 | - | - | Hg lamp | 450 |  | quartz |  | 34
134 | KLaZrO4 | HLaTiO4 | K1 La1 Zr1 O4 |  | 3.43 | 10.1023/a:1025812125852 | mp-1104930 | 2229871 |  | Ti->Zr | Ti->Zr |  | TRUE | TRUE | FALSE | FALSE | M_MP35 | M_COD21 |  |  | 0 | 2 | 0 | [5 empty] | 0 |  |  | 5.4507 | 9.7352 | 31.3738 | 0 |  |  |  | 8 | 0 | 0 | 1647.019 | 0 |  |  | 0.009714523 |  | 1.857143 | 2.285714 | 0.4285714 | 0 | 0.40625 | 0.5 | 0.09375 | 0 | 0.82 | 3.44 | 2.62 | 2.43 | 2.43 | 5.597188 | [5 empty] | 0.004857262 |  | 0.009714523 | 0.004857262 | 0 | SSR | 1223 | 0.5 |  | - | - | 0 | 3.43 | 0.6 | 0 | - | - | Hg lamp | 450 |  | quartz |  | 12.5
135 | KLaTiO4 | HLaTiO4 | K1 La1 Ti1 O4 |  | 3.59 | 10.1023/a:1025812125852 | mp-1104930 | 2229871 |  |  |  |  | TRUE | TRUE | FALSE | FALSE | mp-1104930 | 2229871 |  |  | 2 | 2 | 0 | [5 empty] | 3.870388 | 3.870388 | 13.60485 | 3.84155 | 3.84155 | 13.4695 | 0 |  |  |  | 8 | 0 | 203.7993 | 198.7762 | 0 |  | 0.0785086 | 0.08049252 |  | 1.857143 | 2.285714 | 0.4285714 | 0 | 0.40625 | 0.5 | 0.09375 | 0 | 0.82 | 3.44 | 2.62 | 2.46 | 2.46 | 5.58549109 | 0.556451 | 0.5705126 |  |  | 0.0392543 | 0.04024626 |  | 0.07950056 | 0.03975028 | 0.5634818 | SSR | 1223 | 0.5 |  | impregnation | NiO | 2 | 3.59 | 0.6 | 0 | - | - | Hg lamp | 450 |  | quartz |  | 36
136 | KLaZr0.1Ti0.9O4 | HLaTiO4 | K1 La1 Zr0.1 Ti0.9 O4 |  | 3.74 | 10.1023/a:1025812125852 | mp-1104930 | 2229871 |  | Ti->0.1Zr, 0.9Ti |  |  | TRUE | FALSE | FALSE | FALSE | M_MP36 | 2229871 |  |  | 0 | 2 | 0 | [5 empty] | 0 |  |  | 3.84155 | 3.84155 | 13.4695 | 0 |  |  |  | 8 | 0 | 0 | 198.7762 | 0 |  |  | 0.08049252 |  | 1.857143 | 2.285714 | 0.4285714 | 0 | 0.40625 | 0.5 | 0.09375 | 0 | 0.82 | 3.44 | 2.62 | 2.457 | 2.457 | 5.586661 | 0.556451 | 0.5705126 |  |  |  | 0.04024626 |  | 0.08049252 | 0.04024626 | 0.5634818 | SSR | 1223 | 0.5 |  | impregnation | NiO | 2 | 3.74 | 0.6 | 0 | - | - | Hg lamp | 450 |  | quartz |  | 65.4
137 | KLaZr0.3Ti0.7O4 | HLaTiO4 | K1 La1 Zr0.3 Ti0.7 O4 |  | 3.82 | 10.1023/a:1025812125852 | mp-1104930 | 2229871 |  | Ti->0.3Zr, 0.7Ti |  |  | TRUE | FALSE | FALSE | FALSE | M_MP37 | 2229871 |  |  | 0 | 1 | 0 | [5 empty] | 0 |  |  | 6.7353 | 8.0757 | 15.017 | 0 |  |  |  | 8 | 0 | 0 | 801.3133 | 0 |  |  | 0.009983611 |  | 1.857143 | 2.285714 | 0.4285714 | 0 | 0.40625 | 0.5 | 0.09375 | 0 | 0.82 | 3.44 | 2.62 | 2.451 | 2.451 | 5.589 |  | 0.2669337 |  |  |  | 0.004991806 |  | 0.009983611 | 0.004991806 | 0.2669337 | SSR | 1223 | 0.5 |  | impregnation | NiO | 2 | 3.82 | 0.6 | 0 | - | - | Hg lamp | 450 |  | quartz |  | 84.2
138 | KLaZr0.5Ti0.5O4 | HLaTiO4 | K1 La1 Zr0.5 Ti0.5 O4 |  | 4.16 | 10.1023/a:1025812125852 | mp-1104930 | 2229871 |  | Ti->0.5Zr, 0.5Ti |  |  | TRUE | FALSE | FALSE | FALSE | M_MP38 | 2229871 |  |  | 0 | 4 | 0 | [5 empty] | 0 |  |  | 18.184 | 13.009 | 13.112 | 0 |  |  |  | 8 | 0 | 0 | 2626.67 | 0 |  |  | 0.01218273 |  | 1.857143 | 2.285714 | 0.4285714 | 0 | 0.40625 | 0.5 | 0.09375 | 0 | 0.82 | 3.44 | 2.62 | 2.445 | 2.445 | 5.591339 | [5 empty] | 0.006091363 |  | 0.01218273 | 0.006091363 | 0 | SSR | 1223 | 0.5 |  | impregnation | NiO | 2 | 4.16 | 0.6 | 0 | - | - | Hg lamp | 450 |  | quartz |  | 69.2
139 | KLaZr0.7Ti0.3O4 | HLaTiO4 | K1 La1 Zr0.7 Ti0.3 O4 |  | 3.52 | 10.1023/a:1025812125852 | mp-1104930 | 2229871 |  | Ti->0.7Zr, 0.3Ti |  |  | TRUE | FALSE | FALSE | FALSE | M_MP39 | 2229871 |  |  | 0 | 4 | 0 | [5 empty] | 0 |  |  | 10.1039 | 13.9448 | 16.4237 | 0 |  |  |  | 8 | 0 | 0 | 2303.309 | 0 |  |  | 0.01389306 |  | 1.857143 | 2.285714 | 0.4285714 | 0 | 0.40625 | 0.5 | 0.09375 | 0 | 0.82 | 3.44 | 2.62 | 2.439 | 2.439 | 5.59367859 | [5 empty] | 0.006946528 |  | 0.01389306 | 0.006946528 | 0 | SSR | 1223 | 0.5 |  | impregnation | NiO | 2 | 3.52 | 0.6 | 0 | - | - | Hg lamp | 450 |  | quartz |  | 34
140 | KLaZrO4 | HLaTiO4 | K1 La1 Zr1 O4 |  | 3.43 | 10.1023/a:1025812125852 | mp-1104930 | 2229871 |  | Ti->Zr | Ti->Zr |  | TRUE | TRUE | FALSE | FALSE | M_MP40 | M_COD22 |  |  | 0 | 2 | 0 | [5 empty] | 0 |  |  | 5.4507 | 9.7352 | 31.3738 | 0 |  |  |  | 8 | 0 | 0 | 1647.019 | 0 |  |  | 0.009714523 |  | 1.857143 | 2.285714 | 0.4285714 | 0 | 0.40625 | 0.5 | 0.09375 | 0 | 0.82 | 3.44 | 2.62 | 2.43 | 2.43 | 5.597188 | [5 empty] | 0.004857262 |  | 0.009714523 | 0.004857262 | 0 | SSR | 1223 | 0.5 |  | impregnation | NiO | 2 | 3.43 | 0.6 | 0 | - | - | Hg lamp | 450 |  | quartz |  | 12.5
141 | K2La2Ti3O10 | A2Ln2M3O10 | K2 La2 Ti3 O10 |  | 3.78 | 10.1016/j.ijhydene.2010.01.022 | mp-6548 | -1 | sd_1241786 |  |  |  | TRUE | FALSE | TRUE | FALSE | mp-6548 | -1 | sd_1241786 | 2 | 1 | 0 | 0 | 3.859 | 3.859 | 29.048 | I4/mmm | 14.524 | 15.28115725 | 15.28115725 | 15.28115725 | 0 |  |  | 0 |  |  | 3 | 20 | 432.5794 | 229.9025 | 0 | 0 |  | 0.0869934 |  |  | 1.882353 | 2.352941 | 0.4705882 | 0 | 0.4 | 0.5 | 0.1 | 0 | 0.82 | 3.44 | 2.62 | 2.521176 | 2.521176 | 5.689875 | 0.5736984 |  |  |  | 0.0434967 |  |  | 0.0869934 | 0.0434967 | 0.5736984 | SSR | 1323 | 48 |  | - | - | 0 |  | 2 | 0 | - | - | Hg lamp | 1000 | 300 | pyrex | 298 | 4.37
142 | K2La2Ti2.9Fe0.1O10 | A2Ln2M3O10 | K2 La2 Ti2.9 Fe0.1 O10 |  | 3.2 | 10.1016/j.ijhydene.2010.01.022 | mp-6548 | -1 | sd_1241786 | 3Ti->2.9Ti, 0.1Fe |  | 3Ti->2.9Ti, 0.1Fe | TRUE | FALSE | TRUE | FALSE | M_MP41 | -1 | M_Springer18 | 2 | 0 | 0 | 0 | 3.865 | 3.865 | 29.241 |  | 14.6205 | 0 |  |  | 0 |  |  | 0 |  |  | 3 | 20 | 436.8086 | 0 | 0 | 0 | 0.09157328 |  |  |  | 1.882353 | 2.352941 | 0.4941176 | 0 | 0.39801 | 0.4975124 | 0.1044776 | 0 | 0.82 | 3.44 | 2.62 | 2.522882 | 2.522882 | 5.693263 |  |  |  | 0.04578664 |  |  |  | 0.09157328 | 0.04578664 | 0 | SSR | 1323 | 48 |  | - | - | 0 |  | 2 | 0 | - | - | Hg lamp | 1000 | 300 | pyrex | 298 | 6.27
143 | K2La2Ti2.8Fe0.2O10 | A2Ln2M3O10 | K2 La2 Ti2.8 Fe0.2 O10 |  | 2.93 | 10.1016/j.ijhydene.2010.01.022 | mp-6548 | -1 | sd_1241786 | 3Ti->2.8Ti, 0.2Fe |  | 3Ti->2.8Ti, 0.2Fe | TRUE | FALSE | TRUE | FALSE | M_MP42 | -1 | M_Springer19 | 2 | 0 | 0 | 0 | 3.866 | 3.866 | 29.145 |  | 14.5725 | 0 |  |  | 0 |  |  | 0 |  |  | 3 | 20 | 435.5999 | 0 | 0 | 0 | 0.09182739 |  |  |  | 1.882353 | 2.352941 | 0.5176471 | 0 | 0.3960396 | 0.4950495 | 0.1089109 | 0 | 0.82 | 3.44 | 2.62 | 2.524588 | 2.524588 | 5.696651 |  |  |  | 0.04591369 |  |  |  | 0.09182739 | 0.04591369 | 0 | SSR | 1323 | 48 |  | - | - | 0 |  | 2 | 0 | - | - | Hg lamp | 1000 | 300 | pyrex | 298 | 22.5
144 | K2La2Ti2.7Fe0.3O10 | A2Ln2M3O10 | K2 La2 Ti2.7 Fe0.3 O10 |  | 2.69 | 10.1016/j.ijhydene.2010.01.022 | mp-6548 | -1 | sd_1241786 | 3Ti->2.7Ti, 0.3Fe |  | 3Ti->2.7Ti, 0.3Fe | TRUE | FALSE | TRUE | FALSE | M_MP43 | -1 | M_Springer20 | 2 | 0 | 0 | 0 | 3.871 | 3.871 | 29.241 |  | 14.6205 | 0 |  |  | 0 |  |  | 0 |  |  | 3 | 20 | 438.1659 | 0 | 0 | 0 | 0.09128963 |  |  |  | 1.882353 | 2.352941 | 0.5411765 | 0 | 0.3940887 | 0.4926108 | 0.1133005 | 0 | 0.82 | 3.44 | 2.62 | 2.526294 | 2.526294 | 5.70004 |  |  |  | 0.04564481 |  |  |  | 0.09128963 | 0.04564481 | 0 | SSR | 1323 | 48 |  | - | - | 0 |  | 2 | 0 | - | - | Hg lamp | 1000 | 300 | pyrex | 298 | 8.75
145 | K2La2Ti2.6Fe0.4O10 | A2Ln2M3O10 | K2 La2 Ti2.6 Fe0.4 O10 |  | 2.43 | 10.1016/j.ijhydene.2010.01.022 | mp-6548 | -1 | sd_1241786 | 3Ti->2.6Ti, 0.4Fe |  | 3Ti->2.6Ti, 0.4Fe | TRUE | FALSE | TRUE | FALSE | M_MP44 | -1 | M_Springer21 | 2 | 0 | 0 | 0 | 3.874 | 3.874 | 32.946 |  | 16.473 | 0 |  |  | 0 |  |  | 0 |  |  | 3 | 20 | 494.4495 | 0 | 0 | 0 | 0.08089805 |  |  |  | 1.882353 | 2.352941 | 0.5647059 | 0 | 0.3921569 | 0.4901961 | 0.1176471 | 0 | 0.82 | 3.44 | 2.62 | 2.528 | 2.528 | 5.703428 |  |  |  | 0.04044903 |  |  |  | 0.08089805 | 0.04044903 | 0 | SSR | 1323 | 48 |  | - | - | 0 |  | 2 | 0 | - | - | Hg lamp | 1000 | 300 | pyrex | 298 | 1.25
146 | K2La2Ti2.5Fe0.5O10 | A2Ln2M3O10 | K2 La2 Ti2.5 Fe0.5 O10 |  | 2.41 | 10.1016/j.ijhydene.2010.01.022 | mp-6548 | -1 | sd_1241786 | 3Ti->2.5Ti, 0.5Fe |  | 3Ti->2.5Ti, 0.5Fe | TRUE | FALSE | TRUE | FALSE | M_MP45 | -1 | M_Springer22 | 2 | 0 | 0 | 0 | 3.876 | 3.876 | 30.14325 |  | 12.54 | 0 |  |  | 0 |  |  | 0 |  |  | 3 | 20 | 452.8534 | 0 | 0 | 0 | 0.08832881 |  |  |  | 1.882353 | 2.352941 | 0.5882353 | 0 | 0.3902439 | 0.4878049 | 0.1219512 | 0 | 0.82 | 3.44 | 2.62 | 2.529706 | 2.529706 | 5.706816 |  |  |  | 0.0441644 |  |  |  | 0.08832881 | 0.0441644 | 0 | SSR | 1323 | 48 |  | - | - | 0 |  | 2 | 0 | - | - | Hg lamp | 1000 | 300 | pyrex | 298 | 0
147 | K2La2Ti2.8W0.2O10 | A2Ln2M3O10 | K2 La2 Ti2.8 W0.2 O10 |  | 3.06 | 10.1016/j.ijhydene.2010.01.022 | mp-6548 | -1 | sd_1241786 | 3Ti->2.8Ti, 0.2W |  | 3Ti->2.8Ti, 0.2W | TRUE | FALSE | TRUE | FALSE | M_MP46 | -1 | M_Springer23 | 2 | 0 | 0 | 0 | 3.866 | 3.866 | 29.114 |  | 14.557 | 0 |  |  | 0 |  |  | 0 |  |  | 3 | 20 | 435.1366 | 0 | 0 | 0 | 0.09192516 |  |  |  | 1.882353 | 2.352941 | 0.4941176 | 0.1647059 | 0.3846154 | 0.4807692 | 0.1009615 | 0.03365385 | 0.82 | 3.44 | 2.62 | 2.530824 | 2.530824 | 5.700325 |  |  |  | 0.04596258 |  |  |  | 0.09192516 | 0.04596258 | 0 | SSR | 1323 | 48 |  | - | - | 0 |  | 2 | 0 | - | - | Hg lamp | 1000 | 300 | pyrex | 298 | 10
148 | K2La2Ti2.8Ni0.2O10 | A2Ln2M3O10 | K2 La2 Ti2.8 Ni0.2 O10 |  | 2.12 | 10.1016/j.ijhydene.2010.01.022 | mp-6548 | -1 | sd_1241786 | 3Ti->2.8Ti, 0.2Ni |  | 3Ti->2.8Ti, 0.2Ni | TRUE | FALSE | TRUE | FALSE | M_MP47 | -1 | M_Springer24 | 2 | 0 | 0 | 0 | 3.857 | 3.857 | 29.534 |  | 14.767 | 0 |  |  | 0 |  |  | 0 |  |  | 3 | 20 | 439.361 | 0 | 0 | 0 | 0.0910413 |  |  |  | 1.882353 | 2.352941 | 0.5411765 | 0 | 0.3940887 | 0.4926108 | 0.1133005 | 0 | 0.82 | 3.44 | 2.62 | 2.525529 | 2.525529 | 5.701012 |  |  |  | 0.04552065 |  |  |  | 0.0910413 | 0.04552065 | 0 | SSR | 1323 | 48 |  | - | - | 0 |  | 2 | 0 | - | - | Hg lamp | 1000 | 300 | pyrex | 298 | 2
149 | K2La2Ti3O10 | A2Ln2M3O10 | K2 La2 Ti3 O10 |  | 3.78 | 10.1016/j.ijhydene.2010.01.022 | mp-6548 | -1 | sd_1241786 |  |  |  | TRUE | FALSE | TRUE | FALSE | mp-6548 | -1 | sd_1241786 | 2 | 1 | 0 | 0 | 3.859 | 3.859 | 29.048 | I4/mmm | 14.524 | 15.28115725 | 15.28115725 | 15.28115725 | 0 |  |  | 0 |  |  | 3 | 20 | 432.5794 | 229.9025 | 0 | 0 |  | 0.0869934 |  |  | 1.882353 | 2.352941 | 0.4705882 | 0 | 0.4 | 0.5 | 0.1 | 0 | 0.82 | 3.44 | 2.62 | 2.521176 | 2.521176 | 5.689875 | 0.5736984 |  |  |  | 0.0434967 |  |  | 0.0869934 | 0.0434967 | 0.5736984 | SSR | 1323 | 48 |  | - | - | 0 |  | 2 | 0 | - | - | Xe lamp | 500 | 300 | pyrex | 298 | 0
150 | K2La2Ti2.9Fe0.1O10 | A2Ln2M3O10 | K2 La2 Ti2.9 Fe0.1 O10 |  | 3.2 | 10.1016/j.ijhydene.2010.01.022 | mp-6548 | -1 | sd_1241786 | 3Ti->2.9Ti, 0.1Fe |  | 3Ti->2.9Ti, 0.1Fe | TRUE | FALSE | TRUE | FALSE | M_MP48 | -1 | M_Springer25 | 2 | 0 | 0 | 0 | 3.865 | 3.865 | 29.241 |  | 14.6205 | 0 |  |  | 0 |  |  | 0 |  |  | 3 | 20 | 436.8086 | 0 | 0 | 0 | 0.09157328 |  |  |  | 1.882353 | 2.352941 | 0.4941176 | 0 | 0.39801 | 0.4975124 | 0.1044776 | 0 | 0.82 | 3.44 | 2.62 | 2.522882 | 2.522882 | 5.693263 |  |  |  | 0.04578664 |  |  |  | 0.09157328 | 0.04578664 | 0 | SSR | 1323 | 48 |  | - | - | 0 |  | 2 | 0 | - | - | Xe lamp | 500 | 300 | pyrex | 298 | 0
151 | K2La2Ti2.8Fe0.2O10 | A2Ln2M3O10 | K2 La2 Ti2.8 Fe0.2 O10 |  | 2.93 | 10.1016/j.ijhydene.2010.01.022 | mp-6548 | -1 | sd_1241786 | 3Ti->2.8Ti, 0.2Fe |  | 3Ti->2.8Ti, 0.2Fe | TRUE | FALSE | TRUE | FALSE | M_MP49 | -1 | M_Springer26 | 2 | 0 | 0 | 0 | 3.866 | 3.866 | 29.145 |  | 14.5725 | 0 |  |  | 0 |  |  | 0 |  |  | 3 | 20 | 435.5999 | 0 | 0 | 0 | 0.09182739 |  |  |  | 1.882353 | 2.352941 | 0.5176471 | 0 | 0.3960396 | 0.4950495 | 0.1089109 | 0 | 0.82 | 3.44 | 2.62 | 2.524588 | 2.524588 | 5.696651 |  |  |  | 0.04591369 |  |  |  | 0.09182739 | 0.04591369 | 0 | SSR | 1323 | 48 |  | - | - | 0 |  | 2 | 0 | - | - | Xe lamp | 500 | 300 | pyrex | 298 | 0.2625
152 | K2La2Ti2.7Fe0.3O10 | A2Ln2M3O10 | K2 La2 Ti2.7 Fe0.3 O10 |  | 2.69 | 10.1016/j.ijhydene.2010.01.022 | mp-6548 | -1 | sd_1241786 | 3Ti->2.7Ti, 0.3Fe |  | 3Ti->2.7Ti, 0.3Fe | TRUE | FALSE | TRUE | FALSE | M_MP50 | -1 | M_Springer27 | 2 | 0 | 0 | 0 | 3.871 | 3.871 | 29.241 |  | 14.6205 | 0 |  |  | 0 |  |  | 0 |  |  | 3 | 20 | 438.1659 | 0 | 0 | 0 | 0.09128963 |  |  |  | 1.882353 | 2.352941 | 0.5411765 | 0 | 0.3940887 | 0.4926108 | 0.1133005 | 0 | 0.82 | 3.44 | 2.62 | 2.526294 | 2.526294 | 5.70004 |  |  |  | 0.04564481 |  |  |  | 0.09128963 | 0.04564481 | 0 | SSR | 1323 | 48 |  | - | - | 0 |  | 2 | 0 | - | - | Xe lamp | 500 | 300 | pyrex | 298 | 0.09375
153 | K2La2Ti2.6Fe0.4O10 | A2Ln2M3O10 | K2 La2 Ti2.6 Fe0.4 O10 |  | 2.43 | 10.1016/j.ijhydene.2010.01.022 | mp-6548 | -1 | sd_1241786 | 3Ti->2.6Ti, 0.4Fe |  | 3Ti->2.6Ti, 0.4Fe | TRUE | FALSE | TRUE | FALSE | M_MP51 | -1 | M_Springer28 | 2 | 0 | 0 | 0 | 3.874 | 3.874 | 32.946 |  | 16.473 | 0 |  |  | 0 |  |  | 0 |  |  | 3 | 20 | 494.4495 | 0 | 0 | 0 | 0.08089805 |  |  |  | 1.882353 | 2.352941 | 0.5647059 | 0 | 0.3921569 | 0.4901961 | 0.1176471 | 0 | 0.82 | 3.44 | 2.62 | 2.528 | 2.528 | 5.703428 |  |  |  | 0.04044903 |  |  |  | 0.08089805 | 0.04044903 | 0 | SSR | 1323 | 48 |  | - | - | 0 |  | 2 | 0 | - | - | Xe lamp | 500 | 300 | pyrex | 298 | 0
154 | K2La2Ti2.5Fe0.5O10 | A2Ln2M3O10 | K2 La2 Ti2.5 Fe0.5 O10 |  | 2.41 | 10.1016/j.ijhydene.2010.01.022 | mp-6548 | -1 | sd_1241786 | 3Ti->2.5Ti, 0.5Fe |  | 3Ti->2.5Ti, 0.5Fe | TRUE | FALSE | TRUE | FALSE | M_MP52 | -1 | M_Springer29 | 2 | 0 | 0 | 0 | 3.876 | 3.876 | 30.14325 |  | 11.96875 | 0 |  |  | 0 |  |  | 0 |  |  | 3 | 20 | 452.8534 | 0 | 0 | 0 | 0.08832881 |  |  |  | 1.882353 | 2.352941 | 0.5882353 | 0 | 0.3902439 | 0.4878049 | 0.1219512 | 0 | 0.82 | 3.44 | 2.62 | 2.529706 | 2.529706 | 5.706816 |  |  |  | 0.0441644 |  |  |  | 0.08832881 | 0.0441644 | 0 | SSR | 1323 | 48 |  | - | - | 0 |  | 2 | 0 | - | - | Xe lamp | 500 | 300 | pyrex | 298 | 0
155 | K2La2Ti2.8W0.2O10 | A2Ln2M3O10 | K2 La2 Ti2.8 W0.2 O10 |  | 3.06 | 10.1016/j.ijhydene.2010.01.022 | mp-6548 | -1 | sd_1241786 | 3Ti->2.8Ti, 0.2W |  | 3Ti->2.8Ti, 0.2W | TRUE | FALSE | TRUE | FALSE | M_MP53 | -1 | M_Springer30 | 2 | 0 | 0 | 0 | 3.866 | 3.866 | 29.114 |  | 14.557 | 0 |  |  | 0 |  |  | 0 |  |  | 3 | 20 | 435.1366 | 0 | 0 | 0 | 0.09192516 |  |  |  | 1.882353 | 2.352941 | 0.4941176 | 0.1647059 | 0.3846154 | 0.4807692 | 0.1009615 | 0.03365385 | 0.82 | 3.44 | 2.62 | 2.530824 | 2.530824 | 5.700325 |  |  |  | 0.04596258 |  |  |  | 0.09192516 | 0.04596258 | 0 | SSR | 1323 | 48 |  | - | - | 0 |  | 2 | 0 | - | - | Xe lamp | 500 | 300 | pyrex | 298 | 0.0625
156 | K2La2Ti2.8Ni0.2O10 | A2Ln2M3O10 | K2 La2 Ti2.8 Ni0.2 O10 |  | 2.12 | 10.1016/j.ijhydene.2010.01.022 | mp-6548 | -1 | sd_1241786 | 3Ti->2.8Ti, 0.2Ni |  | 3Ti->2.8Ti, 0.2Ni | TRUE | FALSE | TRUE | FALSE | M_MP54 | -1 | M_Springer31 | 2 | 0 | 0 | 0 | 3.857 | 3.857 | 29.534 |  | 14.767 | 0 |  |  | 0 |  |  | 0 |  |  | 3 | 20 | 439.361 | 0 | 0 | 0 | 0.0910413 |  |  |  | 1.882353 | 2.352941 | 0.5411765 | 0 | 0.3940887 | 0.4926108 | 0.1133005 | 0 | 0.82 | 3.44 | 2.62 | 2.525529 | 2.525529 | 5.701012 |  |  |  | 0.04552065 |  |  |  | 0.0910413 | 0.04552065 | 0 | SSR | 1323 | 48 |  | - | - | 0 |  | 2 | 0 | - | - | Xe lamp | 500 | 300 | pyrex | 298 | 0.0125
157 | H2SrTa2O7 |  | H2 Sr1 Ta2 O7 |  | 3.9 | 10.1039/b312620j | mp-990430 | -1 | sd_1200159 |  |  |  | TRUE | FALSE | FALSE | FALSE | mp-990430 | -1 | sd_1200159 | 1 | 0 | 0 | 2 | 3.9038 | 3.9038 | 9.7742 | P4/mmm | 9.7742 | 0 |  |  | 0 |  |  | 3.93 | 3.93 | 18.515 | 3 | 14 | 148.9554 | 0 | 0 | 285.9623235 |  |  |  | 0.097915 | 1.833333 | 2.333333 | 0.5 | 2.333333 | 0.2619048 | 0.3333333 | 0.07142857 | 0.3333333 | 0.95 | 3.44 | 2.49 | 2.7025 | 2.7025 | 6.489688 |  |  | 0.392702 |  |  |  | 0.0489575 | 0.097915 | 0.0489575 | 0.392702 | SSR | 1173 | 24 |  | - | - | 0 | 4 | 2.5 | 0 | - | - | Hg lamp | 400 |  | quartz |  | 770
158 | Li2SrTa2O7 |  | Li2 Sr1 Ta2 O7 |  | 3.9 | 10.1039/b312620j | mp-6259 | 7221013 |  |  |  |  | TRUE | TRUE | FALSE | FALSE | mp-6259 | 7221013 |  | 2 | 1 | 2 | 0 | 3.847 | 3.847 | 18.1094 | I4/mmm | 9.0547 | 3.94070066 | 3.94070016 | 9.44985323 | 3.9499 | 3.9499 | 18.2 | 0 |  |  | 3 | 14 | 268.0084 | 140.223 | 283.9511 | 0 |  | 0.09984096 | 0.09860852 |  | 1.833333 | 2.333333 | 0.5 | 2.333333 | 0.2619048 | 0.3333333 | 0.07142857 | 0.3333333 | 0.95 | 3.44 | 2.49 | 2.499167 | 2.499167 | 5.794415 | 0.5589027 | 0.5520036 |  |  | 0.04992048 | 0.04930426 |  | 0.09922474 | 0.04961237 | 0.5554532 | SSR | 1523 | 24 |  | - | - | 0 | 0.2 | 2.5 | 0 | - | - | Hg lamp | 400 |  | quartz |  | 29.8
159 | K2SrTa2O7 |  | K2 Sr1 Ta2 O7 |  | 3.9 | 10.1039/b312620j | mp-7148 | -1 |  |  |  |  | TRUE | FALSE | FALSE | FALSE | mp-7148 | -1 |  | 1 | 0 | 0 | 0 | 3.9974 | 3.9974 | 12.133 | P4/mmm | 12.133 | 0 |  |  | 0 |  |  | 0 |  |  | 3 | 14 | 193.8757 | 0 | 0 | 0 | 0.07221121 |  |  |  | 1.833333 | 2.333333 | 0.5 | 2.333333 | 0.2619048 | 0.3333333 | 0.07142857 | 0.3333333 | 0.82 | 3.44 | 2.62 | 2.4725 | 2.4725 | 5.697112 |  |  |  | 0.0361056 |  |  |  | 0.07221121 | 0.0361056 | 0 | SSR | 1173 | 24 |  | - | - | 0 | 1.1 | 2.5 | 0 | - | - | Hg lamp | 400 |  | quartz |  | 748
160 | Rb2SrTa2O7 |  | Rb2 Sr1 Ta2 O7 |  | 3.9 | 10.1039/b312620j | mp-7148 | -1 |  | K->Rb |  |  | TRUE | FALSE | FALSE | FALSE | M_MP55 | -1 |  | 1 | 0 | 0 | 0 | 3.9727 | 3.9727 | 12.7632 | P4/mmm | 12.7632 | 0 |  |  | 0 |  |  | 0 |  |  | 3 | 14 | 201.4332 | 0 | 0 | 0 | 0.06950194 |  |  |  | 1.833333 | 2.333333 | 0.5 | 2.333333 | 0.2619048 | 0.3333333 | 0.07142857 | 0.3333333 | 0.82 | 3.44 | 2.62 | 2.4725 | 2.4725 | 5.682189 |  |  |  | 0.03475097 |  |  |  | 0.06950194 | 0.03475097 | 0 | SSR | 1173 | 24 |  | - | - | 0 | 1.6 | 2.5 | 0 | - | - | Hg lamp | 400 |  | quartz |  | 176
161 | KTaO3 |  | K1 Ta1 O3 |  | 3.6 | 10.1039/b312620j | mp-3614 | 2102087 |  |  |  |  | TRUE | TRUE | FALSE | FALSE | mp-3614 | 2102087 |  |  | 1 | 1 | 0 | [5 empty] | 3.99488137 | 3.99488137 | 3.99488137 | 3.9883 | 3.9883 | 3.9883 | 0 |  |  |  | 6 | 0 | 63.75462 | 63.44004 | 0 |  | 0.09411083 | 0.09457749 |  | 1.8 | 2.4 | 0.6 | 2.8 | 0.2368421 | 0.3157895 | 0.07894737 | 0.3684211 | 0.82 | 3.44 | 2.62 | 2.528 | 2.528 | 5.795229476 | 0.6561955 | 0.6594493 |  |  | 0.04705541 | 0.04728875 |  | 0.09434416 | 0.04717208 | 0.6578224 | SSR | 1173 | 24 |  | - | - | 0 | 1.5 | 2.5 | 0 | - | - | Hg lamp | 400 |  | quartz |  | 49.4
162 | H2SrTa2O7 |  | H2 Sr1 Ta2 O7 |  | 3.9 | 10.1039/b312620j | mp-990430 | -1 | sd_1200159 |  |  |  | TRUE | FALSE | FALSE | FALSE | mp-990430 | -1 | sd_1200159 | 1 | 0 | 0 | 2 | 3.9038 | 3.9038 | 9.7742 | P4/mmm | 9.7742 | 0 |  |  | 0 |  |  | 3.93 | 3.93 | 18.515 | 3 | 14 | 148.9554 | 0 | 0 | 285.9623235 |  |  |  | 0.097915 | 1.833333 | 2.333333 | 0.5 | 2.333333 | 0.2619048 | 0.3333333 | 0.07142857 | 0.3333333 | 0.95 | 3.44 | 2.49 | 2.7025 | 2.7025 | 6.489688 |  |  | 0.392702 |  |  |  | 0.0489575 | 0.097915 | 0.0489575 | 0.392702 | SSR | 1173 | 24 |  | - | - | 0 | 4 | 2.5 | 0 | 0.25M n-buthylamine | - | Hg lamp | 400 |  | quartz |  | 2980
163 | K2SrTa2O7 |  | K2 Sr1 Ta2 O7 |  | 3.9 | 10.1039/b312620j | mp-7148 | -1 |  |  |  |  | TRUE | FALSE | FALSE | FALSE | mp-7148 | -1 |  | 1 | 0 | 0 | 0 | 3.9974 | 3.9974 | 12.133 | P4/mmm | 12.133 | 0 |  |  | 0 |  |  | 0 |  |  | 3 | 14 | 193.8757 | 0 | 0 | 0 | 0.07221121 |  |  |  | 1.833333 | 2.333333 | 0.5 | 2.333333 | 0.2619048 | 0.3333333 | 0.07142857 | 0.3333333 | 0.82 | 3.44 | 2.62 | 2.4725 | 2.4725 | 5.697112 |  |  |  | 0.0361056 |  |  |  | 0.07221121 | 0.0361056 | 0 | SSR | 1173 | 24 |  | - | - | 0 | 1.1 | 2.5 | 0 | 0.25M n-buthylamine | - | Hg lamp | 400 |  | quartz |  | 750
164 | KTaO3 |  | K1 Ta1 O3 |  | 3.6 | 10.1039/b312620j | mp-3614 | 2102087 |  |  |  |  | TRUE | TRUE | FALSE | FALSE | mp-3614 | 2102087 |  |  | 1 | 1 | 0 | [5 empty] | 3.99488137 | 3.99488137 | 3.99488137 | 3.9883 | 3.9883 | 3.9883 | 0 |  |  |  | 6 | 0 | 63.75462 | 63.44004 | 0 |  | 0.09411083 | 0.09457749 |  | 1.8 | 2.4 | 0.6 | 2.8 | 0.2368421 | 0.3157895 | 0.07894737 | 0.3684211 | 0.82 | 3.44 | 2.62 | 2.528 | 2.528 | 5.795229476 | 0.6561955 | 0.6594493 |  |  | 0.04705541 | 0.04728875 |  | 0.09434416 | 0.04717208 | 0.6578224 | SSR | 1173 | 24 |  | - | - | 0 | 1.5 | 2.5 | 0 | 0.25M n-buthylamine | - | Hg lamp | 400 |  | quartz |  | 540
167 | LaTa3O9 |  | La1 Ta3 O9 |  | 4 | 10.1021/cm050982c | mp-5308 | 1540895 |  |  |  |  | TRUE | TRUE | FALSE | FALSE | mp-5308 | 1540895 |  |  | 0 | 4 | 0 | [5 empty] | 0 |  |  | 6.5429 | 7.6491 | 12.583 | 0 |  |  |  | 18 | 0 | 0 | 629.7451 | 0 |  |  | 0.114332 |  | 2 | 2.769231 | 0.7692308 | 3.230769 | 0.2280702 | 0.3157895 | 0.0877193 | 0.3684211 | 1.1 | 3.44 | 2.34 | 2.812308 | 2.812308 | 6.364037 |  | 0.5597126 |  |  |  | 0.05716598 |  | 0.114332 | 0.05716598 | 0.5597126 | SSR | 1498 | 15 |  | - | - | 0 | 3.3 | 2.5 | 0 | - | - | Hg lamp | 400 |  |  |  | 70
168 | H2SrTa2O7 |  | H2 Sr1 Ta2 O7 |  | 3.9 | 10.1021/cm050982c | mp-990430 | -1 |  |  |  |  | TRUE | FALSE | FALSE | FALSE | mp-990430 | -1 |  | 1 | 1 | 0 | 0 | 3.9038 | 3.9038 | 9.7742 |  | 9.7742 | 9.90515426 | 9.90515426 | 9.90515426 | 0 |  |  | 0 |  |  |  | 14 | 148.9554 | 150.757 | 0 | 0 |  | 0.0928647 |  |  | 1.833333 | 2.333333 | 0.5 | 2.333333 | 0.2619048 | 0.3333333 | 0.07142857 | 0.3333333 | 0.95 | 3.44 | 2.49 | 2.7025 | 2.7025 | 6.489688 | 0.4793395 |  |  |  | 0.04643235 |  |  | 0.0928647 | 0.04643235 | 0.4793395 | SSR | 1498 | 15 |  | - | - | 0 | 4 | 2.5 | 0 | - | - | Hg lamp | 400 |  |  |  | 770
169 | KTaO3 |  | K1 Ta1 O3 |  | 3.6 | 10.1021/cm050982c | mp-3614 | 2102087 |  |  |  |  | TRUE | TRUE | FALSE | FALSE | mp-3614 | 2102087 | [53 empty] | SSR | 1498 | 15 |  | - | - | 0 | 4 | 2.5 | 0 | - | - | Hg lamp | 400 |  |  |  | 50
172 | LaTa3O9 |  | La1 Ta3 O9 |  | 4 | 10.1021/cm050982c | mp-5308 | 1540895 |  |  |  |  | TRUE | TRUE | FALSE | FALSE | mp-5308 | 1540895 |  |  | 0 | 4 | 0 | [5 empty] | 0 |  |  | 6.5429 | 7.6491 | 12.583 | 0 |  |  |  | 18 | 0 | 0 | 629.7451 | 0 |  |  | 0.114332 |  | 2 | 2.769231 | 0.7692308 | 3.230769 | 0.2280702 | 0.3157895 | 0.0877193 | 0.3684211 | 1.1 | 3.44 | 2.34 | 2.812308 | 2.812308 | 6.364037 |  | 0.5597126 |  |  |  | 0.05716598 |  | 0.114332 | 0.05716598 | 0.5597126 | SSR | 1498 | 15 |  | - | - | 0 | 3.3 | 2.5 | 0 | 0.25M n-buthylamine | - | Hg lamp | 400 |  |  |  | 4240
173 | H2SrTa2O7 |  | H2 Sr1 Ta2 O7 |  | 3.9 | 10.1021/cm050982c | mp-990430 | -1 |  |  |  |  | TRUE | FALSE | FALSE | FALSE | mp-990430 | -1 |  | 1 | 1 | 0 | 0 | 3.9038 | 3.9038 | 9.7742 |  | 9.7742 | 9.90515426 | 9.90515426 | 9.90515426 | 0 |  |  | 0 |  |  |  | 14 | 148.9554 | 150.757 | 0 | 0 |  | 0.0928647 |  |  | 1.833333 | 2.333333 | 0.5 | 2.333333 | 0.2619048 | 0.3333333 | 0.07142857 | 0.3333333 | 0.95 | 3.44 | 2.49 | 2.7025 | 2.7025 | 6.489688 | 0.4793395 |  |  |  | 0.04643235 |  |  | 0.0928647 | 0.04643235 | 0.4793395 | SSR | 1498 | 15 |  | - | - | 0 | 4 | 2.5 | 0 | 0.25M n-buthylamine | - | Hg lamp | 400 |  |  |  | 14900
174 | KTaO3 |  | K1 Ta1 O3 |  | 3.6 | 10.1021/cm050982c | mp-3614 | 2102087 |  |  |  |  | TRUE | TRUE | FALSE | FALSE | mp-3614 | 2102087 | [53 empty] | SSR | 1498 | 15 |  | - | - | 0 | 4 | 2.5 | 0 | 0.25M n-buthylamine | - | Hg lamp | 400 |  |  |  | 2700
176 | H2SrTa2O7 |  | H2 Sr1 Ta2 O7 |  | 3.9 | 10.1021/cm050982c | mp-990430 | [5 empty] | TRUE | FALSE | FALSE | FALSE | mp-990430 |  |  | 1 |  |  |  | 3.9038 | 3.9038 | 9.7742 |  | 9.7742 | [43 empty] | SSR | 1498 | 15 |  | impregnation | NiO | 0.5 | 4.7 | 2.5 | 0 | 0.25M n-buthylamine | - | Hg lamp | 400 |  |  |  | 480
179 | Sr3Ti2O7 |  | Sr3 Ti2 O7 |  | 3.2 | 10.1016/j.ijhydene.2005.10.005 | mp-3349 | 1530317 |  |  |  |  | TRUE | TRUE | FALSE | FALSE | mp-3349 | 1530317 |  |  | 1 | 2 | 0 |  |  |  |  | 0 | 3.90867599 | 3.9086761 | 10.55260473 | 3.899 | 3.899 | 20.39999 | 0 |  |  |  | 14 | 0 | 155.5914 | 310.1247 | 0 |  | 0.08997929 | 0.09028625 |  | 2 | 2.333333 | 0.3333333 | 0 | 0.4285714 | 0.5 | 0.07142857 | 0 | 0.95 | 3.44 | 2.49 | 2.500833 | 2.500833 | 5.691761 | 0.5849966 | 0.5869923 |  |  | 0.04498964 | 0.04514312 |  | 0.09013277 | 0.04506638 | 0.5859944 | SSR | 1373 | 30 |  | impregnation | NiO | 1 | 3.49 | 2.11 | 0 | - | - | Hg lamp | 400 |  |  |  | 60
180 | Sr3Ti2O7 |  | Sr3 Ti2 O7 |  | 3.2 | 10.1016/j.ijhydene.2005.10.005 | mp-3349 | 1530317 |  |  |  |  | TRUE | TRUE | FALSE | FALSE | mp-3349 | 1530317 |  |  | 1 | 2 | 0 |  |  |  |  | 0 | 3.90867599 | 3.9086761 | 10.55260473 | 3.899 | 3.899 | 20.39999 | 0 |  |  |  | 14 | 0 | 155.5914 | 310.1247 | 0 |  | 0.08997929 | 0.09028625 |  | 2 | 2.333333 | 0.3333333 | 0 | 0.4285714 | 0.5 | 0.07142857 | 0 | 0.95 | 3.44 | 2.49 | 2.500833 | 2.500833 | 5.691761 | 0.5849966 | 0.5869923 |  |  | 0.04498964 | 0.04514312 |  | 0.09013277 | 0.04506638 | 0.5859944 | PC | 973 | 2 |  | impregnation | NiO | 1 | 8.145 | 2.11 | 0 | - | - | Hg lamp | 400 |  |  |  | 80
181 | Sr3Ti2O7 |  | Sr3 Ti2 O7 |  | 3.2 | 10.1016/j.ijhydene.2005.10.005 | mp-3349 | 1530317 |  |  |  |  | TRUE | TRUE | FALSE | FALSE | mp-3349 | 1530317 |  |  | 1 | 2 | 0 |  |  |  |  | 0 | 3.90867599 | 3.9086761 | 10.55260473 | 3.899 | 3.899 | 20.39999 | 0 |  |  |  | 14 | 0 | 155.5914 | 310.1247 | 0 |  | 0.08997929 | 0.09028625 |  | 2 | 2.333333 | 0.3333333 | 0 | 0.4285714 | 0.5 | 0.07142857 | 0 | 0.95 | 3.44 | 2.49 | 2.500833 | 2.500833 | 5.691761 | 0.5849966 | 0.5869923 |  |  | 0.04498964 | 0.04514312 |  | 0.09013277 | 0.04506638 | 0.5859944 | SSR | 1373 | 30 |  | impregnation | NiO | 3 | 3.49 | 2.11 | 0 | - | - | Hg lamp | 400 |  |  |  | 75
182 | Sr3Ti2O7 |  | Sr3 Ti2 O7 |  | 3.2 | 10.1016/j.ijhydene.2005.10.005 | mp-3349 | 1530317 |  |  |  |  | TRUE | TRUE | FALSE | FALSE | mp-3349 | 1530317 |  |  | 1 | 2 | 0 |  |  |  |  | 0 | 3.90867599 | 3.9086761 | 10.55260473 | 3.899 | 3.899 | 20.39999 | 0 |  |  |  | 14 | 0 | 155.5914 | 310.1247 | 0 |  | 0.08997929 | 0.09028625 |  | 2 | 2.333333 | 0.3333333 | 0 | 0.4285714 | 0.5 | 0.07142857 | 0 | 0.95 | 3.44 | 2.49 | 2.500833 | 2.500833 | 5.691761 | 0.5849966 | 0.5869923 |  |  | 0.04498964 | 0.04514312 |  | 0.09013277 | 0.04506638 | 0.5859944 | PC | 973 | 2 |  | impregnation | NiO | 3 | 8.145 | 2.11 | 0 | - | - | Hg lamp | 400 |  |  |  | 145
183 | Sr3Ti2O7 |  | Sr3 Ti2 O7 |  | 3.2 | 10.1016/j.ijhydene.2005.10.005 | mp-3349 | 1530317 |  |  |  |  | TRUE | TRUE | FALSE | FALSE | mp-3349 | 1530317 |  |  | 1 | 2 | 0 |  |  |  |  | 0 | 3.90867599 | 3.9086761 | 10.55260473 | 3.899 | 3.899 | 20.39999 | 0 |  |  |  | 14 | 0 | 155.5914 | 310.1247 | 0 |  | 0.08997929 | 0.09028625 |  | 2 | 2.333333 | 0.3333333 | 0 | 0.4285714 | 0.5 | 0.07142857 | 0 | 0.95 | 3.44 | 2.49 | 2.500833 | 2.500833 | 5.691761 | 0.5849966 | 0.5869923 |  |  | 0.04498964 | 0.04514312 |  | 0.09013277 | 0.04506638 | 0.5859944 | SSR | 1373 | 30 |  | impregnation | NiO | 5 | 3.49 | 2.11 | 0 | - | - | Hg lamp | 400 |  |  |  | 86
184 | Sr3Ti2O7 |  | Sr3 Ti2 O7 |  | 3.2 | 10.1016/j.ijhydene.2005.10.005 | mp-3349 | 1530317 |  |  |  |  | TRUE | TRUE | FALSE | FALSE | mp-3349 | 1530317 |  |  | 1 | 2 | 0 |  |  |  |  | 0 | 3.90867599 | 3.9086761 | 10.55260473 | 3.899 | 3.899 | 20.39999 | 0 |  |  |  | 14 | 0 | 155.5914 | 310.1247 | 0 |  | 0.08997929 | 0.09028625 |  | 2 | 2.333333 | 0.3333333 | 0 | 0.4285714 | 0.5 | 0.07142857 | 0 | 0.95 | 3.44 | 2.49 | 2.500833 | 2.500833 | 5.691761 | 0.5849966 | 0.5869923 |  |  | 0.04498964 | 0.04514312 |  | 0.09013277 | 0.04506638 | 0.5859944 | PC | 973 | 2 |  | impregnation | NiO | 5 | 8.145 | 2.11 | 0 | - | - | Hg lamp | 400 |  |  |  | 65
185 | Sr3Ti2O7 |  | Sr3 Ti2 O7 |  | 3.2 | 10.1016/j.ijhydene.2005.10.005 | mp-3349 | 1530317 |  |  |  |  | TRUE | TRUE | FALSE | FALSE | mp-3349 | 1530317 |  |  | 1 | 2 | 0 |  |  |  |  | 0 | 3.90867599 | 3.9086761 | 10.55260473 | 3.899 | 3.899 | 20.39999 | 0 |  |  |  | 14 | 0 | 155.5914 | 310.1247 | 0 |  | 0.08997929 | 0.09028625 |  | 2 | 2.333333 | 0.3333333 | 0 | 0.4285714 | 0.5 | 0.07142857 | 0 | 0.95 | 3.44 | 2.49 | 2.500833 | 2.500833 | 5.691761 | 0.5849966 | 0.5869923 |  |  | 0.04498964 | 0.04514312 |  | 0.09013277 | 0.04506638 | 0.5859944 | SSR | 1373 | 30 |  | impregnation | NiO | 7 | 3.49 | 2.11 | 0 | - | - | Hg lamp | 400 |  |  |  | 50
186 | Sr3Ti2O7 |  | Sr3 Ti2 O7 |  | 3.2 | 10.1016/j.ijhydene.2005.10.005 | mp-3349 | 1530317 |  |  |  |  | TRUE | TRUE | FALSE | FALSE | mp-3349 | 1530317 |  |  | 1 | 2 | 0 |  |  |  |  | 0 | 3.90867599 | 3.9086761 | 10.55260473 | 3.899 | 3.899 | 20.39999 | 0 |  |  |  | 14 | 0 | 155.5914 | 310.1247 | 0 |  | 0.08997929 | 0.09028625 |  | 2 | 2.333333 | 0.3333333 | 0 | 0.4285714 | 0.5 | 0.07142857 | 0 | 0.95 | 3.44 | 2.49 | 2.500833 | 2.500833 | 5.691761 | 0.5849966 | 0.5869923 |  |  | 0.04498964 | 0.04514312 |  | 0.09013277 | 0.04506638 | 0.5859944 | PC | 973 | 2 |  | impregnation | NiO | 7 | 8.145 | 2.11 | 0 | - | - | Hg lamp | 400 |  |  |  | 10
187 | Na2Ca2Nb4O13 |  | Na2 Ca2 Nb4 O13 |  | 3.3 | 10.1111/jace.12122 | -1 | 1544411 |  |  |  |  | FALSE | TRUE | FALSE | FALSE | -1 | 1544411 |  | 2 | 0 | 1 | 0 | 3.8918 | 3.882 | 36.127 | Immm | 18.0635 | 0 |  |  | 3.8716 | 3.8716 | 36.937 | 0 |  |  | 4 | 26 | 545.8055 | 0 | 553.6593 | 0 |  |  | 0.04696029 |  | 1.714286 | 2.47619 | 0.7619048 | 0 | 0.3461538 | 0.5 | 0.1538462 | 0 | 0.93 | 3.44 | 2.51 | 2.618095 | 2.618095 | 5.961513 | [5 empty] | 0.02348014 |  | 0.04696029 | 0.02348014 | 0 | SSR | 1373 | 10 |  | PD | Pt | 1 | 4.6 | 2 | 20 | - | - | Xe lamp | 1000 | 300 |  |  | 1355
188 | Na2Ca2Nb4O13 |  | Na2 Ca2 Nb4 O13 |  | 3.3 | 10.1111/jace.12122 | -1 | 1544411 |  |  |  |  | FALSE | TRUE | FALSE | FALSE | -1 | 1544411 |  | 2 | 0 | 1 | 0 | 3.8918 | 3.882 | 36.127 | Immm | 18.0635 | 0 |  |  | 3.8716 | 3.8716 | 36.937 | 0 |  |  | 4 | 26 | 545.8055 | 0 | 553.6593 | 0 |  |  | 0.04696029 |  | 1.714286 | 2.47619 | 0.7619048 | 0 | 0.3461538 | 0.5 | 0.1538462 | 0 | 0.93 | 3.44 | 2.51 | 2.618095 | 2.618095 | 5.961513 | [5 empty] | 0.02348014 |  | 0.04696029 | 0.02348014 | 0 | SSR | 1373 | 10 |  | impregnation | Pt | 1 | 4.6 | 2 | 20 | - | - | Xe lamp | 1000 | 300 |  |  | 1099
189 | Na2Ca2Nb4O13 |  | Na2 Ca2 Nb4 O13 |  | 3.3 | 10.1111/jace.12122 | -1 | 1544411 |  |  |  |  | FALSE | TRUE | FALSE | FALSE | -1 | 1544411 |  | 2 | 0 | 1 | 0 | 3.8918 | 3.882 | 36.127 | Immm | 18.0635 | 0 |  |  | 3.8716 | 3.8716 | 36.937 | 0 |  |  | 4 | 26 | 545.8055 | 0 | 553.6593 | 0 |  |  | 0.04696029 |  | 1.714286 | 2.47619 | 0.7619048 | 0 | 0.3461538 | 0.5 | 0.1538462 | 0 | 0.93 | 3.44 | 2.51 | 2.618095 | 2.618095 | 5.961513 | [5 empty] | 0.02348014 |  | 0.04696029 | 0.02348014 | 0 | SSR | 1373 | 10 |  | PD | Pt | 1 | 3.9 | 2 | 20 | - | - | Xe lamp | 1000 | 300 |  |  | 835
190 | Na2Ca2Nb4O13 |  | Na2 Ca2 Nb4 O13 |  | 3.3 | 10.1111/jace.12122 | -1 | 1544411 |  |  |  |  | FALSE | TRUE | FALSE | FALSE | -1 | 1544411 |  | 2 | 0 | 1 | 0 | 3.8918 | 3.882 | 36.127 | Immm | 18.0635 | 0 |  |  | 3.8716 | 3.8716 | 36.937 | 0 |  |  | 4 | 26 | 545.8055 | 0 | 553.6593 | 0 |  |  | 0.04696029 |  | 1.714286 | 2.47619 | 0.7619048 | 0 | 0.3461538 | 0.5 | 0.1538462 | 0 | 0.93 | 3.44 | 2.51 | 2.618095 | 2.618095 | 5.961513 | [5 empty] | 0.02348014 |  | 0.04696029 | 0.02348014 | 0 | SSR | 1373 | 10 |  | impregnation | Pt | 1 | 3.9 | 2 | 20 | - | - | Xe lamp | 1000 | 300 |  |  | 539
191 | Na2Ca2Nb4O13 |  | Na2 Ca2 Nb4 O13 |  | 3.3 | 10.1111/jace.12122 | -1 | 1544411 |  |  |  |  | FALSE | TRUE | FALSE | FALSE | -1 | 1544411 |  | 2 | 0 | 1 | 0 | 3.8918 | 3.882 | 36.127 | Immm | 18.0635 | 0 |  |  | 3.8716 | 3.8716 | 36.937 | 0 |  |  | 4 | 26 | 545.8055 | 0 | 553.6593 | 0 |  |  | 0.04696029 |  | 1.714286 | 2.47619 | 0.7619048 | 0 | 0.3461538 | 0.5 | 0.1538462 | 0 | 0.93 | 3.44 | 2.51 | 2.618095 | 2.618095 | 5.961513 | [5 empty] | 0.02348014 |  | 0.04696029 | 0.02348014 | 0 | SSR | 1373 | 10 |  | PD | Pt | 1 | 1.6 | 2 | 20 | - | - | Xe lamp | 1000 | 300 |  |  | 230
192 | Na2Ca2Nb4O13 |  | Na2 Ca2 Nb4 O13 |  | 3.3 | 10.1111/jace.12122 | -1 | 1544411 |  |  |  |  | FALSE | TRUE | FALSE | FALSE | -1 | 1544411 |  | 2 | 0 | 1 | 0 | 3.8918 | 3.882 | 36.127 | Immm | 18.0635 | 0 |  |  | 3.8716 | 3.8716 | 36.937 | 0 |  |  | 4 | 26 | 545.8055 | 0 | 553.6593 | 0 |  |  | 0.04696029 |  | 1.714286 | 2.47619 | 0.7619048 | 0 | 0.3461538 | 0.5 | 0.1538462 | 0 | 0.93 | 3.44 | 2.51 | 2.618095 | 2.618095 | 5.961513 | [5 empty] | 0.02348014 |  | 0.04696029 | 0.02348014 | 0 | SSR | 1373 | 10 |  | impregnation | Pt | 1 | 1.6 | 2 | 20 | - | - | Xe lamp | 1000 | 300 |  |  | 204
193 | Na2Ca2Nb4O13 |  | Na2 Ca2 Nb4 O13 |  | 3.3 | 10.1111/jace.12122 | -1 | 1544411 |  |  |  |  | FALSE | TRUE | FALSE | FALSE | -1 | 1544411 |  | 2 | 0 | 1 | 0 | 3.8918 | 3.882 | 36.127 | Immm | 18.0635 | 0 |  |  | 3.8716 | 3.8716 | 36.937 | 0 |  |  | 4 | 26 | 545.8055 | 0 | 553.6593 | 0 |  |  | 0.04696029 |  | 1.714286 | 2.47619 | 0.7619048 | 0 | 0.3461538 | 0.5 | 0.1538462 | 0 | 0.93 | 3.44 | 2.51 | 2.618095 | 2.618095 | 5.961513 | [5 empty] | 0.02348014 |  | 0.04696029 | 0.02348014 | 0 | SSR | 1373 | 10 |  | PD | Pt | 1 | 0.36 | 2 | 20 | - | - | Xe lamp | 1000 | 300 |  |  | 447
194 | Na2Ca2Nb4O13 |  | Na2 Ca2 Nb4 O13 |  | 3.3 | 10.1111/jace.12122 | -1 | 1544411 |  |  |  |  | FALSE | TRUE | FALSE | FALSE | -1 | 1544411 |  | 2 | 0 | 1 | 0 | 3.8918 | 3.882 | 36.127 | Immm | 18.0635 | 0 |  |  | 3.8716 | 3.8716 | 36.937 | 0 |  |  | 4 | 26 | 545.8055 | 0 | 553.6593 | 0 |  |  | 0.04696029 |  | 1.714286 | 2.47619 | 0.7619048 | 0 | 0.3461538 | 0.5 | 0.1538462 | 0 | 0.93 | 3.44 | 2.51 | 2.618095 | 2.618095 | 5.961513 | [5 empty] | 0.02348014 |  | 0.04696029 | 0.02348014 | 0 | SSR | 1373 | 10 |  | impregnation | Pt | 1 | 0.36 | 2 | 20 | - | - | Xe lamp | 1000 | 300 |  |  | 113
195 | Sr2FeTaO6 |  | Sr2 Fe1 Ta1 O6 |  | 2.01 | 10.1016/j.apcatb.2017.01.011 | mp-31760 | 1528814 |  |  |  |  | TRUE | TRUE | FALSE | FALSE | mp-31760 | 1528814 |  |  | 4 | 2 | 0 | 5.63 | 5.63 | 7.951 | Pbnm | 0 | 5.667175 | 9.81577371 | 9.81532669 | 5.6201 | 5.6343 | 7.9375 | 0 |  |  |  | 12 | 252.0220519 | 515.3235 | 251.3435 | 0 |  | 0.09314537 | 0.09548684 |  | 2 | 2.4 | 0.9 | 1.4 | 0.2985075 | 0.358209 | 0.1343284 | 0.2089552 | 0.95 | 3.44 | 2.49 | 2.587 | 2.587 | 5.894861207 | 0.5709592 | 0.5853118 |  |  | 0.04657269 | 0.04774342 |  | 0.0943161 | 0.04715805 | 0.5781355 | PTP | 1273 | 12 |  | PD | Pt | 1 | 5.3 | 1 | 0 | 0.05M Na2SO4 | - | Hg lamp | 500 | 250 |  | 293 | 200
201 | TiO2 | oxide | Ti1 O2 |  | 3 | 10.1016/j.ijhydene.2009.07.047 | mp-1245098 | 1010942 |  |  |  |  | TRUE | FALSE | FALSE | FALSE | mp-1245098 | 1010942 | [9 empty] | 0 | [43 empty] | purchased |  |  |  | - | - | 0 | 49 | 2 | 10 | - | - | Hg lamp | 100 | 290 |  | 333 | 1116
202 | TiO2 | oxide | Ti1 O2 |  | 3 | 10.1016/j.ijhydene.2009.07.047 | mp-1245098 | 1010942 |  |  |  |  | TRUE | FALSE | FALSE | FALSE | mp-1245098 | 1010942 | [9 empty] | 0 | [43 empty] | purchased |  |  |  | impregnation | Pt | 1.12 | 49 | 2 | 10 | - | - | Hg lamp | 100 | 290 |  | 333 | 30134
203 | Bi2W2O9 |  | Bi2 W2 O9 |  | 3 | 10.1246/cl.1999.1103 | mp-1197485 | 7213033 |  |  |  |  | TRUE | TRUE | FALSE | FALSE | mp-1197485 | 7213033 |  |  | 4 | 4 | 0 | [5 empty] | 5.452661 | 5.45315 | 24.558718 | 5.44 | 5.413 | 23.74 | 0 |  |  |  | 18 | 0 | 730.2333 | 699.0651328 | 0 |  | 0.09859863 | 0.1029947 |  | 2 | 3.230769 | 2.153846 | 4.307692 | 0.1710526 | 0.2763158 | 0.1842105 | 0.3684211 | 2.02 | 3.44 | 1.42 | 3.055385 | 3.055385 | 6.520338 | 0.5051801 | 0.5277038 |  |  | 0.04929931 | 0.05149735 |  | 0.1007967 | 0.05039833 | 0.516442 | SSR | 1123 | 10 |  | PD | Pt | 1 |  | 2.7 | 5.4 | - | - | Hg lamp | 450 | 300 | pyrex |  | 18
204 | Bi2WO6 |  | Bi2 W1 O6 |  | 2.8 | 10.1246/cl.1999.1103 | mp-554500 | 1528730 |  |  |  |  | TRUE | TRUE | FALSE | FALSE | mp-554500 | 1528730 |  |  | 2 | 4 | 0 | [5 empty] | 8.31958214 | 8.31958214 | 8.24255817 | 5.533997 | 5.49983 | 16.55071 | 0 |  |  | 1 | 12 | 0 | 248.8092 | 503.7381 | 0 |  | 0.09645947 | 0.09528761 |  | 2 | 3.333333 | 2.666667 | 4.666667 | 0.1578947 | 0.2631579 | 0.2105263 | 0.3684211 | 2.02 | 3.44 | 1.42 | 3.004444 | 3.004444 | 6.422834 | 0.5256235 | 0.5192378 |  |  | 0.04822973 | 0.0476438 |  | 0.09587354 | 0.04793677 | 0.5224307 | SSR | 1073 | 24 |  | PD | Pt | 1 |  | 2.7 | 5.4 | - | - | Hg lamp | 450 | 300 | pyrex |  | 1.6
206 | Bi2Ti2O7 | La2Ti2O7 | Bi2 Ti2 O7 |  | 2.9 | 10.1246/cl.1999.1103 | mp-559482 | 1533740 |  |  |  |  | TRUE | TRUE | FALSE | FALSE | mp-559482 | 1533740 |  |  | 2 | 1 | 0 | [5 empty] | 7.36317079 | 7.36317079 | 7.36317079 | 10.35907 | 10.35907 | 10.35907 | 0 |  |  |  | 14 | 0 | 282.2797 | 1111.635 | 0 |  | 0.0991924 | 0.01259406 |  | 2 | 3.090909 | 2.181818 | 2.545455 | 0.2037037 | 0.3148148 | 0.2222222 | 0.2592593 | 1.54 | 3.44 | 1.9 | 2.836364 | 2.836364 | 6.173509 | 0.5351841 |  |  |  | 0.0495962 | 0.00629703 |  | 0.05589323 | 0.02794662 | 0.5351841 | SSR | 1473 | 10 |  | PD | Pt | 1 |  | 2.7 | 5.4 | - | - | Hg lamp | 450 | 300 | pyrex |  | 0
207 | Bi4Ti3O12 |  | Bi4 Ti3 O12 |  | 3.1 | 10.1246/cl.1999.1103 | mp-1179025 | 1528445 |  |  |  |  | TRUE | TRUE | FALSE | FALSE | mp-1179025 | 1528445 |  |  | 1 | 4 | 0 | [5 empty] | 3.86469438 | 3.86469438 | 16.97887473 | 32.83 | 5.411 | 5.448 | 0 |  |  |  | 24 | 0 | 251.011 | 967.7998 | 0 |  | 0.09561334 | 0.09919407 |  | 2 | 3.157895 | 2.421053 | 2.947368 | 0.19 | 0.3 | 0.23 | 0.28 | 1.54 | 3.44 | 1.9 | 2.841053 | 2.841053 | 6.172959 | 0.5281891 | 0.5479698 |  |  | 0.04780667 | 0.04959704 |  | 0.09740371 | 0.04870185 | 0.5380794 | SSR | 1373 | 10 |  | PD | Pt | 1 |  | 2.7 | 5.4 | - | - | Hg lamp | 450 | 300 | pyrex |  | 0.6
208 | Bi3TiNbO9 |  | Bi3 Ti1 Nb1 O9 |  | 3.1 | 10.1246/cl.1999.1103 | mp-1216832 | 1529003 |  |  |  |  | TRUE | TRUE | FALSE | FALSE | mp-1216832 | 1529003 |  |  | 1 | 4 | 0 | [5 empty] | 12.95140779 | 12.95140779 | 12.95140779 | 5.431 | 5.389 | 25.04999 | 0 |  |  |  | 18 | 0 | 189.231 | 733.1546 | 0 |  | 0.09512185 | 0.09820576 |  | 1.928571 | 3.214286 | 2.571429 | 3 | 0.18 | 0.3 | 0.24 | 0.28 | 1.54 | 3.44 | 1.9 | 2.868571 | 2.868571 | 6.249143 | 0.5245373 | 0 |  |  | 0.04756093 | 0.04910288 |  | 0.0966638 | 0.0483319 | 0.2622686 | SSR | 1373 | 10 |  | PD | Pt | 1 |  | 2.7 | 5.4 | - | - | Hg lamp | 450 | 300 | pyrex |  | 33
209 | Bi2MoO6 |  | Bi2 Mo1 O6 |  | 3 | 10.1246/cl.1999.1103 | mp-23423 | 1525625 |  |  |  |  | TRUE | TRUE | FALSE | FALSE | mp-23423 | 1525625 |  |  | 16 | 16 | 0 | [5 empty] | 22.855297 | 5.655962 | 17.48922452 | 17.24399 | 22.42899 | 5.586 | 0 |  |  |  | 12 | 0 | 2260.712 | 2160.393 | 0 |  | 0.08492901 | 0.08887271 |  | 1.888889 | 3.333333 | 2.777778 | 3.111111 | 0.17 | 0.3 | 0.25 | 0.28 | 2.02 | 3.44 | 1.42 | 2.982222 | 2.982222 | 6.37613767 | 0.4623117 | 0.4837792 |  |  | 0.04246451 | 0.04443636 |  | 0.08690086 | 0.04345043 | 0.4730455 | purchased |  |  |  | PD | Pt | 1 |  | 2.7 | 5.4 | - | - | Hg lamp | 450 | 300 | pyrex |  | 0.01
210 | BaBi4Ti4O15 |  | Ba1 Bi4 Ti4 O15 |  | 3.3 | 10.1246/cl.1999.1103 | mp-1227554 | 1531494 |  |  |  |  | TRUE | FALSE | FALSE | FALSE | mp-1227554 | 1531494 |  |  | 1 | 1 | 0 | [5 empty] | 20.55167809 | 20.55167809 | 20.55167809 | 41.857 | 5.4551 | 5.468 | 0 |  |  |  | 30 | 0 | 309.5919 | 1248.531 | 0 |  | 0.09690176 | 0.02402824 |  | 2 | 3 | 2 | 2.333333 | 0.2142857 | 0.3214286 | 0.2142857 | 0.25 | 0.89 | 3.44 | 2.55 | 2.780417 | 2.780417 | 6.084789 | 0.559792 |  |  |  | 0.04845088 | 0.01201412 |  | 0.060465 | 0.0302325 | 0.559792 | SSR | 1323 | 10 |  | PD | Pt | 1 |  | 2.7 | 5.4 | - | - | Hg lamp | 450 | 300 | pyrex |  | 8.2
211 | PbBi2Nb2O9 |  | Pb1 Bi2 Nb2 O9 |  | 2.88 | 10.1021/ja049676a | mp-23101 | 1531664 |  |  |  |  | TRUE | TRUE | FALSE | FALSE | mp-23101 | 1531664 |  | 4 | 1 | 4 | 0 | 5.496 | 5.496 | 25.55 | A21am | 12.775 | 12.86882012 | 12.86882012 | 12.86882012 | 5.5453 | 5.5453 | 25.6867 | 0 |  |  |  | 18 | 771.7637088 | 197.4404 | 789.8751 | 0 |  | 0.09116676 | 0.09115366 |  | 1.857143 | 3.142857 | 2.714286 | 3 | 0.1733333 | 0.2933333 | 0.2533333 | 0.28 | 1.6 | 3.44 | 1.84 | 2.895 | 2.895 | 6.260504 | 0.5199562 | 0.5198814 |  |  | 0.04558338 | 0.04557683 |  | 0.09116021 | 0.0455801 | 0.5199188 | SSR | 1473 | 24 |  | PD | Pt | 1 |  | 5 | 15 | - | - | W lamp | 450 | 420 | pyrex |  | 7.6
212 | TiO2 | oxide | Ti1 O2 |  | 2.73 | 10.1021/ja049676a | mp-1245098 | 1010942 |  |  |  |  | TRUE | FALSE | FALSE | FALSE | mp-1245098 | 1010942 |  |  | 30 | 4 | 0 |  |  |  |  | 0 | 10.59112378 | 10.78473663 | 10.48617618 | 3.73 | 3.73 | 9.37 | 0 |  |  |  | 4 | 0 | 1182.741 | 130.363873 | 0 |  | 0.1014592 | 0.1227334 |  | 2 | 2.666667 | 0.6666667 | 0 | 0.375 | 0.5 | 0.125 | 0 | 1.54 | 3.44 | 1.9 | 2.806667 | 2.806667 | 6.1769976 | 0.4690041 | 0.5673458 |  |  | 0.05072961 | 0.06136669 |  | 0.1120963 | 0.05604815 | 0.5181749 | purchased |  |  | TRUE | PD | Pt | 1 |  | 5 | 15 | - | - | W lamp | 450 | 420 | pyrex |  | 0
213 | K0.5La0.5Bi2Ta2O9 |  | K0.5 La0.5 Bi2 Ta2 O9 |  | 3.44 | 10.1016/j.ijhydene.2012.05.090 | -1 | -1 | sd_1237170 |  |  |  | FALSE | FALSE | TRUE | FALSE | -1 | -1 | sd_1237170 | 4 | 0 | 0 | 4 | 5.492 | 5.565 | 24.88 | Cmc21 | 12.44 | 0 |  |  | 0 |  |  | 0 |  |  |  | 18 | 760.4069424 | 0 | 0 | 760.6 | 0.09468614 |  |  | 0.09466211 | 1.964286 | 3 | 1.892857 | 4 | 0.1809211 | 0.2763158 | 0.1743421 | 0.3684211 | 0.82 | 3.44 | 2.62 | 2.782857 | 2.782857 | 6.192924 |  |  | 0 | 0.04734307 |  |  | 0.04733105 | 0.09467413 | 0.04733706 | 0 | PC | 1173 | 6 |  | - | - | 0 | 1.3 | 3.07 | 0 | - | - | Hg lamp | 300 |  | quartz | 293 | 17
214 | K0.5La0.5Bi2Nb2O9 |  | K0.5 La0.5 Bi2 Nb2 O9 |  | 3.22 | 10.1016/j.ijhydene.2012.05.090 | -1 | -1 | sd_1237170 |  |  | Ta->Nb | FALSE | FALSE | TRUE | FALSE | -1 | -1 | M_Springer37 | 4 | 0 | 0 | 4 | 5.502 | 5.507 | 25.09 | Cmc21 | 12.545 | 0 |  |  | 0 |  |  | 0 |  |  |  | 18 | 760.2148 | 0 | 0 | 0 | 0.09471007 |  |  |  | 1.821429 | 3 | 2.035714 | 2 | 0.2056452 | 0.3387097 | 0.2298387 | 0.2258065 | 0.82 | 3.44 | 2.62 | 2.797143 | 2.797143 | 6.178893 |  |  |  | 0.04735504 |  |  | inf | 0.09471007 | inf | 0 | PC | 1173 | 6 |  | - | - | 0 | 3.2 | 3.07 | 0 | - | - | Hg lamp | 300 |  | quartz | 293 | 0
217 | K2LaTa5O15 |  | K2 La1 Ta5 O15 |  | 4 | 10.1016/j.ijhydene.2012.05.090 | mp-1204933 | -1 | sd_1820105 |  |  |  | TRUE | FALSE | TRUE | FALSE | mp-1204933 | -1 | sd_1820105 |  | 0 | 0 | 2 | [5 empty] | 0 |  |  | 0 |  |  | 12.5602 | 12.5602 | 3.9214 |  | 34 | 0 | 0 | 0 | 618.6347 |  |  |  | 0.1099195 | 1.92 | 2.72 | 0.64 | 2.8 | 0.2376238 | 0.3366337 | 0.07920792 | 0.3465347 | 0.82 | 3.44 | 2.62 | 2.7488 | 2.7488 | 6.230557 |  |  | 0.5553845 |  |  |  | 0.04849389 | 0.1099195 | 0.04849389 | 0.5553845 | SSR | 1573 | 12 |  | - | - | 0 | 2.1 | 3.07 | 0 | - | - | Hg lamp | 300 |  | quartz | 293 | 0
222 | Bi4NbO8Cl |  | Bi4 Nb1 O8 Cl1 |  | 2.39 | 10.1021/jacs.5b11191 | mp-23630 | -1 | sd_1003951 |  |  |  | TRUE | FALSE | TRUE | FALSE | mp-23630 | -1 | sd_1003951 | 4 | 0 | 0 | 0 | 5.493 | 5.493 | 28.75 |  | 14.375 | 0 |  |  | 0 |  |  | 0 |  |  |  | 2 | 867.4752 | 0 | 0 | 0 |  |  |  |  | 1.428571 | 1.5 | 5.142857 | 4 | 0.1183432 | 0.1242604 | 0.4260355 | 0.3313609 | 1.6 | 3.44 | 1.84 | 1.962857 | 1.962857 | 4.499325 | [7 empty] | 0 | 0 | 0 | SSR | 1173 | 20 |  | PD | Pt | 0.5 |  | 0.4 | 20 | - | - | Xe lamp | 300 | 300 | pyrex |  | 0.94
223 | Bi4NbO8Cl |  | Bi4 Nb1 O8 Cl1 |  | 2.39 | 10.1039/c8cy00959g | mp-23630 | 1529527 |  |  |  |  | TRUE | TRUE | FALSE | FALSE | mp-23630 | 1529527 |  | 4 | 4 | 4 | 0 | 5.493 | 5.493 | 28.75 |  | 14.375 | 5.50261782 | 5.55825167 | 28.88222052 | 5.493 | 5.496 | 28.75 | 0 |  |  |  | 16 | 867.4752 | 883.3608 | 867.94893 | 0 |  | 0.07245058 | 0.07373706 |  | 1.928571 | 3.5 | 3.142857 | 4 | 0.1534091 | 0.2784091 | 0.25 | 0.3181818 | 1.6 | 3.44 | 1.84 | 2.882857 | 2.882857 | 6.35005 | 0.5223934 | 0.5316693 |  |  | 0.03622529 | 0.03686853 |  | 0.07309382 | 0.03654691 | 0.5270314 | SSR | 1073 | 24 |  | impregnation | Pt | 0.375 |  | 3 | 20 | - | - | Xe lamp | 300 | 420 | pyrex |  | 0.198
224 | Bi4NbO8Br |  | Bi4 Nb1 O8 Br1 |  | 2.44 | 10.1039/c8cy00959g | mp-1198841 | -1 |  |  |  |  | TRUE | FALSE | FALSE | FALSE | mp-1198841 | -1 |  |  | 4 | 0 | 0 | [5 empty] | 5.580904 | 5.653938 | 29.812772 | 0 |  |  | 0 |  |  |  | 16 | 0 | 940.7147 | 0 | 0 |  | 0.06803338 |  |  | 1.928571 | 3.5 | 3.857143 | 4 | 0.1451613 | 0.2634409 | 0.2903226 | 0.3010753 | 1.6 | 3.44 | 1.84 | 2.868571 | 2.868571 | 6.299945 | 0.5149647 |  |  |  | 0.03401669 |  |  | 0.06803338 | 0.03401669 | 0.5149647 | SSR | 1073 | 24 |  | impregnation | Pt | 0.375 |  | 3 | 20 | - | - | Xe lamp | 300 | 420 | pyrex |  | 0.66
225 | Bi4TaO8Cl |  | Bi4 Ta1 O8 Cl1 |  | 2.48 | 10.1039/c8cy00959g | mp-558314 | 7221321 |  |  |  |  | TRUE | TRUE | FALSE | FALSE | mp-558314 | 7221321 |  |  | 1 | 4 | 0 | [5 empty] | 3.907064 | 3.907064 | 14.317355 | 5.4589 | 5.5044 | 28.6998 | 0 |  |  |  | 16 | 0 | 218.5566 | 862.3707 | 0 |  | 0.07320759 | 0.07421402 |  | 2 | 3.5 | 3.071429 | 5 | 0.1473684 | 0.2578947 | 0.2263158 | 0.3684211 | 1.5 | 3.44 | 1.94 | 2.875714 | 2.875714 | 6.357066 | 0.5278517 | 0.5351084 |  |  | 0.0366038 | 0.03710701 |  | 0.07371081 | 0.0368554 | 0.5314801 | SSR | 1073 | 24 |  | impregnation | Pt | 0.375 |  | 3 | 20 | - | - | Xe lamp | 300 | 420 | pyrex |  | 0.132
226 | Bi4TaO8Br |  | Bi4 Ta1 O8 Br1 |  | 2.52 | 10.1039/c8cy00959g | mp-554207 | -1 |  |  |  |  | TRUE | FALSE | FALSE | FALSE | mp-554207 | -1 |  |  | 4 | 0 | 0 | [5 empty] | 5.49521318 | 5.54216272 | 29.45139572 | 0 |  |  | 0 |  |  |  | 16 | 0 | 896.953 | 0 | 0 |  | 0.07135268 |  |  | 2 | 3.5 | 3.785714 | 5 | 0.14 | 0.245 | 0.265 | 0.35 | 1.5 | 3.44 | 1.94 | 2.861429 | 2.861429 | 6.30696 | 0.5400895 |  |  |  | 0.03567634 |  |  | 0.07135268 | 0.03567634 | 0.5400895 | SSR | 1073 | 24 |  | impregnation | Pt | 0.375 |  | 3 | 20 | - | - | Xe lamp | 300 | 420 | pyrex |  | 0.066
227 | HLaTa2O7 | HLaNb2O7 | H1 La1 Ta2 O7 |  | 3.8 | 10.1039/B301938C | mp-1220741 | -1 | sd_1241784 | Na->H |  |  | TRUE | FALSE | TRUE | FALSE | M_MP56 | -1 | sd_1241784 | 1 | 0 | 0 | 1 | 3.89 | 3.89 | 10.34 | I4/mmm | 10.34 | 0 |  |  | 0 |  |  | 3.88 | 3.88 | 10.66 | 2 | 14 | 156.465914 | 0 | 0 | 160.479904 |  |  |  | 0.08723834 | 1.909091 | 2.545455 | 0.6363636 | 2.545455 | 0.25 | 0.3333333 | 0.08333333 | 0.3333333 | 1.1 | 3.44 | 2.34 | 2.761818 | 2.761818 | 6.444863 |  |  | 0 |  |  |  | 0.04361917 | 0.08723834 | 0.04361917 | 0 | SSR | 1373 | 10 |  | - | - | 0 |  | 1 | 0 | - | - | Hg lamp | 400 |  | quartz |  | 0
228 | NaLaTa2O7 | HLaNb2O7 | Na1 La1 Ta2 O7 |  | 3.85 | 10.1039/B301938C | mp-1220741 | 1544432 |  |  |  |  | TRUE | TRUE | FALSE | FALSE | mp-1220741 | 1544432 |  | 1 | 1 | 2 | 0 | 3.85 | 3.85 | 12.77 | I4/mmm | 12.77 | 11.21002991 | 11.21002991 | 11.21002991 | 3.8955 | 3.8955 | 21.436 | 0 |  |  | 2 | 14 | 189.283325 | 167.364 | 325.2896 | 0 |  | 0.08365001 | 0.08607715 |  | 1.909091 | 2.545455 | 0.6363636 | 2.545455 | 0.25 | 0.3333333 | 0.08333333 | 0.3333333 | 0.93 | 3.44 | 2.51 | 2.646364 | 2.646364 | 6.050952 | 0.4535697 | 0 |  |  | 0.041825 | 0.04303857 |  | 0.08486358 | 0.04243179 | 0.2267848 | SSR | 1373 | 10 |  | - | - | 0 |  | 1 | 0 | - | - | Hg lamp | 400 |  | quartz |  | 5
229 | RbLaTa2O7 | HLaNb2O7 | Rb1 La1 Ta2 O7 |  | 3.9 | 10.1039/B301938C | mp-541600 | -1 |  |  |  |  | TRUE | FALSE | FALSE | FALSE | mp-541600 | -1 |  | 1 | 1 | 0 | 0 | 3.88 | 3.88 | 11.07 | P4/mmm | 11.07 | 3.910394 | 3.910394 | 11.314458 | 0 |  |  | 0 |  |  | 2 | 14 | 166.652208 | 173.0114 | 0 | 0 |  | 0.08091951 |  |  | 1.909091 | 2.545455 | 0.6363636 | 2.545455 | 0.25 | 0.3333333 | 0.08333333 | 0.3333333 | 0.82 | 3.44 | 2.62 | 2.636364 | 2.636364 | 6.004409 | 0.5117219 |  |  |  | 0.04045976 |  |  | 0.08091951 | 0.04045976 | 0.5117219 | SSR | 1373 | 10 |  | - | - | 0 |  | 1 | 0 | - | - | Hg lamp | 400 |  | quartz |  | 10
230 | CsLaTa2O7 | HLaNb2O7 | Cs1 La1 Ta2 O7 |  | 3.95 | 10.1039/B301938C | mp-1220741 | -1 | sd_1150217 | Na->Cs |  | Nd->La | TRUE | FALSE | TRUE | FALSE | M_MP57 | -1 | M_Springer38 | 1 | 0 | 0 | 1 | 3.88 | 3.88 | 11.07 | P4/mmm | 11.07 | 0 |  |  | 0 |  |  | 3.899 | 3.899 | 11.292 | 2 | 14 | 166.652208 | 0 | 0 | 171.6633 |  |  |  | 0.08155502 | 1.909091 | 2.545455 | 0.6363636 | 2.545455 | 0.25 | 0.3333333 | 0.08333333 | 0.3333333 | 0.79 | 3.44 | 2.65 | 2.633636 | 2.633636 | 5.990886 |  |  | 0.5488152 |  |  |  | 0.04077751 | 0.08155502 | 0.04077751 | 0.5488152 | SSR | 1373 | 10 |  | - | - | 0 |  | 1 | 0 | - | - | Hg lamp | 400 |  | quartz |  | 15
231 | HPrTa2O7 | HLaNb2O7 | H1 Pr1 Ta2 O7 |  | 3.55 | 10.1039/B301938C | mp-1220741 | -1 |  | Na->H; La->Pr |  |  | TRUE | FALSE | FALSE | FALSE | M_MP58 | -1 |  | 1 | 0 | 0 | 0 | 3.9 | 3.9 | 11.07 | tetragonal | 11.07 | 0 |  |  | 0 |  |  | 0 |  |  | 2 | 14 | 168.3747 | 0 | 0 | 0 | 0.08314788 |  |  |  | 1.909091 | 2.545455 | 0.5454545 | 2.818182 | 0.244186 | 0.3255814 | 0.06976744 | 0.3604651 | 1.13 | 3.44 | 2.31 | 2.764545 | 2.764545 | 6.419635 |  |  |  | 0.04157394 |  |  |  | 0.08314788 | 0.04157394 | 0 | SSR | 1373 | 10 |  | - | - | 0 |  | 1 | 0 | - | - | Hg lamp | 400 |  | quartz |  | 5
232 | NaPrTa2O7 | HLaNb2O7 | Na1 Pr1 Ta2 O7 |  | 3.55 | 10.1039/B301938C | mp-1220741 | -1 |  | La->Pr |  |  | TRUE | FALSE | FALSE | FALSE | M_MP59 | -1 |  | 1 | 0 | 0 | 0 | 3.88 | 3.88 | 11.297 | P4/mmm | 11.297 | 0 |  |  | 0 |  |  | 0 |  |  | 2 | 14 | 170.0695568 | 0 | 0 | 0 | 0.08231926 |  |  |  | 1.909091 | 2.545455 | 0.5454545 | 2.818182 | 0.244186 | 0.3255814 | 0.06976744 | 0.3604651 | 0.93 | 3.44 | 2.51 | 2.649091 | 2.649091 | 6.025725 |  |  |  | 0.04115963 |  |  |  | 0.08231926 | 0.04115963 | 0 | SSR | 1373 | 10 |  | - | - | 0 |  | 1 | 0 | - | - | Hg lamp | 400 |  | quartz |  | 5
233 | RbPrTa2O7 | HLaNb2O7 | Rb1 Pr1 Ta2 O7 |  | 3.55 | 10.1039/B301938C | mp-1220741 | -1 | sd_1050391 | Na->Rb; La->Pr |  |  | TRUE | FALSE | TRUE | FALSE | M_MP60 | -1 | sd_1050391 | 1 | 0 | 0 | 1 | 3.88 | 3.88 | 10.647 | P4/mmm | 10.647 | 0 |  |  | 0 |  |  | 3.8653 | 3.8653 | 11.0131 | 2 | 14 | 160.2841968 | 0 | 0 | 164.5417 | 0.08734486 |  |  | 0.08508481 | 1.909091 | 2.545455 | 0.5454545 | 2.818182 | 0.244186 | 0.3255814 | 0.06976744 | 0.3604651 | 0.82 | 3.44 | 2.62 | 2.639091 | 2.639091 | 5.979181 |  |  | 0.5338127 | 0.04367243 |  |  | 0.04254241 | 0.08621483 | 0.04310742 | 0.5338127 | SSR | 1373 | 10 |  | - | - | 0 |  | 1 | 0 | - | - | Hg lamp | 400 |  | quartz |  | 5
234 | CsPrTa2O7 | HLaNb2O7 | Cs1 Pr1 Ta2 O7 |  | 3.55 | 10.1039/B301938C | mp-1220741 | -1 | sd_1150217 | Na->Cs; La->Pr |  | Nd->Pr | TRUE | FALSE | TRUE | FALSE | M_MP61 | -1 | M_Springer39 | 1 | 0 | 0 | 0 | 3.88 | 3.88 | 11.066 | P4/mmm | 11.066 | 0 |  |  | 0 |  |  | 0 |  |  | 2 | 14 | 166.5919904 | 0 | 0 | 0 | 0.08403765 |  |  |  | 1.909091 | 2.545455 | 0.5454545 | 2.818182 | 0.244186 | 0.3255814 | 0.06976744 | 0.3604651 | 0.79 | 3.44 | 2.65 | 2.636364 | 2.636364 | 5.965658 |  |  |  | 0.04201883 |  |  |  | 0.08403765 | 0.04201883 | 0 | SSR | 1373 | 10 |  | - | - | 0 |  | 1 | 0 | - | - | Hg lamp | 400 |  | quartz |  | 5
235 | HNdTa2O7 | HLaNb2O7 | H1 Nd1 Ta2 O7 |  | 4.2 | 10.1039/B301938C | mp-1220741 | -1 |  | Na->H; La->Nd |  |  | TRUE | FALSE | FALSE | FALSE | M_MP62 | -1 |  | 1 | 0 | 0 | 0 | 3.92 | 3.92 | 11.065 | P4/mmm | 11.065 | 0 |  |  | 0 |  |  | 0 |  |  | 2 | 14 | 170.029216 | 0 | 0 | 0 | 0.08233879 |  |  |  | 1.909091 | 2.545455 | 0.5454545 | 2.909091 | 0.2413793 | 0.3218391 | 0.06896552 | 0.3678161 | 1.14 | 3.44 | 2.3 | 2.765455 | 2.765455 | 6.421592 |  |  |  | 0.0411694 |  |  |  | 0.08233879 | 0.0411694 | 0 | SSR | 1373 | 10 |  | - | - | 0 |  | 1 | 0 | - | - | Hg lamp | 400 |  | quartz |  | 10
236 | NaNdTa2O7 | HLaNb2O7 | Na1 Nd1 Ta2 O7 |  | 4.15 | 10.1039/B301938C | mp-1220741 | -1 |  | La->Nd |  |  | TRUE | FALSE | FALSE | FALSE | M_MP63 | -1 |  | 1 | 0 | 0 | 0 | 3.92 | 3.92 | 11.7911 | P4/mmm | 11.7911 | 0 |  |  | 0 |  |  | 0 |  |  | 2 | 14 | 181.1868 | 0 | 0 | 0 | 0.07726834 |  |  |  | 1.909091 | 2.545455 | 0.5454545 | 2.909091 | 0.2413793 | 0.3218391 | 0.06896552 | 0.3678161 | 0.93 | 3.44 | 2.51 | 2.65 | 2.65 | 6.027682 |  |  |  | 0.03863417 |  |  |  | 0.07726834 | 0.03863417 | 0 | SSR | 1373 | 10 |  | - | - | 0 |  | 1 | 0 | - | - | Hg lamp | 400 |  | quartz |  | 15
237 | RbNdTa2O7 | HLaNb2O7 | Rb1 Nd1 Ta2 O7 |  | 4.15 | 10.1039/B301938C | mp-1220741 | -1 |  | Na->Rb; La->Nd |  |  | TRUE | FALSE | FALSE | FALSE | M_MP64 | -1 |  | 1 | 0 | 0 | 0 | 3.92 | 3.92 | 11.5395 | P4/mmm | 11.5395 | 0 |  |  | 0 |  |  | 0 |  |  | 2 | 14 | 177.3205728 | 0 | 0 | 0 | 0.07895305 |  |  |  | 1.909091 | 2.545455 | 0.5454545 | 2.909091 | 0.2413793 | 0.3218391 | 0.06896552 | 0.3678161 | 0.82 | 3.44 | 2.62 | 2.64 | 2.64 | 5.981138 |  |  |  | 0.03947652 |  |  |  | 0.07895305 | 0.03947652 | 0 | SSR | 1373 | 10 |  | - | - | 0 |  | 1 | 0 | - | - | Hg lamp | 400 |  | quartz |  | 235
238 | CsNdTa2O7 | HLaNb2O7 | Cs1 Nd1 Ta2 O7 |  | 4.15 | 10.1039/B301938C | mp-1220741 | -1 | sd_1150217 | Na->Cs; La->Nd |  |  | TRUE | FALSE | TRUE | FALSE | M_MP65 | -1 | sd_1150217 | 1 | 0 | 0 | 0 | 3.84 | 3.84 | 11.5395 | P4/mmm | 11.5395 | 0 |  |  | 0 |  |  | 0 |  |  | 2 | 14 | 170.1568512 | 0 | 0 | 0 | 0.08227703 |  |  |  | 1.909091 | 2.545455 | 0.5454545 | 2.909091 | 0.2413793 | 0.3218391 | 0.06896552 | 0.3678161 | 0.79 | 3.44 | 2.65 | 2.637273 | 2.637273 | 5.967615 |  |  |  | 0.04113851 |  |  |  | 0.08227703 | 0.04113851 | 0 | SSR | 1373 | 10 |  | - | - | 0 |  | 1 | 0 | - | - | Hg lamp | 400 |  | quartz |  | 70
239 | HSmTa2O7 | HLaNb2O7 | H1 Sm1 Ta2 O7 |  | 4.15 | 10.1039/B301938C | mp-1220741 | -1 |  | Na->H; La->Sm |  |  | TRUE | FALSE | FALSE | FALSE | M_MP66 | -1 |  | 1 | 0 | 0 | 0 | 3.85 | 3.85 | 10.95 | P4/mmm | 10.95 | 0 |  |  | 0 |  |  | 0 |  |  | 2 | 14 | 162.306375 | 0 | 0 | 0 | 0.08625662 |  |  |  | 1.909091 | 2.545455 | 0.5454545 | 3.090909 | 0.2359551 | 0.3146067 | 0.06741573 | 0.3820225 | 1.17 | 3.44 | 2.27 | 2.768182 | 2.768182 | 6.42992 |  |  |  | 0.04312831 |  |  |  | 0.08625662 | 0.04312831 | 0 | SSR | 1373 | 10 |  | - | - | 0 |  | 1 | 0 | - | - | Hg lamp | 400 |  | quartz |  | 5
240 | NaSmTa2O7 | HLaNb2O7 | Na1 Sm1 Ta2 O7 |  | 4.25 | 10.1039/B301938C | mp-1220741 | -1 |  | La->Sm |  |  | TRUE | FALSE | FALSE | FALSE | M_MP67 | -1 |  | 1 | 0 | 0 | 0 | 3.88 | 3.88 | 11.54 | P4/mmm | 11.54 | 0 |  |  | 0 |  |  | 0 |  |  | 2 | 14 | 173.727776 | 0 | 0 | 0 | 0.08058585 |  |  |  | 1.909091 | 2.545455 | 0.5454545 | 3.090909 | 0.2359551 | 0.3146067 | 0.06741573 | 0.3820225 | 0.93 | 3.44 | 2.51 | 2.652727 | 2.652727 | 6.03601 |  |  |  | 0.04029292 |  |  |  | 0.08058585 | 0.04029292 | 0 | SSR | 1373 | 10 |  | - | - | 0 |  | 1 | 0 | - | - | Hg lamp | 400 |  | quartz |  | 10
241 | RbSmTa2O7 | HLaNb2O7 | Rb1 Sm1 Ta2 O7 |  | 4.25 | 10.1039/B301938C | mp-1220741 | -1 |  | Na->Rb; La->Sm |  |  | TRUE | FALSE | FALSE | FALSE | M_MP68 | -1 |  | 1 | 0 | 0 | 0 | 3.85 | 3.85 | 11.3 | P4/mmm | 11.3 | 0 |  |  | 0 |  |  | 0 |  |  | 2 | 14 | 167.49425 | 0 | 0 | 0 | 0.08358496 |  |  |  | 1.909091 | 2.545455 | 0.5454545 | 3.090909 | 0.2359551 | 0.3146067 | 0.06741573 | 0.3820225 | 0.82 | 3.44 | 2.62 | 2.642727 | 2.642727 | 5.989466 |  |  |  | 0.04179248 |  |  |  | 0.08358496 | 0.04179248 | 0 | SSR | 1373 | 10 |  | - | - | 0 |  | 1 | 0 | - | - | Hg lamp | 400 |  | quartz |  | 60
242 | CsSmTa2O7 | HLaNb2O7 | Cs1 Sm1 Ta2 O7 |  | 4.25 | 10.1039/B301938C | mp-1220741 | -1 | sd_1150217 | Na->Cs; La->Sm |  | Nd->Sm | TRUE | FALSE | TRUE | FALSE | M_MP69 | -1 | M_Springer40 | 1 | 0 | 0 | 0 | 3.76 | 3.76 | 11.41 | P4/mmm | 11.41 | 0 |  |  | 0 |  |  | 0 |  |  | 2 | 14 | 161.310016 | 0 | 0 | 0 | 0.0867894 |  |  |  | 1.909091 | 2.545455 | 0.5454545 | 3.090909 | 0.2359551 | 0.3146067 | 0.06741573 | 0.3820225 | 0.79 | 3.44 | 2.65 | 2.64 | 2.64 | 5.975943 |  |  |  | 0.0433947 |  |  |  | 0.0867894 | 0.0433947 | 0 | SSR | 1373 | 10 |  | - | - | 0 |  | 1 | 0 | - | - | Hg lamp | 400 |  | quartz |  | 10
243 | HLaTa2O7 | HLaNb2O7 | H1 La1 Ta2 O7 |  | 3.8 | 10.1039/B301938C | mp-1220741 | -1 | sd_1241784 | Na->H |  |  | TRUE | FALSE | TRUE | FALSE | M_MP70 | -1 | sd_1241784 | 1 | 0 | 0 | 1 | 3.89 | 3.89 | 10.34 | I4/mmm | 10.34 | 0 |  |  | 0 |  |  | 3.88 | 3.88 | 10.66 | 2 | 14 | 156.465914 | 0 | 0 | 160.479904 |  |  |  | 0.08723834 | 1.909091 | 2.545455 | 0.6363636 | 2.545455 | 0.25 | 0.3333333 | 0.08333333 | 0.3333333 | 1.1 | 3.44 | 2.34 | 2.761818 | 2.761818 | 6.444863 |  |  | 0 |  |  |  | 0.04361917 | 0.08723834 | 0.04361917 | 0 | SSR | 1373 | 10 |  | impregnation | NiO | 0.5 |  | 1 | 0 | - | - | Hg lamp | 400 |  | quartz |  | 26.5
244 | NaLaTa2O7 | HLaNb2O7 | Na1 La1 Ta2 O7 |  | 3.85 | 10.1039/B301938C | mp-1220741 | 1544432 |  |  |  |  | TRUE | TRUE | FALSE | FALSE | mp-1220741 | 1544432 |  | 1 | 1 | 2 | 0 | 3.85 | 3.85 | 12.77 | I4/mmm | 12.77 | 11.21002991 | 11.21002991 | 11.21002991 | 3.8955 | 3.8955 | 21.436 | 0 |  |  | 2 | 14 | 189.283325 | 167.364 | 325.2896 | 0 |  | 0.08365001 | 0.08607715 |  | 1.909091 | 2.545455 | 0.6363636 | 2.545455 | 0.25 | 0.3333333 | 0.08333333 | 0.3333333 | 0.93 | 3.44 | 2.51 | 2.646364 | 2.646364 | 6.050952 | 0.4535697 | 0 |  |  | 0.041825 | 0.04303857 |  | 0.08486358 | 0.04243179 | 0.2267848 | SSR | 1373 | 10 |  | impregnation | NiO | 0.5 |  | 1 | 0 | - | - | Hg lamp | 400 |  | quartz |  | 276.5
245 | RbLaTa2O7 | HLaNb2O7 | Rb1 La1 Ta2 O7 |  | 3.9 | 10.1039/B301938C | mp-541600 | -1 |  |  |  |  | TRUE | FALSE | FALSE | FALSE | mp-541600 | -1 |  | 1 | 1 | 0 | 0 | 3.88 | 3.88 | 11.07 | P4/mmm | 11.07 | 3.910394 | 3.910394 | 11.314458 | 0 |  |  | 0 |  |  | 2 | 14 | 166.652208 | 173.0114 | 0 | 0 |  | 0.08091951 |  |  | 1.909091 | 2.545455 | 0.6363636 | 2.545455 | 0.25 | 0.3333333 | 0.08333333 | 0.3333333 | 0.82 | 3.44 | 2.62 | 2.636364 | 2.636364 | 6.004409 | 0.5117219 |  |  |  | 0.04045976 |  |  | 0.08091951 | 0.04045976 | 0.5117219 | SSR | 1373 | 10 |  | impregnation | NiO | 0.5 |  | 1 | 0 | - | - | Hg lamp | 400 |  | quartz |  | 277.5
246 | LiCa2Ta3O10 | KCa2Nb3O10 | Li1 Ca2 Ta3 O10 |  | 4.2 | 10.1246/bcsj.81.401 | mp-774479 | 1522041 |  |  |  |  | TRUE | TRUE | FALSE | FALSE | mp-774479 | 1522041 |  | 2 | 1 | 2 | 0 | 3.85 | 3.85 | 28.362 | I4/mmm | 14.181 | 14.18312793 | 14.18312793 | 14.18312793 | 3.8515 | 3.8515 | 28.339 | 0 |  |  |  | 20 | 420.395745 | 215.8165 | 420.3822 | 0 |  | 0.09267132 | 0.09515151 |  | 1.9375 | 2.5 | 0.5625 | 2.625 | 0.2540984 | 0.3278689 | 0.07377049 | 0.3442623 | 0.98 | 3.44 | 2.46 | 2.6175 | 2.6175 | 6.021714 | 0.4875453 | 0 |  |  | 0.04633566 | 0.04757575 |  | 0.09391141 | 0.04695571 | 0.2437727 | SSR | 1273 |  |  | impregnation | NiO | 0.5 | 5 | 1 | 0 | - | - | Hg lamp | 400 |  | quartz |  | 1780
247 | NaCa2Ta3O10 | KCa2Nb3O10 | Na1 Ca2 Ta3 O10 |  | 4.2 | 10.1246/bcsj.81.401 | mp-774479 | 1522041 |  | Li->Na | Li->Na |  | TRUE | TRUE | FALSE | FALSE | M_MP71 | M_COD23 | [53 empty] | SSR | 1273 |  |  | impregnation | NiO | 0.5 | 5 | 1 | 0 | - | - | Hg lamp | 400 |  | quartz |  | 1465
248 | KCa2Ta3O10 | KCa2Nb3O10 | K1 Ca2 Ta3 O10 |  | 4.2 | 10.1246/bcsj.81.401 | mp-1223520 | 1522039 |  |  |  |  | TRUE | TRUE | FALSE | FALSE | mp-1223520 | 1522039 | [53 empty] | SSR | 1273 |  |  | impregnation | NiO | 0.5 | 5 | 1 | 0 | - | - | Hg lamp | 400 |  | quartz |  | 885
249 | RbCa2Ta3O10 | KCa2Nb3O10 | Rb1 Ca2 Ta3 O10 |  | 4.2 | 10.1246/bcsj.81.401 | mp-774479 | 1522041 |  | Li->Rb | Li->Rb |  | TRUE | TRUE | FALSE | FALSE | M_MP72 | M_COD24 | [53 empty] | SSR | 1273 |  |  | impregnation | NiO | 0.5 | 5 | 1 | 0 | - | - | Hg lamp | 400 |  | quartz |  | 900
250 | CsCa2Ta3O10 | KCa2Nb3O10 | Cs1 Ca2 Ta3 O10 |  | 4.2 | 10.1246/bcsj.81.401 | mp-10347 | 1522043 |  |  |  |  | TRUE | TRUE | FALSE | FALSE | mp-10347 | 1522043 | [53 empty] | SSR | 1273 |  |  | impregnation | NiO | 0.5 | 5 | 1 | 0 | - | - | Hg lamp | 400 |  | quartz |  | 445
251 | LiCa2Ta3O10 | KCa2Nb3O10 | Li1 Ca2 Ta3 O10 |  | 4.2 | 10.1246/bcsj.81.401 | mp-774479 | 1522041 |  |  |  |  | TRUE | TRUE | FALSE | FALSE | mp-774479 | 1522041 |  | 2 | 1 | 2 | 0 | 3.85 | 3.85 | 28.2 | I4/mmm | 14.1 | [43 empty] | SSR | 1273 |  |  | impregnation | NiO | 0.5 | 5 | 1 | 0 | - | - | Hg lamp | 400 |  | quartz |  | 2860
263 | HCa2Nb3O10 | KCa2Nb3O10 | H1 Ca2 Nb3 O10 |  | 3.5 | 10.1039/B903692J | mp-10347 | 1522043 | sd_1050391 | Cs->H; Ta->Nb | Cs->H; Ta->Nb |  | TRUE | TRUE | FALSE | FALSE | M_MP73 | M_COD25 | sd_1050391 |  | 0 | 0 | 1 | 3.85 | 3.85 | 29.2967 | tetragonal | 14.64835 | 0 |  |  | 0 |  |  | 3.8653 | 3.8653 | 11.0131 |  | 20 | 434.2503 | 0 | 0 | 164.5417 |  |  |  | 0.1215497 | 1.75 | 2.5 | 0.75 | 0 | 0.35 | 0.5 | 0.15 | 0 | 1 | 3.44 | 2.44 | 2.7125 | 2.7125 | 6.264026 |  |  | 0.5338127 |  |  |  | 0.06077487 | 0.1215497 | 0.06077487 | 0.5338127 | SSR | 1523 | 2 |  | PD | Pt | 0.3 | 50 | 2.5 | 7 | - | - | Xe lamp | 300 | 300 | pyrex |  | 840
264 | HSr2Nb3O10 | KCa2Nb3O10 | H1 Sr2 Nb3 O10 |  | 3.3 | 10.1039/B903692J | mp-10347 | 1522043 |  | Cs->H; Ca->Sr; Ta->Nb | Cs->H; Ca->Sr; Ta->Nb |  | TRUE | TRUE | FALSE | FALSE | M_MP74 | M_COD26 |  | 2 | 0 | 0 | 0 | 3.89 | 3.89 | 33.3 | tetragonal | 16.65 | 0 |  |  | 0 |  |  | 0 |  |  |  | 20 | 503.89893 | 0 | 0 | 0 | 0.079381 |  |  |  | 1.75 | 2.5 | 0.75 | 0 | 0.35 | 0.5 | 0.15 | 0 | 0.95 | 3.44 | 2.49 | 2.70625 | 2.70625 | 6.239602 |  |  |  | 0.0396905 |  |  |  | 0.079381 | 0.0396905 | 0 | SSR | 1523 | 2 |  | PD | Pt | 0.3 | 56 | 2.5 | 7 | - | - | Xe lamp | 300 | 300 | pyrex |  | 900
265 | HLaNb2O7 | HLaNb2O7 | H1 La1 Nb2 O7 |  | 3.23 | 10.1039/B903692J | mp-1205881 | -1 | sd_1241782 |  |  |  | TRUE | FALSE | TRUE | FALSE | mp-1205881 | -1 | sd_1241782 | 2 | 1 | 0 | 1 | 3.89 | 3.89 | 21.29 | tetragonal | 10.645 | 3.926332 | 3.926332 | 10.74639 | 0 |  |  | 3.8913 | 3.8913 | 10.47 |  | 14 | 322.162409 | 165.6672 | 0 | 158.539 |  | 0.08450675 |  | 0.08830635 | 1.727273 | 2.545455 | 0.8181818 | 0 | 0.3392857 | 0.5 | 0.1607143 | 0 | 1.1 | 3.44 | 2.34 | 2.78 | 2.78 | 6.427005 | 0.4187489 |  | 0 |  | 0.04225337 |  | 0.04415317 | 0.08640655 | 0.04320327 | 0.2093744 | SSR | 1423 | 48 |  | PD | Pt | 0.3 | 68 | 2.5 | 7 | - | - | Xe lamp | 300 | 300 | pyrex |  | 60
266 | KSr2Nb3O10 | KCa2Nb3O10 | K1 Sr2 Nb3 O10 |  | 3.47 | 10.1016/j.solmat.2010.12.017 | mp-10347 | 1522043 |  | Cs->K; Ca->Sr; Ta->Nb | Cs->K; Ca->Sr; Ta->Nb |  | TRUE | TRUE | FALSE | FALSE | M_MP75 | M_COD27 |  | 8 | 0 | 0 | 0 | 7.821 | 7.765 | 30.08 | P212121 | 15.04 | 0 |  |  | 0 |  |  | 0 |  |  |  | 20 | 1826.76 | 0 | 0 | 0 | 0.08758675 |  |  |  | 1.75 | 2.5 | 0.75 | 0 | 0.35 | 0.5 | 0.15 | 0 | 0.82 | 3.44 | 2.62 | 2.62 | 2.62 | 5.942386 |  |  |  | 0.04379337 |  |  |  | 0.08758675 | 0.04379337 | 0 | SSR | 1423 | 24 |  | - | - | 0 | 11.22 | 2 | 10 | - | - | Hg lamp | 100 | 400 | pyrex | 333
267 | KSr2TaNb2O10 | KCa2Nb3O10 | K1 Sr2 Ta1 Nb2 O10 |  | 3.76 | 10.1016/j.solmat.2010.12.017 | mp-10347 | 1522043 |  | Cs->K; Ca->Sr; 3Ta->Ta, 2Nb | Cs->K; Ca->Sr; 3Ta->Ta, 2Nb |  | TRUE | TRUE | FALSE | FALSE | M_MP76 | M_COD28 |  | 8 | 0 | 0 | 0 | 7.821 | 7.765 | 30.96 | P212121 | 15.48 | 0 |  |  | 0 |  |  | 0 |  |  |  | 20 | 1880.203 | 0 | 0 | 0 | 0.0850972 |  |  |  | 1.8125 | 2.5 | 0.6875 | 0.875 | 0.3085106 | 0.4255319 | 0.1170213 | 0.1489362 | 0.82 | 3.44 | 2.62 | 2.61375 | 2.61375 | 5.94852493 |  |  |  | 0.0425486 |  |  |  | 0.0850972 | 0.0425486 | 0 | SSR | 1423 | 24 |  | - | - | 0 | 11.6 | 2 | 10 | - | - | Hg lamp | 100 | 400 | pyrex | 333
268 | KSr2Ta1.5Nb1.5O10 | KCa2Nb3O10 | K1 Sr2 Ta1.5 Nb1.5 O10 |  | 3.76 | 10.1016/j.solmat.2010.12.017 | mp-10347 | 1522043 |  | Cs->K; Ca->Sr; 3Ta->1.5Ta, 1.5Nb | Cs->K; Ca->Sr; 3Ta->1.5Ta, 1.5Nb |  | TRUE | TRUE | FALSE | FALSE | M_MP77 | M_COD29 |  | 8 | 0 | 0 | 0 | 7.821 | 7.765 | 29.84 | P212121 | 14.92 | 0 |  |  | 0 |  |  | 0 |  |  |  | 20 | 1812.185 | 0 | 0 | 0 | 0.0882912 |  |  |  | 1.866667 | 2.666667 | 0.4666667 | 0.9333333 | 0.3146067 | 0.4494382 | 0.07865169 | 0.1573034 | 0.82 | 3.44 | 2.62 | 2.681333 | 2.681333 | 6.089218 |  |  |  | 0.0441456 |  |  |  | 0.0882912 | 0.0441456 | 0 | SSR | 1423 | 24 |  | - | - | 0 | 10.76 | 2 | 10 | - | - | Hg lamp | 100 | 400 | pyrex | 333
269 | KSr2Ta2NbO10 | KCa2Nb3O10 | K1 Sr2 Ta2 Nb1 O10 |  | 3.91 | 10.1016/j.solmat.2010.12.017 | mp-10347 | 1522043 |  | Cs->K; Ca->Sr; 3Ta->2Ta, Nb | Cs->K; Ca->Sr; 3Ta->2Ta, Nb |  | TRUE | TRUE | FALSE | FALSE | M_MP78 | M_COD30 |  | 8 | 0 | 0 | 0 | 7.821 | 7.765 | 30.08 | P212121 | 15.04 | 0 |  |  | 0 |  |  | 0 |  |  |  | 20 | 1826.76 | 0 | 0 | 0 | 0.08758675 |  |  |  | 1.875 | 2.5 | 0.625 | 1.75 | 0.2777778 | 0.3703704 | 0.09259259 | 0.2592593 | 0.82 | 3.44 | 2.62 | 2.6075 | 2.6075 | 5.954663 |  |  |  | 0.04379337 |  |  |  | 0.08758675 | 0.04379337 | 0 | SSR | 1423 | 24 |  | - | - | 0 | 11.35 | 2 | 10 | - | - | Hg lamp | 100 | 400 | pyrex | 333
270 | KSr2Ta3O10 | KCa2Nb3O10 | K1 Sr2 Ta3 O10 |  | 4.29 | 10.1016/j.solmat.2010.12.017 | mp-10347 | 1522043 |  | Cs->K; Ca->Sr | Cs->K; Ca->Sr |  | TRUE | TRUE | FALSE | FALSE | M_MP79 | M_COD31 |  | 8 | 0 | 0 | 0 | 7.844 | 7.769 | 29.72 | P212121 | 14.86 | 0 |  |  | 0 |  |  | 0 |  |  |  | 20 | 1811.138 | 0 | 0 | 0 | 0.08834225 |  |  |  | 1.9375 | 2.5 | 0.5625 | 2.625 | 0.2540984 | 0.3278689 | 0.07377049 | 0.3442623 | 0.82 | 3.44 | 2.62 | 2.60125 | 2.60125 | 5.960802055 |  |  |  | 0.04417113 |  |  |  | 0.08834225 | 0.04417113 | 0 | SSR | 1423 | 24 |  | - | - | 0 | 11.24 | 2 | 10 | - | - | Hg lamp | 100 | 400 | pyrex | 333
271 | HSr2Nb3O10 | KCa2Nb3O10 | H1 Sr2 Nb3 O10 |  | 3.5 | 10.1016/j.solmat.2010.12.017 | mp-10347 | 1522043 |  | Cs->H; Ca->Sr; Ta->Nb | Cs->H; Ca->Sr; Ta->Nb |  | TRUE | TRUE | FALSE | FALSE | M_MP80 | M_COD32 |  | 8 | 0 | 0 | 0 | 7.814 | 7.814 | 33.06 |  | 16.53 | 0 |  |  | 0 |  |  | 0 |  |  |  | 20 | 2018.597 | 0 | 0 | 0 | 0.07926297 |  |  |  | 1.75 | 2.5 | 0.75 | 0 | 0.35 | 0.5 | 0.15 | 0 | 0.95 | 3.44 | 2.49 | 2.70625 | 2.70625 | 6.239602 |  |  |  | 0.03963148 |  |  |  | 0.07926297 | 0.03963148 | 0 | SSR | 1423 | 24 |  | - | - | 0 | 12.12 | 2 | 10 | - | - | Hg lamp | 100 | 400 | pyrex | 333 | 1017.857
272 | HSr2TaNb2O10 | KCa2Nb3O10 | H1 Sr2 Ta1 Nb2 O10 |  | 3.77 | 10.1016/j.solmat.2010.12.017 | mp-10347 | 1522043 |  | Cs->H; Ca->Sr; 3Ta->Ta, 2Nb | Cs->H; Ca->Sr; 3Ta->Ta, 2Nb |  | TRUE | TRUE | FALSE | FALSE | M_MP81 | M_COD33 |  | 8 | 0 | 0 | 0 | 7.814 | 7.814 | 32.86 |  | 16.43 | 0 |  |  | 0 |  |  | 0 |  |  |  | 20 | 2006.385 | 0 | 0 | 0 | 0.07974539 |  |  |  | 1.8125 | 2.5 | 0.6875 | 0.875 | 0.3085106 | 0.4255319 | 0.1170213 | 0.1489362 | 0.95 | 3.44 | 2.49 | 2.7 | 2.7 | 6.245741 |  |  |  | 0.0398727 |  |  |  | 0.07974539 | 0.0398727 | 0 | SSR | 1423 | 24 |  | - | - | 0 | 10.54 | 2 | 10 | - | - | Hg lamp | 100 | 400 | pyrex | 333 | 276.7857
273 | HSr2Ta1.5Nb1.5O10 | KCa2Nb3O10 | H1 Sr2 Ta1.5 Nb1.5 O10 |  | 3.8 | 10.1016/j.solmat.2010.12.017 | mp-10347 | 1522043 |  | Cs->H; Ca->Sr; 3Ta->1.5Ta, 1.5Nb | Cs->H; Ca->Sr; 3Ta->1.5Ta, 1.5Nb |  | TRUE | TRUE | FALSE | FALSE | M_MP82 | M_COD34 |  | 8 | 0 | 0 | 0 | 7.814 | 7.814 | 32.42 |  | 16.21 | 0 |  |  | 0 |  |  | 0 |  |  |  | 20 | 1979.52 | 0 | 0 | 0 | 0.08082769 |  |  |  | 1.866667 | 2.666667 | 0.4666667 | 0.9333333 | 0.3146067 | 0.4494382 | 0.07865169 | 0.1573034 | 0.95 | 3.44 | 2.49 | 2.773333 | 2.773333 | 6.406248 |  |  |  | 0.04041384 |  |  |  | 0.08082769 | 0.04041384 | 0 | SSR | 1423 | 24 |  | - | - | 0 | 11.82 | 2 | 10 | - | - | Hg lamp | 100 | 400 | pyrex | 333 | 928.5714
274 | HSr2Ta2NbO10 | KCa2Nb3O10 | H1 Sr2 Ta2 Nb1 O10 |  | 3.92 | 10.1016/j.solmat.2010.12.017 | mp-10347 | 1522043 |  | Cs->H; Ca->Sr; 3Ta->2Ta, Nb | Cs->H; Ca->Sr; 3Ta->2Ta, Nb |  | TRUE | TRUE | FALSE | FALSE | M_MP83 | M_COD35 |  | 8 | 0 | 0 | 0 | 7.814 | 7.814 | 32.58 |  | 16.29 | 0 |  |  | 0 |  |  | 0 |  |  |  | 20 | 1989.289 | 0 | 0 | 0 | 0.08043074 |  |  |  | 1.875 | 2.5 | 0.625 | 1.75 | 0.2777778 | 0.3703704 | 0.09259259 | 0.2592593 | 0.95 | 3.44 | 2.49 | 2.69375 | 2.69375 | 6.251879 |  |  |  | 0.04021537 |  |  |  | 0.08043074 | 0.04021537 | 0 | SSR | 1423 | 24 |  | - | - | 0 | 11.08 | 2 | 10 | - | - | Hg lamp | 100 | 400 | pyrex | 333 | 901.7857
275 | HSr2Ta3O10 | KCa2Nb3O10 | H1 Sr2 Ta3 O10 |  | 4.25 | 10.1016/j.solmat.2010.12.017 | mp-10347 | 1522043 |  | Cs->H; Ca->Sr | Cs->H; Ca->Sr |  | TRUE | TRUE | FALSE | FALSE | M_MP84 | M_COD36 |  | 8 | 0 | 0 | 0 | 7.814 | 7.814 | 31.54 |  | 15.77 | 0 |  |  | 0 |  |  | 0 |  |  |  | 20 | 1925.788 | 0 | 0 | 0 | 0.08308287 |  |  |  | 1.9375 | 2.5 | 0.5625 | 2.625 | 0.2540984 | 0.3278689 | 0.07377049 | 0.3442623 | 0.95 | 3.44 | 2.49 | 2.6875 | 2.6875 | 6.258018 |  |  |  | 0.04154143 |  |  |  | 0.08308287 | 0.04154143 | 0 | SSR | 1423 | 24 |  | - | - | 0 | 12.1 | 2 | 10 | - | - | Hg lamp | 100 | 400 | pyrex | 333 | 370.5357
276 | HSr2Nb3O10 | KCa2Nb3O10 | H1 Sr2 Nb3 O10 |  | 3.35 | 10.1016/j.solmat.2010.12.017 | mp-10347 | 1522043 |  | Cs->H; Ca->Sr; Ta->Nb | Cs->H; Ca->Sr; Ta->Nb |  | TRUE | TRUE | FALSE | FALSE | M_MP85 | M_COD37 |  | 8 | 0 | 0 | 0 | 7.76 | 7.76 | 33 |  | 16.5 | 0 |  |  | 0 |  |  | 0 |  |  |  | 20 | 1987.1808 | 0 | 0 | 0 | 0.08051608 |  |  |  | 1.75 | 2.5 | 0.75 | 0 | 0.35 | 0.5 | 0.15 | 0 | 0.95 | 3.44 | 2.49 | 2.70625 | 2.70625 | 6.239602 |  |  |  | 0.04025804 |  |  |  | 0.08051608 | 0.04025804 | 0 | SSR | 1423 | 24 |  | impregnation | Pt | 4 | 11.84 | 2 | 10 | - | - | Hg lamp | 100 | 400 | pyrex | 333 | 6785.714
277 | HSr2TaNb2O10 | KCa2Nb3O10 | H1 Sr2 Ta1 Nb2 O10 |  | 3.74 | 10.1016/j.solmat.2010.12.017 | mp-10347 | 1522043 |  | Cs->H; Ca->Sr; 3Ta->Ta, 2Nb | Cs->H; Ca->Sr; 3Ta->Ta, 2Nb |  | TRUE | TRUE | FALSE | FALSE | M_MP86 | M_COD38 |  | 8 | 0 | 0 | 0 | 7.76 | 7.76 | 33.08 |  | 16.54 | 0 |  |  | 0 |  |  | 0 |  |  |  | 20 | 1991.998208 | 0 | 0 | 0 | 0.08032136 |  |  |  | 1.8125 | 2.5 | 0.6875 | 0.875 | 0.3085106 | 0.4255319 | 0.1170213 | 0.1489362 | 0.95 | 3.44 | 2.49 | 2.7 | 2.7 | 6.245741 |  |  |  | 0.04016068 |  |  |  | 0.08032136 | 0.04016068 | 0 | SSR | 1423 | 24 |  | impregnation | Pt | 4 | 11.25 | 2 | 10 | - | - | Hg lamp | 100 | 400 | pyrex | 333 | 9285.714
278 | HSr2Ta1.5Nb1.5O10 | KCa2Nb3O10 | H1 Sr2 Ta1.5 Nb1.5 O10 |  | 3.74 | 10.1016/j.solmat.2010.12.017 | mp-10347 | 1522043 |  | Cs->H; Ca->Sr; 3Ta->1.5Ta, 1.5Nb | Cs->H; Ca->Sr; 3Ta->1.5Ta, 1.5Nb |  | TRUE | TRUE | FALSE | FALSE | M_MP87 | M_COD39 |  | 8 | 0 | 0 | 0 | 7.76 | 7.76 | 33.24 |  | 16.62 | 0 |  |  | 0 |  |  | 0 |  |  |  | 20 | 2001.633024 | 0 | 0 | 0 | 0.07993473 |  |  |  | 1.866667 | 2.666667 | 0.4666667 | 0.9333333 | 0.3146067 | 0.4494382 | 0.07865169 | 0.1573034 | 0.95 | 3.44 | 2.49 | 2.773333 | 2.773333 | 6.406248 |  |  |  | 0.03996737 |  |  |  | 0.07993473 | 0.03996737 | 0 | SSR | 1423 | 24 |  | impregnation | Pt | 4 | 10.97 | 2 | 10 | - | - | Hg lamp | 100 | 400 | pyrex | 333 | 2767.857
279 | HSr2Ta2NbO10 | KCa2Nb3O10 | H1 Sr2 Ta2 Nb1 O10 |  | 3.78 | 10.1016/j.solmat.2010.12.017 | mp-10347 | 1522043 |  | Cs->H; Ca->Sr; 3Ta->2Ta, Nb | Cs->H; Ca->Sr; 3Ta->2Ta, Nb |  | TRUE | TRUE | FALSE | FALSE | M_MP88 | M_COD40 |  | 8 | 0 | 0 | 0 | 7.76 | 7.76 | 33 |  | 16.5 | 0 |  |  | 0 |  |  | 0 |  |  |  | 20 | 1987.1808 | 0 | 0 | 0 | 0.08051608 |  |  |  | 1.875 | 2.5 | 0.625 | 1.75 | 0.2777778 | 0.3703704 | 0.09259259 | 0.2592593 | 0.95 | 3.44 | 2.49 | 2.69375 | 2.69375 | 6.251879 |  |  |  | 0.04025804 |  |  |  | 0.08051608 | 0.04025804 | 0 | SSR | 1423 | 24 |  | impregnation | Pt | 4 | 11.41 | 2 | 10 | - | - | Hg lamp | 100 | 400 | pyrex | 333 | 1473.214
280 | HSr2Ta3O10 | KCa2Nb3O10 | H1 Sr2 Ta3 O10 |  | 3.99 | 10.1016/j.solmat.2010.12.017 | mp-10347 | 1522043 |  | Cs->H; Ca->Sr | Cs->H; Ca->Sr |  | TRUE | TRUE | FALSE | FALSE | M_MP89 | M_COD41 |  | 8 | 0 | 0 | 0 | 7.76 | 7.76 | 29.18 |  | 14.59 | 0 |  |  | 0 |  |  | 0 |  |  |  | 20 | 1757.149568 | 0 | 0 | 0 | 0.09105656 |  |  |  | 1.9375 | 2.5 | 0.5625 | 2.625 | 0.2540984 | 0.3278689 | 0.07377049 | 0.3442623 | 0.95 | 3.44 | 2.49 | 2.6875 | 2.6875 | 6.258018 |  |  |  | 0.04552828 |  |  |  | 0.09105656 | 0.04552828 | 0 | SSR | 1423 | 24 |  | impregnation | Pt | 4 | 11.97 | 2 | 10 | - | - | Hg lamp | 100 | 400 | pyrex | 333 | 401.7857
281 | TiO2 | oxide | Ti1 O2 |  | 3.2 | 10.1016/j.solmat.2010.12.017 | mp-1245098 | 1010942 |  |  |  |  | TRUE | FALSE | FALSE | FALSE | mp-1245098 | 1010942 | [53 empty] | SSR | 1423 | 24 |  | - | - | 0 | 49 | 2 | 10 | - | - | Hg lamp | 100 | 400 | pyrex | 333 | 1.785714
282 | TiO2 | oxide | Ti1 O2 |  | 3.2 | 10.1016/j.solmat.2010.12.017 | mp-1245098 | 1010942 |  |  |  |  | TRUE | FALSE | FALSE | FALSE | mp-1245098 | 1010942 | [53 empty] | SSR | 1423 | 24 |  | impregnation | Pt | 4 | 49 | 2 | 10 | - | - | Hg lamp | 100 | 400 | pyrex | 333 | 58.92857
283 | KCa2Nb3O10 | KCa2Nb3O10 | K1 Ca2 Nb3 O10 |  | 3.5 | 10.1002/anie.201411494 | mp-557195 | 1521061 |  |  |  |  | TRUE | TRUE | FALSE | FALSE | mp-557195 | 1521061 | [53 empty] | SSR | 1423 | 10 |  | impregnation | Pt | 0 | 30 | 0.5 | 0 | 0.01 NaI | - | Xe lamp | 300 | 300 | pyrex |  | 4
284 | KCa2Nb3O10 | KCa2Nb3O10 | K1 Ca2 Nb3 O10 |  | 3.5 | 10.1002/anie.201411494 | mp-557195 | 1521061 |  |  |  |  | TRUE | TRUE | FALSE | FALSE | mp-557195 | 1521061 | [53 empty] | SSR | 1423 | 10 |  | impregnation | Pt | 0.2 | 30 | 0.5 | 0 | 0.01 NaI | - | Xe lamp | 300 | 300 | pyrex |  | 64
285 | KCa2Nb3O10 | KCa2Nb3O10 | K1 Ca2 Nb3 O10 |  | 3.5 | 10.1002/anie.201411494 | mp-557195 | 1521061 |  |  |  |  | TRUE | TRUE | FALSE | FALSE | mp-557195 | 1521061 | [53 empty] | SSR | 1423 | 10 |  | impregnation | Pt | 0.4 | 30 | 0.5 | 0 | 0.01 NaI | - | Xe lamp | 300 | 300 | pyrex |  | 92
286 | KCa2Nb3O10 | KCa2Nb3O10 | K1 Ca2 Nb3 O10 |  | 3.5 | 10.1002/anie.201411494 | mp-557195 | 1521061 |  |  |  |  | TRUE | TRUE | FALSE | FALSE | mp-557195 | 1521061 | [53 empty] | SSR | 1423 | 10 |  | impregnation | Pt | 0.6 | 30 | 0.5 | 0 | 0.01 NaI | - | Xe lamp | 300 | 300 | pyrex |  | 140
287 | KCa2Nb3O10 | KCa2Nb3O10 | K1 Ca2 Nb3 O10 |  | 3.5 | 10.1002/anie.201411494 | mp-557195 | 1521061 |  |  |  |  | TRUE | TRUE | FALSE | FALSE | mp-557195 | 1521061 | [53 empty] | SSR | 1423 | 10 |  | impregnation | Pt | 0.8 | 30 | 0.5 | 0 | 0.01 NaI | - | Xe lamp | 300 | 300 | pyrex |  | 150
288 | KCa2Nb3O10 | KCa2Nb3O10 | K1 Ca2 Nb3 O10 |  | 3.5 | 10.1002/anie.201411494 | mp-557195 | 1521061 |  |  |  |  | TRUE | TRUE | FALSE | FALSE | mp-557195 | 1521061 | [53 empty] | SSR | 1423 | 10 |  | impregnation | Pt | 1 | 30 | 0.5 | 0 | 0.01 NaI | - | Xe lamp | 300 | 300 | pyrex |  | 146
289 | KCa2Nb3O10 | KCa2Nb3O10 | K1 Ca2 Nb3 O10 |  | 3.5 | 10.1002/anie.201411494 | mp-557195 | 1521061 |  |  |  |  | TRUE | TRUE | FALSE | FALSE | mp-557195 | 1521061 | [53 empty] | SSR | 1423 | 10 |  | impregnation | Pt | 1.2 | 30 | 0.5 | 0 | 0.01 NaI | - | Xe lamp | 300 | 300 | pyrex |  | 128
290 | KCa2Nb3O10 | KCa2Nb3O10 | K1 Ca2 Nb3 O10 |  | 3.5 | 10.1002/anie.201411494 | mp-557195 | 1521061 |  |  |  |  | TRUE | TRUE | FALSE | FALSE | mp-557195 | 1521061 | [53 empty] | SSR | 1423 | 10 |  | impregnation | Pt | 3 | 30 | 0.5 | 0 | 0.01 NaI | - | Xe lamp | 300 | 300 | pyrex |  | 56
291 | KCa2Nb3O10 | KCa2Nb3O10 | K1 Ca2 Nb3 O10 |  | 3.5 | 10.1002/anie.201411494 | mp-557195 | 1521061 |  |  |  |  | TRUE | TRUE | FALSE | FALSE | mp-557195 | 1521061 | [53 empty] | SSR | 1423 | 10 |  | impregnation | Pt | 4 | 30 | 0.5 | 0 | 0.01 NaI | - | Xe lamp | 300 | 300 | pyrex |  | 20
298 | HCa2Nb3O10 | KCa2Nb3O10 | H1 Ca2 Nb3 O10 |  | 3.75 | 10.1016/j.jallcom.2006.11.201 | mp-1223520 | 1522039 |  | Ta->Nb; K->H |  |  | TRUE | FALSE | FALSE | FALSE | M_MP90 | 1522039 |  | 2 | 0 | 0 | 0 | 3.853 | 3.853 | 29 |  | 14.5 | 0 |  |  | 0 |  |  | 0 |  |  | 3 | 20 | 430.522661 | 0 | 0 | 0 | 0.09291032 |  |  |  | 1.75 | 2.5 | 0.75 | 0 | 0.35 | 0.5 | 0.15 | 0 | 1 | 3.44 | 2.44 | 2.7125 | 2.7125 | 6.264026 |  |  |  | 0.04645516 |  |  |  | 0.09291032 | 0.04645516 | 0 | SSR | 1423 | 24 |  | - | - | 0 | 2.83 | 2 | 10 | - | - | Hg lamp | 100 | 290 | pyrex | 333 | 928
299 | HCa2TaNb2O10 | KCa2Nb3O10 | H1 Ca2 Ta1 Nb2 O10 |  | 3.86 | 10.1016/j.jallcom.2006.11.201 | mp-1223520 | 1522039 |  | 3Ta->Ta, 2Nb; K->H |  |  | TRUE | FALSE | FALSE | FALSE | M_MP91 | 1522039 |  | 2 | 0 | 0 | 0 | 3.853 | 3.853 | 31.24 |  | 15.62 | 0 |  |  | 0 |  |  | 0 |  |  | 3 | 20 | 463.7768 | 0 | 0 | 0 | 0.08624838 |  |  |  | 1.8125 | 2.5 | 0.6875 | 0.875 | 0.3085106 | 0.4255319 | 0.1170213 | 0.1489362 | 1 | 3.44 | 2.44 | 2.70625 | 2.70625 | 6.270164 |  |  |  | 0.04312419 |  |  |  | 0.08624838 | 0.04312419 | 0 | SSR | 1423 | 24 |  | - | - | 0 | 6.46 | 2 | 10 | - | - | Hg lamp | 100 | 290 | pyrex | 333 | 8500
300 | HCa2Ta1.5Nb1.5O10 | KCa2Nb3O10 | H1 Ca2 Ta1.5 Nb1.5 O10 |  | 4.01 | 10.1016/j.jallcom.2006.11.201 | mp-1223520 | 1522039 |  | 3Ta->1.5Ta, 1.5Nb; K->H |  |  | TRUE | FALSE | FALSE | FALSE | M_MP92 | 1522039 |  | 2 | 0 | 0 | 0 | 3.853 | 3.853 | 31.54 |  | 15.77 | 0 |  |  | 0 |  |  | 0 |  |  | 3 | 20 | 468.2305 | 0 | 0 | 0 | 0.08542801 |  |  |  | 1.84375 | 2.5 | 0.65625 | 1.3125 | 0.2920792 | 0.3960396 | 0.1039604 | 0.2079208 | 1 | 3.44 | 2.44 | 2.703125 | 2.703125 | 6.273233 |  |  |  | 0.042714 |  |  |  | 0.08542801 | 0.042714 | 0 | SSR | 1423 | 24 |  | - | - | 0 | 6.64 | 2 | 10 | - | - | Hg lamp | 100 | 290 | pyrex | 333 | 4016
301 | HCa2Ta2NbO10 | KCa2Nb3O10 | H1 Ca2 Ta2 Nb1 O10 |  | 4.16 | 10.1016/j.jallcom.2006.11.201 | mp-1223520 | 1522039 |  | 3Ta->2Ta, Nb; K->H |  |  | TRUE | FALSE | FALSE | FALSE | M_MP93 | 1522039 |  | 2 | 0 | 0 | 0 | 3.853 | 3.853 | 32.4 |  | 16.2 | 0 |  |  | 0 |  |  | 0 |  |  | 3 | 20 | 480.9977316 | 0 | 0 | 0 | 0.08316048 |  |  |  | 1.875 | 2.5 | 0.625 | 1.75 | 0.2777778 | 0.3703704 | 0.09259259 | 0.2592593 | 1 | 3.44 | 2.44 | 2.7 | 2.7 | 6.276303 |  |  |  | 0.04158024 |  |  |  | 0.08316048 | 0.04158024 | 0 | SSR | 1423 | 24 |  | - | - | 0 | 5.75 | 2 | 10 | - | - | Hg lamp | 100 | 290 | pyrex | 333 | 3736
302 | HCa2Ta3O10 | KCa2Nb3O10 | H1 Ca2 Ta3 O10 |  | 4.59 | 10.1016/j.jallcom.2006.11.201 | mp-1223520 | 1522039 |  | K->H |  |  | TRUE | FALSE | FALSE | FALSE | M_MP94 | 1522039 |  | 2 | 0 | 0 | 0 | 3.853 | 3.853 | 32.64 | P42212 | 16.32 | 0 |  |  | 0 |  |  | 0 |  |  | 3 | 20 | 484.5607 | 0 | 0 | 0 | 0.082549 |  |  |  | 1.9375 | 2.5 | 0.5625 | 2.625 | 0.2540984 | 0.3278689 | 0.07377049 | 0.3442623 | 1 | 3.44 | 2.44 | 2.69375 | 2.69375 | 6.282441 |  |  |  | 0.0412745 |  |  |  | 0.082549 | 0.0412745 | 0 | SSR | 1423 | 24 |  | - | - | 0 | 7.41 | 2 | 10 | - | - | Hg lamp | 100 | 290 | pyrex | 333 | 372
303 | RbLaNb2O7 | HLaNb2O7 | Rb1 La1 Nb2 O7 |  | 3.3 | 10.1021/cs200643h | mp-553965 | -1 |  |  |  |  | TRUE | FALSE | FALSE | FALSE | mp-553965 | -1 |  | 4 | 2 | 0 | 0 | 5.4764 | 5.1576 | 22.4042 | Imma | 11.2021 | 11.92921406 | 11.92921406 | 11.92921406 | 0 |  |  | 0 |  |  |  | 14 | 632.8084 | 349.0088 | 0 | 0 |  | 0.08022721 |  |  | 1.727273 | 2.545455 | 0.8181818 | 0 | 0.3392857 | 0.5 | 0.1607143 | 0 | 0.82 | 3.44 | 2.62 | 2.654545 | 2.654545 | 5.986551 | 0.5073439 |  |  |  | 0.04011361 |  |  | 0.08022721 | 0.04011361 | 0.5073439 | SSR | 1373 | 24 |  | PD | Pt | 1 | 1.2 | 1.67 | 20 | - | - | Xe lamp | 1000 | 230 | fused-silica |  | 274
304 | AgLaNb2O7 | HLaNb2O7 | Ag1 La1 Nb2 O7 |  | 2.98 | 10.1021/cs200643h | mp-1222828 | 1509430 |  |  |  |  | TRUE | TRUE | FALSE | FALSE | mp-1222828 | 1509430 |  | 16 | 1 | 2 | 0 | 7.7803 | 7.7803 | 42.5692 | Ia1/acd | 10.6423 | 11.30538971 | 11.30538971 | 11.30538971 | 3.8996 | 3.8996 | 21.688 | 0 |  |  |  | 14 | 2576.844 | 169.7295 | 329.8068 | 0 |  | 0.08248416 | 0.08489818 |  | 1.727273 | 2.545455 | 1.727273 | 0 | 0.2878788 | 0.4242424 | 0.2878788 | 0 | 1.1 | 3.44 | 2.34 | 2.755455 | 2.755455 | 6.17826315 | 0.4617051 | 0 |  |  | 0.04124208 | 0.04244909 |  | 0.08369117 | 0.04184559 | 0.2308526 | SSR | 1373 | 24 |  | PD | Pt | 1 | 3.8 | 1.67 | 20 | - | - | Xe lamp | 1000 | 230 | fused-silica |  | 842
305 | RbLaNb2O7 | HLaNb2O7 | Rb1 La1 Nb2 O7 |  | 3.3 | 10.1021/cs200643h | mp-553965 | -1 |  |  |  |  | TRUE | FALSE | FALSE | FALSE | mp-553965 | -1 |  | 4 | 2 | 0 | 0 | 5.4764 | 5.1576 | 22.4042 | Imma | 11.2021 | 11.92921406 | 11.92921406 | 11.92921406 | 0 |  |  | 0 |  |  |  | 14 | 632.8084 | 349.0088 | 0 | 0 |  | 0.08022721 |  |  | 1.727273 | 2.545455 | 0.8181818 | 0 | 0.3392857 | 0.5 | 0.1607143 | 0 | 0.82 | 3.44 | 2.62 | 2.654545 | 2.654545 | 5.986551 | 0.5073439 |  |  |  | 0.04011361 |  |  | 0.08022721 | 0.04011361 | 0.5073439 | SSR | 1373 | 24 |  | PD | Pt | 1 | 1.2 | 1.67 | 20 | - | - | Xe lamp | 1000 | 400 | fused-silica |  | 0
306 | AgLaNb2O7 | HLaNb2O7 | Ag1 La1 Nb2 O7 |  | 2.98 | 10.1021/cs200643h | mp-1222828 | 1509430 |  |  |  |  | TRUE | TRUE | FALSE | FALSE | mp-1222828 | 1509430 |  | 16 | 1 | 2 | 0 | 7.7803 | 7.7803 | 42.5692 | Ia1/acd | 10.6423 | 11.30538971 | 11.30538971 | 11.30538971 | 3.8996 | 3.8996 | 21.688 | 0 |  |  |  | 14 | 2576.844 | 169.7295 | 329.8068 | 0 |  | 0.08248416 | 0.08489818 |  | 1.727273 | 2.545455 | 1.727273 | 0 | 0.2878788 | 0.4242424 | 0.2878788 | 0 | 1.1 | 3.44 | 2.34 | 2.755455 | 2.755455 | 6.17826315 | 0.4617051 | 0 |  |  | 0.04124208 | 0.04244909 |  | 0.08369117 | 0.04184559 | 0.2308526 | SSR | 1373 | 24 |  | PD | Pt | 1 | 3.8 | 1.67 | 20 | - | - | Xe lamp | 1000 | 400 | fused-silica |  | 20
307 | RbLaNb2O7 | HLaNb2O7 | Rb1 La1 Nb2 O7 |  | 3.3 | 10.1021/cs400466b | mp-553965 | -1 |  |  |  |  | TRUE | FALSE | FALSE | FALSE | mp-553965 | -1 |  | 4 | 2 | 0 | 0 | 5.534 | 5.5033 | 22.0833 | Imma | 11.04165 | 11.92921406 | 11.92921406 | 11.92921406 | 0 |  |  | 0 |  |  |  | 14 | 672.5527 | 349.0088 | 0 | 0 |  | 0.08022721 |  |  | 1.727273 | 2.545455 | 0.8181818 | 0 | 0.3392857 | 0.5 | 0.1607143 | 0 | 0.82 | 3.44 | 2.62 | 2.654545 | 2.654545 | 5.986551 | 0.5073439 |  |  |  | 0.04011361 |  |  | 0.08022721 | 0.04011361 | 0.5073439 | SSR | 1373 | 50 |  | PD | Pt | 1 | 1.5 | 1.67 | 20 | - | - | Xe lamp | 1000 | 230 | fused-silica |  | 331
308 | AgLaNb2O7 | HLaNb2O7 | Ag1 La1 Nb2 O7 |  | 3.15 | 10.1021/cs400466b | mp-1222828 | 1509430 |  |  |  |  | TRUE | TRUE | FALSE | FALSE | mp-1222828 | 1509430 |  | 2 | 1 | 2 | 0 | 3.9045 | 3.9045 | 21.6521 | Ia1/acd | 10.82605 | 11.30538971 | 11.30538971 | 11.30538971 | 3.8996 | 3.8996 | 21.688 | 0 |  |  |  | 14 | 330.0889 | 169.7295 | 329.8068 | 0 |  | 0.08248416 | 0.08489818 |  | 1.727273 | 2.545455 | 1.727273 | 0 | 0.2878788 | 0.4242424 | 0.2878788 | 0 | 1.1 | 3.44 | 2.34 | 2.755455 | 2.755455 | 6.17826315 | 0.4617051 | 0 |  |  | 0.04124208 | 0.04244909 |  | 0.08369117 | 0.04184559 | 0.2308526 | SSR | 1373 | 50 |  | PD | Pt | 1 | 4.2 | 1.67 | 20 | - | - | Xe lamp | 1000 | 230 | fused-silica |  | 1445
309 | RbCa2Nb3O10 | KCa2Nb3O10 | Rb1 Ca2 Nb3 O10 |  | 3.5 | 10.1021/cs400466b | mp-20396 | 2238958 |  |  |  |  | TRUE | TRUE | FALSE | FALSE | mp-20396 | 2238958 |  | 1 | 1 | 1 | 0 | 3.865 | 3.865 | 14.9743 | P4/mmm | 14.9743 | 3.966101 | 3.966101 | 15.283337 | 3.85865 | 3.85865 | 14.9108 | 0 |  |  |  | 20 | 223.6895 | 240.4062 | 222.0096 | 0 |  | 0.08319252 | 0.0900862 |  | 1.75 | 2.5 | 0.75 | 0 | 0.35 | 0.5 | 0.15 | 0 | 0.82 | 3.44 | 2.62 | 2.62625 | 2.62625 | 5.961213 | 0.5046769 | 0.5464965 |  |  | 0.04159626 | 0.0450431 |  | 0.08663936 | 0.04331968 | 0.5255867 | SSR | 1373 | 50 |  | PD | Pt | 1 | 1.9 | 1.67 | 20 | - | - | Xe lamp | 1000 | 230 | fused-silica |  | 1418
310 | AgCa2Nb3O10 | KCa2Nb3O10 | Ag1 Ca2 Nb3 O10 |  | 3.14 | 10.1021/cs400466b | mp-20396 | 2238958 |  | Rb->Ag | Rb->Ag |  | TRUE | TRUE | FALSE | FALSE | M_MP95 | M_COD42 |  |  | 0 | 0 | 0 | [5 empty] | 0 |  |  | 0 |  |  | 0 |  |  |  | 20 | 0 | 0 | 0 | 0 |  |  |  |  | 1.75 | 2.5 | 1.375 | 0 | 0.3111111 | 0.4444444 | 0.2444444 | 0 | 1 | 3.44 | 2.44 | 2.695625 | 2.695625 | 6.093015 | [7 empty] | 0 | 0 | 0 | SSR | 1373 | 50 |  | PD | Pt | 1 | 2.1 | 1.67 | 20 | - | - | Xe lamp | 1000 | 230 | fused-silica |  | 13616
311 | RbSr2Nb3O10 | KCa2Nb3O10 | Rb1 Sr2 Nb3 O10 |  | 3.1 | 10.1021/cs400466b | mp-22720 | 1526803 |  |  |  |  | TRUE | TRUE | FALSE | FALSE | mp-22720 | 1526803 |  | 1 | 1 | 1 | 0 | 3.9008 | 3.9008 | 15.317 | P4/mmm | 15.317 | 3.986082 | 3.986082 | 15.440419 | 3.8944 | 3.8944 | 15.271 | 0 |  |  |  | 20 | 233.0672 | 245.3305 | 231.6054 | 0 |  | 0.08152268 | 0.08635379 |  | 1.75 | 2.5 | 0.75 | 0 | 0.35 | 0.5 | 0.15 | 0 | 0.82 | 3.44 | 2.62 | 2.62 | 2.62 | 5.93679 | 0.5224947 | 0.5534582 |  |  | 0.04076134 | 0.0431769 |  | 0.08393824 | 0.04196912 | 0.5379765 | SSR | 1373 | 50 |  | PD | Pt | 1 | 2.7 | 1.67 | 20 | - | - | Xe lamp | 1000 | 230 | fused-silica |  | 1929
312 | AgSr2Nb3O10 | KCa2Nb3O10 | Ag1 Sr2 Nb3 O10 |  | 3.22 | 10.1021/cs400466b | mp-20396 | 2238958 |  | Rb->Ag; Ca->Sr | Rb->Ag; Ca->Sr |  | TRUE | TRUE | FALSE | FALSE | M_MP96 | M_COD43 |  |  | 0 | 0 | 0 | [5 empty] | 0 |  |  | 0 |  |  | 0 |  |  |  | 20 | 0 | 0 | 0 | 0 |  |  |  |  | 1.75 | 2.5 | 1.375 | 0 | 0.3111111 | 0.4444444 | 0.2444444 | 0 | 0.95 | 3.44 | 2.49 | 2.689375 | 2.689375 | 6.068592 | [7 empty] | 0 | 0 | 0 | SSR | 1373 | 50 |  | PD | Pt | 1 | 3 | 1.67 | 20 | - | - | Xe lamp | 1000 | 230 | fused-silica |  | 3265
313 | Rb2La2Ti3O10 | A2Ln2M3O10 | Rb2 La2 Ti3 O10 |  | 3.6 | 10.1021/cs400466b | mp-6000 | 1509663 |  | Ag->Rb | Ag->Rb |  | TRUE | TRUE | FALSE | FALSE | M_MP97 | M_COD44 |  | 2 | 0 | 0 | 0 | 3.9288 | 3.9288 | 30.2698 | P4/mmm | 15.1349 | 0 |  |  | 0 |  |  | 0 |  |  |  | 20 | 467.2286 | 0 | 0 | 0 | 0.0856112 |  |  |  | 1.882353 | 2.352941 | 0.4705882 | 0 | 0.4 | 0.5 | 0.1 | 0 | 0.82 | 3.44 | 2.62 | 2.521176 | 2.521176 | 5.679341 |  |  |  | 0.0428056 |  |  |  | 0.0856112 | 0.0428056 | 0 | SSR | 1373 | 50 |  | PD | Pt | 1 | 2.3 | 1.67 | 20 | - | - | Xe lamp | 1000 | 230 | fused-silica |  | 3618
314 | Ag2La2Ti3O10 | A2Ln2M3O10 | Ag2 La2 Ti3 O10 |  | 3.42 | 10.1021/cs400466b | mp-6000 | 1509663 |  |  |  |  | TRUE | TRUE | FALSE | FALSE | mp-6000 | 1509663 |  | 2 | 1 | 2 | 0 | 3.8314 | 3.8314 | 28.8714 | I4/mmm | 14.4357 | 14.88329339 | 14.88329339 | 14.88329339 | 3.8251 | 3.8251 | 28.884 | 0 |  |  |  | 20 | 423.8214 | 218.4326 | 422.6131 | 0 | 0.09437939 | 0.09156142 | 0.09464923 |  | 1.882353 | 2.352941 | 1.647059 | 0 | 0.32 | 0.4 | 0.28 | 0 | 1.1 | 3.44 | 2.34 | 2.651765 | 2.651765 | 5.927438 | 0.5514666 | 0.5700642 |  | 0.04718969 | 0.04578071 | 0.04732461 |  | 0.09353001 | 0.046765 | 0.5607654 | SSR | 1373 | 50 |  | PD | Pt | 1 | 3.1 | 1.67 | 20 | - | - | Xe lamp | 1000 | 230 | fused-silica |  | 763
315 | RbLaNb2O7 | HLaNb2O7 | Rb1 La1 Nb2 O7 |  | 3.3 | 10.1021/cs400466b | mp-553965 | -1 |  |  |  |  | TRUE | FALSE | FALSE | FALSE | mp-553965 | -1 |  | 4 | 2 | 0 | 0 | 5.534 | 5.5033 | 22.0833 | Imma | 11.04165 | 11.92921406 | 11.92921406 | 11.92921406 | 0 |  |  | 0 |  |  |  | 14 | 672.5527 | 349.0088 | 0 | 0 |  | 0.08022721 |  |  | 1.727273 | 2.545455 | 0.8181818 | 0 | 0.3392857 | 0.5 | 0.1607143 | 0 | 0.82 | 3.44 | 2.62 | 2.654545 | 2.654545 | 5.986551 | 0.5073439 |  |  |  | 0.04011361 |  |  | 0.08022721 | 0.04011361 | 0.5073439 | SSR | 1373 | 50 |  | - | - | 0 | 1.5 | 1.67 | 20 | - | - | Xe lamp | 1000 | 230 | fused-silica |  | 0
316 | AgLaNb2O7 | HLaNb2O7 | Ag1 La1 Nb2 O7 |  | 2.96 | 10.1021/cs400466b | mp-1222828 | 1509430 |  |  |  |  | TRUE | TRUE | FALSE | FALSE | mp-1222828 | 1509430 |  | 2 | 1 | 2 | 0 | 3.9045 | 3.9045 | 21.6521 | Ia1/acd | 10.82605 | 11.30538971 | 11.30538971 | 11.30538971 | 3.8996 | 3.8996 | 21.688 | 0 |  |  |  | 14 | 330.0889 | 169.7295 | 329.8068 | 0 |  | 0.08248416 | 0.08489818 |  | 1.727273 | 2.545455 | 1.727273 | 0 | 0.2878788 | 0.4242424 | 0.2878788 | 0 | 1.1 | 3.44 | 2.34 | 2.755455 | 2.755455 | 6.17826315 | 0.4617051 | 0 |  |  | 0.04124208 | 0.04244909 |  | 0.08369117 | 0.04184559 | 0.2308526 | SSR | 1373 | 50 |  | - | - | 0 | 4.2 | 1.67 | 20 | - | - | Xe lamp | 1000 | 230 | fused-silica |  | 208
317 | RbCa2Nb3O10 | KCa2Nb3O10 | Rb1 Ca2 Nb3 O10 |  | 3.5 | 10.1021/cs400466b | mp-20396 | 2238958 |  |  |  |  | TRUE | TRUE | FALSE | FALSE | mp-20396 | 2238958 |  | 1 | 1 | 1 | 0 | 3.865 | 3.865 | 14.9743 | P4/mmm | 14.9743 | 3.966101 | 3.966101 | 15.283337 | 3.85865 | 3.85865 | 14.9108 | 0 |  |  |  | 20 | 223.6895 | 240.4062 | 222.0096 | 0 |  | 0.08319252 | 0.0900862 |  | 1.75 | 2.5 | 0.75 | 0 | 0.35 | 0.5 | 0.15 | 0 | 0.82 | 3.44 | 2.62 | 2.62625 | 2.62625 | 5.961213 | 0.5046769 | 0.5464965 |  |  | 0.04159626 | 0.0450431 |  | 0.08663936 | 0.04331968 | 0.5255867 | SSR | 1373 | 50 |  | - | - | 0 | 1.9 | 1.67 | 20 | - | - | Xe lamp | 1000 | 230 | fused-silica |  | 0
318 | AgCa2Nb3O10 | KCa2Nb3O10 | Ag1 Ca2 Nb3 O10 |  | 2.86 | 10.1021/cs400466b | mp-20396 | 2238958 |  | Rb->Ag | Rb->Ag |  | TRUE | TRUE | FALSE | FALSE | M_MP98 | M_COD45 |  |  | 0 | 0 | 0 | [5 empty] | 0 |  |  | 0 |  |  | 0 |  |  |  | 20 | 0 | 0 | 0 | 0 |  |  |  |  | 1.75 | 2.5 | 1.375 | 0 | 0.3111111 | 0.4444444 | 0.2444444 | 0 | 1 | 3.44 | 2.44 | 2.695625 | 2.695625 | 6.093015 | [7 empty] | 0 | 0 | 0 | SSR | 1373 | 50 |  | - | - | 0 | 2.1 | 1.67 | 20 | - | - | Xe lamp | 1000 | 230 | fused-silica |  | 2030
319 | RbSr2Nb3O10 | KCa2Nb3O10 | Rb1 Sr2 Nb3 O10 |  | 3.1 | 10.1021/cs400466b | mp-22720 | 1526803 |  |  |  |  | TRUE | TRUE | FALSE | FALSE | mp-22720 | 1526803 |  | 1 | 1 | 1 | 0 | 3.9008 | 3.9008 | 15.317 | P4/mmm | 15.317 | 3.986082 | 3.986082 | 15.440419 | 3.8944 | 3.8944 | 15.271 | 0 |  |  |  | 20 | 233.0672 | 245.3305 | 231.6054 | 0 |  | 0.08152268 | 0.08635379 |  | 1.75 | 2.5 | 0.75 | 0 | 0.35 | 0.5 | 0.15 | 0 | 0.82 | 3.44 | 2.62 | 2.62 | 2.62 | 5.93679 | 0.5224947 | 0.5534582 |  |  | 0.04076134 | 0.0431769 |  | 0.08393824 | 0.04196912 | 0.5379765 | SSR | 1373 | 50 |  | - | - | 0 | 2.7 | 1.67 | 20 | - | - | Xe lamp | 1000 | 230 | fused-silica |  | 0
320 | AgSr2Nb3O10 | KCa2Nb3O10 | Ag1 Sr2 Nb3 O10 |  | 2.85 | 10.1021/cs400466b | mp-20396 | 2238958 |  | Rb->Ag; Ca->Sr | Rb->Ag; Ca->Sr |  | TRUE | TRUE | FALSE | FALSE | M_MP99 | M_COD46 |  |  | 0 | 0 | 0 | [5 empty] | 0 |  |  | 0 |  |  | 0 |  |  |  | 20 | 0 | 0 | 0 | 0 |  |  |  |  | 1.75 | 2.5 | 1.375 | 0 | 0.3111111 | 0.4444444 | 0.2444444 | 0 | 0.95 | 3.44 | 2.49 | 2.689375 | 2.689375 | 6.068592 | [7 empty] | 0 | 0 | 0 | SSR | 1373 | 50 |  | - | - | 0 | 3 | 1.67 | 20 | - | - | Xe lamp | 1000 | 230 | fused-silica |  | 1256
321 | Rb2La2Ti3O10 | A2Ln2M3O10 | Rb2 La2 Ti3 O10 |  | 3.6 | 10.1021/cs400466b | mp-6000 | 1509663 |  | Ag->Rb | Ag->Rb |  | TRUE | TRUE | FALSE | FALSE | M_MP100 | M_COD47 |  | 2 | 0 | 0 | 0 | 3.9288 | 3.9288 | 30.2698 | P4/mmm | 15.1349 | 0 |  |  | 0 |  |  | 0 |  |  |  | 20 | 467.2286 | 0 | 0 | 0 | 0.0856112 |  |  |  | 1.882353 | 2.352941 | 0.4705882 | 0 | 0.4 | 0.5 | 0.1 | 0 | 0.82 | 3.44 | 2.62 | 2.521176 | 2.521176 | 5.679341 |  |  |  | 0.0428056 |  |  |  | 0.0856112 | 0.0428056 | 0 | SSR | 1373 | 50 |  | - | - | 0 | 2.3 | 1.67 | 20 | - | - | Xe lamp | 1000 | 230 | fused-silica |  | 0
322 | Ag2La2Ti3O10 | A2Ln2M3O10 | Ag2 La2 Ti3 O10 |  | 2.65 | 10.1021/cs400466b | mp-6000 | 1509663 |  |  |  |  | TRUE | TRUE | FALSE | FALSE | mp-6000 | 1509663 |  | 2 | 1 | 2 | 0 | 3.8314 | 3.8314 | 28.8714 | I4/mmm | 14.4357 | 14.88329339 | 14.88329339 | 14.88329339 | 3.8251 | 3.8251 | 28.884 | 0 |  |  |  | 20 | 423.8214 | 218.4326 | 422.6131 | 0 | 0.09437939 | 0.09156142 | 0.09464923 |  | 1.882353 | 2.352941 | 1.647059 | 0 | 0.32 | 0.4 | 0.28 | 0 | 1.1 | 3.44 | 2.34 | 2.651765 | 2.651765 | 5.927438 | 0.5514666 | 0.5700642 |  | 0.04718969 | 0.04578071 | 0.04732461 |  | 0.09353001 | 0.046765 | 0.5607654 | SSR | 1373 | 50 |  | - | - | 0 | 3.1 | 1.67 | 20 | - | - | Xe lamp | 1000 | 230 | fused-silica |  | 230
323 | Ba5Nb4O15 |  | Ba5 Nb4 O15 |  | 3.9 | 10.1246/cl.2006.1052 | mp-3563 | 7039788 |  |  |  |  | TRUE | FALSE | FALSE | FALSE | mp-3563 | 7039788 |  |  | 1 | 1 | 0 | [5 empty] | 5.85323813 | 5.85323716 | 11.91281149 | 5.7946 | 5.7946 | 11.7876 | 0 |  |  |  | 30 | 0 | 353.4576 | 342.7701 | 0 |  | 0.08487581 | 0.08752222 |  | 1.833333 | 2.5 | 0.6666667 | 0 | 0.3666667 | 0.5 | 0.1333333 | 0 | 0.89 | 3.44 | 2.55 | 2.602083 | 2.602083 | 5.909873 | 0.5741001 | 0.5920004 |  |  | 0.0424379 | 0.04376111 |  | 0.08619901 | 0.04309951 | 0.5830503 | SSR | 1473 | 10 |  | - | - | 0 | 0.7 | 1.32 | 0 | - | - | Hg lamp | 400 |  | quartz |  | 20
324 | Ba5Nb4O15 |  | Ba5 Nb4 O15 |  | 3.9 | 10.1246/cl.2006.1052 | mp-3563 | 7039788 |  |  |  |  | TRUE | FALSE | FALSE | FALSE | mp-3563 | 7039788 |  |  | 1 | 1 | 0 | [5 empty] | 5.85323813 | 5.85323716 | 11.91281149 | 5.7946 | 5.7946 | 11.7876 | 0 |  |  |  | 30 | 0 | 353.4576 | 342.7701 | 0 |  | 0.08487581 | 0.08752222 |  | 1.833333 | 2.5 | 0.6666667 | 0 | 0.3666667 | 0.5 | 0.1333333 | 0 | 0.89 | 3.44 | 2.55 | 2.602083 | 2.602083 | 5.909873 | 0.5741001 | 0.5920004 |  |  | 0.0424379 | 0.04376111 |  | 0.08619901 | 0.04309951 | 0.5830503 | SSR | 1473 | 10 |  | impregnation | NiO | 0.2 | 0.7 | 1.32 | 0 | - | - | Hg lamp | 400 |  | quartz |  | 140
325 | Ba5Nb4O15 |  | Ba5 Nb4 O15 |  | 3.9 | 10.1246/cl.2006.1052 | mp-3563 | 7039788 |  |  |  |  | TRUE | FALSE | FALSE | FALSE | mp-3563 | 7039788 |  |  | 1 | 1 | 0 | [5 empty] | 5.85323813 | 5.85323716 | 11.91281149 | 5.7946 | 5.7946 | 11.7876 | 0 |  |  |  | 30 | 0 | 353.4576 | 342.7701 | 0 |  | 0.08487581 | 0.08752222 |  | 1.833333 | 2.5 | 0.6666667 | 0 | 0.3666667 | 0.5 | 0.1333333 | 0 | 0.89 | 3.44 | 2.55 | 2.602083 | 2.602083 | 5.909873 | 0.5741001 | 0.5920004 |  |  | 0.0424379 | 0.04376111 |  | 0.08619901 | 0.04309951 | 0.5830503 | PC | 973 | 10 |  | - | - | 0 | 0.7 | 1.32 | 0 | - | - | Hg lamp | 400 |  | quartz |  | 6
326 | Ca2Nb2O7 | HLaNb2O7 | Ca2 Nb2 O7 |  | 4.3 | 10.1039/A902892G | mp-4155 | 1011128 |  |  |  |  | TRUE | FALSE | FALSE | FALSE | mp-4155 | 1011128 |  |  | 2 | 8 | 0 | [5 empty] | 7.48360946 | 7.48360946 | 7.48360946 | 10.34 | 10.34 | 10.34 | 0 |  |  |  | 14 | 0 | 296.3592 | 1105.507304 | 0 |  | 0.09447996 | 0.101311 |  | 1.818182 | 2.545455 | 0.7272727 | 0 | 0.3571429 | 0.5 | 0.1428571 | 0 | 1 | 3.44 | 2.44 | 2.661818 | 2.661818 | 6.05373 | 0.5064223 | 0.5430371 |  |  | 0.04723998 | 0.05065548 |  | 0.09789546 | 0.04894773 | 0.5247297 | SSR | 1173 | 6 |  | impregnation | NiO | 1 | 4.2 | 2.86 | 0 | - | - | Hg lamp | 450 |  |  |  | 101
327 | Sr2Nb2O7 |  | Sr2 Nb2 O7 |  | 4.1 | 10.1039/A902892G | mp-15590 | 2002850 |  |  |  |  | TRUE | FALSE | FALSE | FALSE | mp-15590 | 2002850 |  |  | 8 | 8 | 0 |  |  |  |  | 0 | 5.80171801 | 7.97565209 | 27.3520934 | 26.64699 | 7.936 | 5.705 | 0 |  |  |  | 14 | 0 | 1265.649 | 1206.439 | 0 |  | 0.08849213 | 0.09283517 |  | 1.818182 | 2.545455 | 0.7272727 | 0 | 0.3571429 | 0.5 | 0.1428571 | 0 | 0.95 | 3.44 | 2.49 | 2.652727 | 2.652727 | 6.018205 | 0.5176654 | 0.5430715 |  |  | 0.04424606 | 0.04641759 |  | 0.09066365 | 0.04533183 | 0.5303684 | SSR | 1173 | 6 |  | impregnation | NiO | 1 | 5.1 | 2.86 | 0 | - | - | Hg lamp | 450 |  |  |  | 402
328 | La2Ti2O7 | La2Ti2O7 | La2 Ti2 O7 |  | 3.2 | 10.1039/A902892G | mp-4423 | 1001022 |  |  |  |  | TRUE | FALSE | FALSE | FALSE | mp-4423 | 1001022 |  |  | 2 | 4 | 0 | [5 empty] | 7.41544296 | 7.41544296 | 7.41544296 | 7.8 | 13.011 | 5.546 | 0 |  |  |  | 14 | 0 | 288.3343 | 556.5119 | 0 |  | 0.0971095 | 0.1006268 |  | 2 | 2.545455 | 0.5454545 | 0 | 0.3928571 | 0.5 | 0.1071429 | 0 | 1.1 | 3.44 | 2.34 | 2.669091 | 2.669091 | 5.983197 | 0.5244241 | 0.5434186 |  |  | 0.04855475 | 0.05031339 |  | 0.09886814 | 0.04943407 | 0.5339214 | SSR | 1173 | 6 |  | impregnation | NiO | 1 | 5.2 | 2.86 | 0 | - | - | Hg lamp | 450 |  |  |  | 441
329 | La4CaTi5O17 |  | La4 Ca1 Ti5 O17 |  | 3.8 | 10.1039/A902892G | -1 | -1 | sd_1835408 |  |  |  | FALSE | FALSE | TRUE | FALSE | -1 | -1 | sd_1835408 |  | 0 | 0 | 2 | [5 empty] | 0 |  |  | 0 |  |  | 5.517 | 31.275 | 3.8942 |  | 34 | 0 | 0 | 0 | 671.9215 |  |  |  | 0.1012023 | 2 | 2.518519 | 0.5185185 | 0 | 0.3970588 | 0.5 | 0.1029412 | 0 | 1 | 3.44 | 2.44 | 2.651111 | 2.651111 | 5.954436 | [6 empty] | 0.05060115 | 0.1012023 | 0.05060115 | 0 | SSR | 1173 | 6 |  | impregnation | NiO | 1 | 4.9 | 2.86 | 0 | - | - | Hg lamp | 450 |  |  |  | 499
330 | TiO2 | oxide | Ti1 O2 |  | 3.1 | 10.1039/A902892G | mp-1245098 | 1010942 |  |  |  |  | TRUE | FALSE | FALSE | FALSE | mp-1245098 | 1010942 |  |  | 30 | 4 | 0 |  |  |  |  | 0 | 10.59112378 | 10.78473663 | 10.48617618 | 3.73 | 3.73 | 9.37 | 0 |  |  |  | 4 | 0 | 1182.741 | 130.363873 | 0 |  | 0.1014592 | 0.1227334 |  | 2 | 2.666667 | 0.6666667 | 0 | 0.375 | 0.5 | 0.125 | 0 | 1.54 | 3.44 | 1.9 | 2.806667 | 2.806667 | 6.1769976 | 0.4690041 | 0.5673458 |  |  | 0.05072961 | 0.06136669 |  | 0.1120963 | 0.05604815 | 0.5181749 | SSR | 1173 | 6 |  | impregnation | NiO | 1 | 50 | 2.86 | 0 | - | - | Hg lamp | 450 |  |  |  | 0.3
331 | K4Nb6O17 | K4Nb6O17 | K4 Nb6 O17 |  | 3.3 | 10.1039/A902892G | mp-560692 | 1001842 |  |  |  |  | TRUE | FALSE | FALSE | FALSE | mp-560692 | 1001842 |  | 4 | 4 | 4 | 0 | 6.6 | 7.94 | 33.7 |  | 16.85 | 6.604068 | 7.938952 | 33.703336 | 7.83 | 33.20999 | 6.46 | 0 |  |  |  | 34 | 1766.0148 | 1767.045 | 1679.821 | 0 |  | 0.07696465 | 0.080961 |  | 1.62963 | 2.518519 | 0.8888889 | 0 | 0.3235294 | 0.5 | 0.1764706 | 0 | 0.82 | 3.44 | 2.62 | 2.642963 | 2.642963 | 5.958736 | 0.4826438 | 0.5077049 |  |  | 0.03848233 | 0.0404805 |  | 0.07896283 | 0.03948141 | 0.4951744 | SSR | 1173 | 6 |  | impregnation | NiO | 0.1 | 4.5 | 2.86 | 0 | - | - | Hg lamp | 450 |  |  |  | 210
332 | KBa2Ta3O10 | KCa2Nb3O10 | K1 Ba2 Ta3 O10 |  | 3.5 | 10.1039/A902892G | mp-20396 | 2238958 |  | Rb->K; Ca->Ba; Nb->Ta | Rb->K; Ca->Ba; Nb->Ta |  | TRUE | TRUE | FALSE | FALSE | M_MP101 | M_COD48 |  |  | 0 | 0 | 0 | [5 empty] | 0 |  |  | 0 |  |  | 0 |  |  |  | 20 | 0 | 0 | 0 | 0 |  |  |  |  | 1.9375 | 2.5 | 0.5625 | 2.625 | 0.2540984 | 0.3278689 | 0.07377049 | 0.3442623 | 0.82 | 3.44 | 2.62 | 2.59375 | 2.59375 | 5.936387 | [7 empty] | 0 | 0 | 0 | SSR | 1173 | 6 |  | impregnation | NiO | 0.1 | 4.2 | 2.86 | 0 | - | - | Hg lamp | 450 |  |  |  | 150
333 | Sr2Ta2O7 |  | Sr2 Ta2 O7 |  | 4.55 | 10.1016/s1010-6030(01)00574-3 | mp-13664 | 2106523 |  |  |  |  | TRUE | TRUE | FALSE | FALSE | mp-13664 | 2106523 |  | 4 | 2 | 4 | 0 | 3.937 | 27.198 | 5.692 |  | 0 | 13.81974189 | 13.81974189 | 5.71108702 | 3.94 | 27.15 | 5.692 | 0 |  |  |  | 14 | 609.491 | 309.4414 | 608.878932 | 0 | 0.09187995 | 0.09048563 | 0.09197231 |  | 2 | 2.545455 | 0.5454545 | 2.545455 | 0.2619048 | 0.3333333 | 0.07142857 | 0.3333333 | 0.95 | 3.44 | 2.49 | 2.634545 | 2.634545 | 6.036062 | 0.5293271 | 0.5380239 |  | 0.04593998 | 0.04524282 | 0.04598615 |  | 0.09144596 | 0.04572298 | 0.5336755 | SSR | 1450 | 200 |  | impregnation | NiO | 0.15 | 0.9 | 2.56 | 0 | - | - | Hg lamp | 400 |  | quartz |  | 1000
334 | Sr2Nb0.1Ta1.9O7 |  | Sr2 Nb0.1 Ta1.9 O7 |  | 4.43 | 10.1016/s1010-6030(01)00574-3 | mp-13664 | 2106523 |  | 2Ta->1.9Ta, 0.1Nb |  |  | TRUE | FALSE | FALSE | FALSE | M_MP102 | 2106523 |  | 4 | 0 | 0 | 0 | 3.937 | 27.198 | 5.692 |  | 0 | 0 |  |  | 0 |  |  | 0 |  |  |  | 14 | 609.491 | 0 | 0 | 0 | 0.09187995 |  |  |  | 1.995 | 2.8 | 0.305 | 1.33 | 0.3102644 | 0.4354588 | 0.0474339 | 0.2068429 | 0.95 | 3.44 | 2.49 | 2.7485 | 2.7485 | 6.245542915 |  |  |  | 0.04593998 |  |  |  | 0.09187995 | 0.04593998 | 0 | SSR | 1450 | 200 |  | impregnation | NiO | 0.15 | 1.2 | 2.56 | 0 | - | - | Hg lamp | 400 |  | quartz |  | 190
335 | Sr2Nb0.2Ta1.8O7 |  | Sr2 Nb0.2 Ta1.8 O7 |  | 4.34 | 10.1016/s1010-6030(01)00574-3 | mp-13664 | 2106523 |  | 2Ta->1.8Ta, 0.2Nb |  |  | TRUE | FALSE | FALSE | FALSE | M_MP103 | 2106523 |  | 4 | 0 | 0 | 0 | 3.937 | 27.198 | 5.692 |  | 0 | 0 |  |  | 0 |  |  | 0 |  |  |  | 14 | 609.491 | 0 | 0 | 0 | 0.09187995 |  |  |  | 1.99 | 2.8 | 0.31 | 1.26 | 0.3128931 | 0.4402516 | 0.04874214 | 0.1981132 | 0.95 | 3.44 | 2.49 | 2.749 | 2.749 | 6.24505183 |  |  |  | 0.04593998 |  |  |  | 0.09187995 | 0.04593998 | 0 | SSR | 1450 | 200 |  | impregnation | NiO | 0.15 | 1.3 | 2.56 | 0 | - | - | Hg lamp | 400 |  | quartz |  | 130
336 | Sr2Nb0.3Ta1.7O7 |  | Sr2 Nb0.3 Ta1.7 O7 |  | 4.27 | 10.1016/s1010-6030(01)00574-3 | mp-13664 | 2106523 |  | 2Ta->1.7Ta, 0.3Nb |  |  | TRUE | FALSE | FALSE | FALSE | M_MP104 | 2106523 |  | 4 | 0 | 0 | 0 | 3.937 | 27.198 | 5.692 |  | 0 | 0 |  |  | 0 |  |  | 0 |  |  |  | 14 | 609.491 | 0 | 0 | 0 | 0.09187995 |  |  |  | 1.985 | 2.8 | 0.315 | 1.19 | 0.3155803 | 0.445151 | 0.05007949 | 0.1891892 | 0.95 | 3.44 | 2.49 | 2.7495 | 2.7495 | 6.244560745 |  |  |  | 0.04593998 |  |  |  | 0.09187995 | 0.04593998 | 0 | SSR | 1450 | 200 |  | impregnation | NiO | 0.15 | 1 | 2.56 | 0 | - | - | Hg lamp | 400 |  | quartz |  | 200
337 | Sr2Nb0.5Ta1.5O7 |  | Sr2 Nb0.5 Ta1.5 O7 |  | 4.13 | 10.1016/s1010-6030(01)00574-3 | mp-13664 | 2106523 |  | 2Ta->1.5Ta, 0.5Nb |  |  | TRUE | FALSE | FALSE | FALSE | M_MP105 | 2106523 |  | 4 | 0 | 0 | 0 | 3.937 | 27.198 | 5.692 |  | 0 | 0 |  |  | 0 |  |  | 0 |  |  |  | 14 | 609.491 | 0 | 0 | 0 | 0.09187995 |  |  |  | 1.975 | 2.8 | 0.325 | 1.05 | 0.3211382 | 0.4552846 | 0.05284553 | 0.1707317 | 0.95 | 3.44 | 2.49 | 2.7505 | 2.7505 | 6.243578575 |  |  |  | 0.04593998 |  |  |  | 0.09187995 | 0.04593998 | 0 | SSR | 1450 | 200 |  | impregnation | NiO | 0.15 | 1.2 | 2.56 | 0 | - | - | Hg lamp | 400 |  | quartz |  | 240
338 | Sr2Nb0.7Ta1.3O7 |  | Sr2 Nb0.7 Ta1.3 O7 |  | 4.07 | 10.1016/s1010-6030(01)00574-3 | mp-13664 | 2106523 |  | 2Ta->1.3Ta, 0.7Nb |  |  | TRUE | FALSE | FALSE | FALSE | M_MP106 | 2106523 |  | 4 | 0 | 0 | 0 | 3.937 | 27.198 | 5.692 |  | 0 | 0 |  |  | 0 |  |  | 0 |  |  |  | 14 | 609.491 | 0 | 0 | 0 | 0.09187995 |  |  |  | 1.965 | 2.8 | 0.335 | 0.91 | 0.3269551 | 0.4658902 | 0.05574043 | 0.1514143 | 0.95 | 3.44 | 2.49 | 2.7515 | 2.7515 | 6.242596405 |  |  |  | 0.04593998 |  |  |  | 0.09187995 | 0.04593998 | 0 | SSR | 1450 | 200 |  | impregnation | NiO | 0.15 | 1 | 2.56 | 0 | - | - | Hg lamp | 400 |  | quartz |  | 160
339 | Sr2NbTaO7 |  | Sr2 Nb1 Ta1 O7 |  | 4.03 | 10.1016/s1010-6030(01)00574-3 | mp-13664 | 2106523 |  | 2Ta->Nb, Ta |  |  | TRUE | FALSE | FALSE | FALSE | M_MP107 | 2106523 |  | 4 | 0 | 0 | 0 | 3.937 | 27.198 | 5.692 |  | 0 | 0 |  |  | 0 |  |  | 0 |  |  |  | 14 | 609.491 | 0 | 0 | 0 | 0.09187995 |  |  |  | 1.95 | 2.8 | 0.35 | 0.7 | 0.3362069 | 0.4827586 | 0.06034483 | 0.1206897 | 0.95 | 3.44 | 2.49 | 2.753 | 2.753 | 6.24112315 |  |  |  | 0.04593998 |  |  |  | 0.09187995 | 0.04593998 | 0 | SSR | 1450 | 200 |  | impregnation | NiO | 0.15 | 1.2 | 2.56 | 0 | - | - | Hg lamp | 400 |  | quartz |  | 110
340 | Sr2Nb1.6Ta0.4O7 |  | Sr2 Nb1.6 Ta0.4 O7 |  | 3.96 | 10.1016/s1010-6030(01)00574-3 | mp-13664 | 2106523 |  | 2Ta->1.6Nb, 0.4Ta |  |  | TRUE | FALSE | FALSE | FALSE | M_MP108 | 2106523 |  | 4 | 0 | 0 | 0 | 3.937 | 27.198 | 5.692 |  | 0 | 0 |  |  | 0 |  |  | 0 |  |  |  | 14 | 609.491 | 0 | 0 | 0 | 0.09187995 |  |  |  | 1.92 | 2.8 | 0.38 | 0.28 | 0.3568773 | 0.5204461 | 0.07063197 | 0.05204461 | 0.95 | 3.44 | 2.49 | 2.756 | 2.756 | 6.23817664 |  |  |  | 0.04593998 |  |  |  | 0.09187995 | 0.04593998 | 0 | SSR | 1450 | 200 |  | impregnation | NiO | 0.15 | 0.8 | 2.56 | 0 | - | - | Hg lamp | 400 |  | quartz |  | 50
341 | Sr2Nb2O7 |  | Sr2 Nb2 O7 |  | 3.92 | 10.1016/s1010-6030(01)00574-3 | mp-15590 | 2002850 |  |  |  |  | TRUE | FALSE | FALSE | FALSE | mp-15590 | 2002850 |  |  | 8 | 8 | 0 | 3.933 | 26.726 | 5.863 | P21 | 0 | 5.80171801 | 7.97565209 | 27.3520934 | 26.64699 | 7.936 | 5.705 | 0 |  |  |  | 14 | 616.2796 | 1265.649 | 1206.439 | 0 |  | 0.08849213 | 0.09283517 |  | 1.818182 | 2.545455 | 0.7272727 | 0 | 0.3571429 | 0.5 | 0.1428571 | 0 | 0.95 | 3.44 | 2.49 | 2.652727 | 2.652727 | 6.018205 | 0.5176654 | 0.5430715 |  |  | 0.04424606 | 0.04641759 |  | 0.09066365 | 0.04533183 | 0.5303684 | SSR | 1450 | 200 |  | impregnation | NiO | 0.15 | 0.6 | 2.56 | 0 | - | - | Hg lamp | 400 |  | quartz |  | 39
342 | La2Ti2O7 | La2Ti2O7 | La2 Ti2 O7 |  | 3.82 | 10.1021/jp034229n | mp-4423 | 1001022 |  |  |  |  | TRUE | FALSE | FALSE | FALSE | mp-4423 | 1001022 |  | 4 | 2 | 4 | 0 | 13.01 | 5.544 | 7.81 | P21 | 13.01 | 7.41544296 | 7.41544296 | 7.41544296 | 7.8 | 13.011 | 5.546 | 0 |  |  |  | 14 | 563.3153064 | 288.3343 | 556.5119 | 0 | 0.09941147 | 0.0971095 | 0.1006268 |  | 2 | 2.545455 | 0.5454545 | 0 | 0.3928571 | 0.5 | 0.1071429 | 0 | 1.1 | 3.44 | 2.34 | 2.669091 | 2.669091 | 5.983197 | 0.5244241 | 0.5434186 |  | 0.04970573 | 0.04855475 | 0.05031339 |  | 0.09904925 | 0.04952463 | 0.5339214 | SSR | 1423 | 10 |  | - | - | 0 |  | 2 | 0 | - | - | Hg lamp | 450 | 200 | quartz |  | 10
343 | NdLaTi2O7 | La2Ti2O7 | Nd1 La1 Ti2 O7 |  | 3.68 | 10.1021/jp034229n | mp-4423 | 1001022 |  | 2La-> Nd, La |  |  | TRUE | FALSE | FALSE | FALSE | M_MP109 | 1001022 |  | 4 | 0 | 0 | 0 | 13.02 | 5.512 | 7.745 | P21 | 13.02 | 0 |  |  | 0 |  |  | 0 |  |  |  | 14 | 555.8295288 | 0 | 0 | 0 | 0.1007503 |  |  |  | 2 | 2.545455 | 0.4545455 | 0.3636364 | 0.3728814 | 0.4745763 | 0.08474576 | 0.06779661 | 1.1 | 3.44 | 2.34 | 2.672727 | 2.672727 | 5.959927 |  |  |  | 0.05037516 |  |  |  | 0.1007503 | 0.05037516 | 0 | SSR | 1423 | 10 |  | - | - | 0 |  | 2 | 0 | - | - | Hg lamp | 450 | 200 | quartz |  | 6
344 | Nd2Ti2O7 | La2Ti2O7 | Nd2 Ti2 O7 |  | 3.65 | 10.1021/jp034229n | mp-555785 | 2002197 |  |  |  |  | TRUE | FALSE | FALSE | FALSE | mp-555785 | 2002197 |  | 4 | 2 | 8 | 0 | 13.02 | 5.48 | 7.68 | P21 | 13.02 | 7.28549978 | 7.28550001 | 7.28550129 | 7.677 | 5.456 | 26.01299 | 0 |  |  |  | 14 | 547.964928 | 273.4407 | 1077.884 | 0 | 0.1021963 | 0.1023988 | 0.1039073 |  | 2 | 2.545455 | 0.3636364 | 0.7272727 | 0.3548387 | 0.4516129 | 0.06451613 | 0.1290323 | 1.14 | 3.44 | 2.3 | 2.676364 | 2.676364 | 5.936656 | 0.5411257 | 0.5490972 |  | 0.05109816 | 0.0511994 | 0.05195364 |  | 0.1028341 | 0.05141707 | 0.5451115 | SSR | 1423 | 10 |  | - | - | 0 |  | 2 | 0 | - | - | Hg lamp | 450 | 200 | quartz |  | 4
345 | Pr2Ti2O7 | La2Ti2O7 | Pr2 Ti2 O7 |  | 2.99 | 10.1021/jp034229n | mp-555785 | 2002197 |  | Nd->Pr | Nd->Pr |  | TRUE | TRUE | FALSE | FALSE | M_MP110 | M_COD49 |  | 4 | 4 | 0 | 0 | 12.996 | 5.485 | 7.704 | P21 | 12.996 | 5.51914343 | 7.72039827 | 13.11704388 | 0 |  |  | 0 |  |  |  | 14 | 549.1647 | 552.7471 | 0 | 0 | 0.1019731 | 0.1013122 |  |  | 2 | 2.545455 | 0.3636364 | 0.5454545 | 0.3666667 | 0.4666667 | 0.06666667 | 0.1 | 1.13 | 3.44 | 2.31 | 2.674545 | 2.674545 | 5.932742 | 0.5369989 |  |  | 0.05098653 | 0.05065608 |  |  | 0.1016426 | 0.0508213 | 0.5369989 | SSR | 1423 | 10 |  | - | - | 0 |  | 2 | 0 | - | - | Hg lamp | 450 | 200 | quartz |  | 5
346 | PrLaTi2O7 | La2Ti2O7 | Pr1 La1 Ti2 O7 |  | 2.98 | 10.1021/jp034229n | mp-4423 | 1001022 |  | 2La-> Pr, La |  |  | TRUE | FALSE | FALSE | FALSE | M_MP111 | 1001022 |  | 4 | 0 | 0 | 0 | 13.003 | 5.515 | 7.757 | P21 | 13.003 | 0 |  |  | 0 |  |  | 0 |  |  |  | 14 | 556.2665 | 0 | 0 | 0 | 0.1006712 |  |  |  | 2 | 2.545455 | 0.4545455 | 0.2727273 | 0.3793103 | 0.4827586 | 0.0862069 | 0.05172414 | 1.1 | 3.44 | 2.34 | 2.671818 | 2.671818 | 5.95797 |  |  |  | 0.05033559 |  |  |  | 0.1006712 | 0.05033559 | 0 | SSR | 1423 | 10 |  | - | - | 0 |  | 2 | 0 | - | - | Hg lamp | 450 | 200 | quartz |  | 8
347 | La2Ti2O7 | La2Ti2O7 | La2 Ti2 O7 |  | 3.82 | 10.1021/jp034229n | mp-4423 | 1001022 |  |  |  |  | TRUE | FALSE | FALSE | FALSE | mp-4423 | 1001022 |  | 4 | 2 | 4 | 0 | 13.01 | 5.544 | 7.81 | P21 | 13.01 | 7.41544296 | 7.41544296 | 7.41544296 | 7.8 | 13.011 | 5.546 | 0 |  |  |  | 14 | 563.3153064 | 288.3343 | 556.5119 | 0 | 0.09941147 | 0.0971095 | 0.1006268 |  | 2 | 2.545455 | 0.5454545 | 0 | 0.3928571 | 0.5 | 0.1071429 | 0 | 1.1 | 3.44 | 2.34 | 2.669091 | 2.669091 | 5.983197 | 0.5244241 | 0.5434186 |  | 0.04970573 | 0.04855475 | 0.05031339 |  | 0.09904925 | 0.04952463 | 0.5339214 | SSR | 1423 | 10 |  | impregnation | NiO | 1 |  | 2 | 0 | - | - | Hg lamp | 450 | 200 | quartz |  | 400
348 | NdLaTi2O7 | La2Ti2O7 | Nd1 La1 Ti2 O7 |  | 3.68 | 10.1021/jp034229n | mp-4423 | 1001022 |  | 2La-> Nd, La |  |  | TRUE | FALSE | FALSE | FALSE | M_MP112 | 1001022 |  | 4 | 0 | 0 | 0 | 13.02 | 5.512 | 7.745 | P21 | 13.02 | 0 |  |  | 0 |  |  | 0 |  |  |  | 14 | 555.8295288 | 0 | 0 | 0 | 0.1007503 |  |  |  | 2 | 2.545455 | 0.4545455 | 0.3636364 | 0.3728814 | 0.4745763 | 0.08474576 | 0.06779661 | 1.1 | 3.44 | 2.34 | 2.672727 | 2.672727 | 5.959927 |  |  |  | 0.05037516 |  |  |  | 0.1007503 | 0.05037516 | 0 | SSR | 1423 | 10 |  | impregnation | NiO | 1 |  | 2 | 0 | - | - | Hg lamp | 450 | 200 | quartz |  | 131
349 | Nd2Ti2O7 | La2Ti2O7 | Nd2 Ti2 O7 |  | 3.65 | 10.1021/jp034229n | mp-555785 | 2002197 |  |  |  |  | TRUE | FALSE | FALSE | FALSE | mp-555785 | 2002197 |  | 4 | 2 | 8 | 0 | 13.02 | 5.48 | 7.68 | P21 | 13.02 | 7.28549978 | 7.28550001 | 7.28550129 | 7.677 | 5.456 | 26.01299 | 0 |  |  |  | 14 | 547.964928 | 273.4407 | 1077.884 | 0 | 0.1021963 | 0.1023988 | 0.1039073 |  | 2 | 2.545455 | 0.3636364 | 0.7272727 | 0.3548387 | 0.4516129 | 0.06451613 | 0.1290323 | 1.14 | 3.44 | 2.3 | 2.676364 | 2.676364 | 5.936656 | 0.5411257 | 0.5490972 |  | 0.05109816 | 0.0511994 | 0.05195364 |  | 0.1028341 | 0.05141707 | 0.5451115 | SSR | 1423 | 10 |  | impregnation | NiO | 1 |  | 2 | 0 | - | - | Hg lamp | 450 | 200 | quartz |  | 99
350 | Pr2Ti2O7 | La2Ti2O7 | Pr2 Ti2 O7 |  | 2.99 | 10.1021/jp034229n | mp-555785 | 2002197 |  | Nd->Pr | Nd->Pr |  | TRUE | TRUE | FALSE | FALSE | M_MP113 | M_COD50 |  | 4 | 4 | 0 | 0 | 12.996 | 5.485 | 7.704 | P21 | 12.996 | 5.51914343 | 7.72039827 | 13.11704388 | 0 |  |  | 0 |  |  |  | 14 | 549.1647 | 552.7471 | 0 | 0 | 0.1019731 | 0.1013122 |  |  | 2 | 2.545455 | 0.3636364 | 0.5454545 | 0.3666667 | 0.4666667 | 0.06666667 | 0.1 | 1.13 | 3.44 | 2.31 | 2.674545 | 2.674545 | 5.932742 | 0.5369989 |  |  | 0.05098653 | 0.05065608 |  |  | 0.1016426 | 0.0508213 | 0.5369989 | SSR | 1423 | 10 |  | impregnation | NiO | 1 |  | 2 | 0 | - | - | Hg lamp | 450 | 200 | quartz |  | 150
351 | PrLaTi2O7 | La2Ti2O7 | Pr1 La1 Ti2 O7 |  | 2.98 | 10.1021/jp034229n | mp-4423 | 1001022 |  | 2La-> Pr, La |  |  | TRUE | FALSE | FALSE | FALSE | M_MP114 | 1001022 |  | 4 | 0 | 0 | 0 | 13.003 | 5.515 | 7.757 | P21 | 13.003 | 0 |  |  | 0 |  |  | 0 |  |  |  | 14 | 556.2665 | 0 | 0 | 0 | 0.1006712 |  |  |  | 2 | 2.545455 | 0.4545455 | 0.2727273 | 0.3793103 | 0.4827586 | 0.0862069 | 0.05172414 | 1.1 | 3.44 | 2.34 | 2.671818 | 2.671818 | 5.95797 |  |  |  | 0.05033559 |  |  |  | 0.1006712 | 0.05033559 | 0 | SSR | 1423 | 10 |  | impregnation | NiO | 1 |  | 2 | 0 | - | - | Hg lamp | 450 | 200 | quartz |  | 220
352 | La2Ti2O7 | La2Ti2O7 | La2 Ti2 O7 |  | 3.82 | 10.1021/jp034229n | mp-4423 | 1001022 |  |  |  |  | TRUE | FALSE | FALSE | FALSE | mp-4423 | 1001022 |  | 4 | 2 | 4 | 0 | 13.01 | 5.544 | 7.81 | P21 | 13.01 | 7.41544296 | 7.41544296 | 7.41544296 | 7.8 | 13.011 | 5.546 | 0 |  |  |  | 14 | 563.3153064 | 288.3343 | 556.5119 | 0 | 0.09941147 | 0.0971095 | 0.1006268 |  | 2 | 2.545455 | 0.5454545 | 0 | 0.3928571 | 0.5 | 0.1071429 | 0 | 1.1 | 3.44 | 2.34 | 2.669091 | 2.669091 | 5.983197 | 0.5244241 | 0.5434186 |  | 0.04970573 | 0.04855475 | 0.05031339 |  | 0.09904925 | 0.04952463 | 0.5339214 | SSR | 1423 | 10 |  | - | - | 0 |  | 6.67 | 0 | - | - | Hg lamp | 500 | 360 | quartz |  | 0
353 | NdLaTi2O7 | La2Ti2O7 | Nd1 La1 Ti2 O7 |  | 3.68 | 10.1021/jp034229n | mp-4423 | 1001022 |  | 2La-> Nd, La |  |  | TRUE | FALSE | FALSE | FALSE | M_MP115 | 1001022 |  | 4 | 0 | 0 | 0 | 13.02 | 5.512 | 7.745 | P21 | 13.02 | 0 |  |  | 0 |  |  | 0 |  |  |  | 14 | 555.8295288 | 0 | 0 | 0 | 0.1007503 |  |  |  | 2 | 2.545455 | 0.4545455 | 0.3636364 | 0.3728814 | 0.4745763 | 0.08474576 | 0.06779661 | 1.1 | 3.44 | 2.34 | 2.672727 | 2.672727 | 5.959927 |  |  |  | 0.05037516 |  |  |  | 0.1007503 | 0.05037516 | 0 | SSR | 1423 | 10 |  | - | - | 0 |  | 6.67 | 0 | - | - | Hg lamp | 500 | 360 | quartz |  | 0
354 | Nd2Ti2O7 | La2Ti2O7 | Nd2 Ti2 O7 |  | 3.65 | 10.1021/jp034229n | mp-555785 | 2002197 |  |  |  |  | TRUE | FALSE | FALSE | FALSE | mp-555785 | 2002197 |  | 4 | 2 | 8 | 0 | 13.02 | 5.48 | 7.68 | P21 | 13.02 | 7.28549978 | 7.28550001 | 7.28550129 | 7.677 | 5.456 | 26.01299 | 0 |  |  |  | 14 | 547.964928 | 273.4407 | 1077.884 | 0 | 0.1021963 | 0.1023988 | 0.1039073 |  | 2 | 2.545455 | 0.3636364 | 0.7272727 | 0.3548387 | 0.4516129 | 0.06451613 | 0.1290323 | 1.14 | 3.44 | 2.3 | 2.676364 | 2.676364 | 5.936656 | 0.5411257 | 0.5490972 |  | 0.05109816 | 0.0511994 | 0.05195364 |  | 0.1028341 | 0.05141707 | 0.5451115 | SSR | 1423 | 10 |  | - | - | 0 |  | 6.67 | 0 | - | - | Hg lamp | 500 | 360 | quartz |  | 0
355 | Pr2Ti2O7 | La2Ti2O7 | Pr2 Ti2 O7 |  | 2.99 | 10.1021/jp034229n | mp-555785 | 2002197 |  | Nd->Pr | Nd->Pr |  | TRUE | TRUE | FALSE | FALSE | M_MP116 | M_COD51 |  | 4 | 4 | 0 | 0 | 12.996 | 5.485 | 7.704 | P21 | 12.996 | 5.51914343 | 7.72039827 | 13.11704388 | 0 |  |  | 0 |  |  |  | 14 | 549.1647 | 552.7471 | 0 | 0 | 0.1019731 | 0.1013122 |  |  | 2 | 2.545455 | 0.3636364 | 0.5454545 | 0.3666667 | 0.4666667 | 0.06666667 | 0.1 | 1.13 | 3.44 | 2.31 | 2.674545 | 2.674545 | 5.932742 | 0.5369989 |  |  | 0.05098653 | 0.05065608 |  |  | 0.1016426 | 0.0508213 | 0.5369989 | SSR | 1423 | 10 |  | - | - | 0 |  | 6.67 | 0 | - | - | Hg lamp | 500 | 360 | quartz |  | 0
356 | PrLaTi2O7 | La2Ti2O7 | Pr1 La1 Ti2 O7 |  | 2.98 | 10.1021/jp034229n | mp-4423 | 1001022 |  | 2La-> Pr, La |  |  | TRUE | FALSE | FALSE | FALSE | M_MP117 | 1001022 |  | 4 | 0 | 0 | 0 | 13.003 | 5.515 | 7.757 | P21 | 13.003 | 0 |  |  | 0 |  |  | 0 |  |  |  | 14 | 556.2665 | 0 | 0 | 0 | 0.1006712 |  |  |  | 2 | 2.545455 | 0.4545455 | 0.2727273 | 0.3793103 | 0.4827586 | 0.0862069 | 0.05172414 | 1.1 | 3.44 | 2.34 | 2.671818 | 2.671818 | 5.95797 |  |  |  | 0.05033559 |  |  |  | 0.1006712 | 0.05033559 | 0 | SSR | 1423 | 10 |  | - | - | 0 |  | 6.67 | 0 | - | - | Hg lamp | 500 | 360 | quartz |  | 0
357 | La2Ti2O7 | La2Ti2O7 | La2 Ti2 O7 |  | 3.82 | 10.1021/jp034229n | mp-4423 | 1001022 |  |  |  |  | TRUE | FALSE | FALSE | FALSE | mp-4423 | 1001022 |  | 4 | 2 | 4 | 0 | 13.01 | 5.544 | 7.81 | P21 | 13.01 | 7.41544296 | 7.41544296 | 7.41544296 | 7.8 | 13.011 | 5.546 | 0 |  |  |  | 14 | 563.3153064 | 288.3343 | 556.5119 | 0 | 0.09941147 | 0.0971095 | 0.1006268 |  | 2 | 2.545455 | 0.5454545 | 0 | 0.3928571 | 0.5 | 0.1071429 | 0 | 1.1 | 3.44 | 2.34 | 2.669091 | 2.669091 | 5.983197 | 0.5244241 | 0.5434186 |  | 0.04970573 | 0.04855475 | 0.05031339 |  | 0.09904925 | 0.04952463 | 0.5339214 | SSR | 1423 | 10 |  | impregnation | NiO | 1 |  | 6.67 | 0 | - | - | Hg lamp | 500 | 360 | quartz |  | 0
358 | NdLaTi2O7 | La2Ti2O7 | Nd1 La1 Ti2 O7 |  | 3.68 | 10.1021/jp034229n | mp-4423 | 1001022 |  | 2La-> Nd, La |  |  | TRUE | FALSE | FALSE | FALSE | M_MP118 | 1001022 |  | 4 | 0 | 0 | 0 | 13.02 | 5.512 | 7.745 | P21 | 13.02 | 0 |  |  | 0 |  |  | 0 |  |  |  | 14 | 555.8295288 | 0 | 0 | 0 | 0.1007503 |  |  |  | 2 | 2.545455 | 0.4545455 | 0.3636364 | 0.3728814 | 0.4745763 | 0.08474576 | 0.06779661 | 1.1 | 3.44 | 2.34 | 2.672727 | 2.672727 | 5.959927 |  |  |  | 0.05037516 |  |  |  | 0.1007503 | 0.05037516 | 0 | SSR | 1423 | 10 |  | impregnation | NiO | 1 |  | 6.67 | 0 | - | - | Hg lamp | 500 | 360 | quartz |  | 0
359 | Nd2Ti2O7 | La2Ti2O7 | Nd2 Ti2 O7 |  | 3.65 | 10.1021/jp034229n | mp-555785 | 2002197 |  |  |  |  | TRUE | FALSE | FALSE | FALSE | mp-555785 | 2002197 |  | 4 | 2 | 8 | 0 | 13.02 | 5.48 | 7.68 | P21 | 13.02 | 7.28549978 | 7.28550001 | 7.28550129 | 7.677 | 5.456 | 26.01299 | 0 |  |  |  | 14 | 547.964928 | 273.4407 | 1077.884 | 0 | 0.1021963 | 0.1023988 | 0.1039073 |  | 2 | 2.545455 | 0.3636364 | 0.7272727 | 0.3548387 | 0.4516129 | 0.06451613 | 0.1290323 | 1.14 | 3.44 | 2.3 | 2.676364 | 2.676364 | 5.936656 | 0.5411257 | 0.5490972 |  | 0.05109816 | 0.0511994 | 0.05195364 |  | 0.1028341 | 0.05141707 | 0.5451115 | SSR | 1423 | 10 |  | impregnation | NiO | 1 |  | 6.67 | 0 | - | - | Hg lamp | 500 | 360 | quartz |  | 0
360 | Pr2Ti2O7 | La2Ti2O7 | Pr2 Ti2 O7 |  | 2.99 | 10.1021/jp034229n | mp-555785 | 2002197 |  | Nd->Pr | Nd->Pr |  | TRUE | TRUE | FALSE | FALSE | M_MP119 | M_COD52 |  | 4 | 4 | 0 | 0 | 12.996 | 5.485 | 7.704 | P21 | 12.996 | 5.51914343 | 7.72039827 | 13.11704388 | 0 |  |  | 0 |  |  |  | 14 | 549.1647 | 552.7471 | 0 | 0 | 0.1019731 | 0.1013122 |  |  | 2 | 2.545455 | 0.3636364 | 0.5454545 | 0.3666667 | 0.4666667 | 0.06666667 | 0.1 | 1.13 | 3.44 | 2.31 | 2.674545 | 2.674545 | 5.932742 | 0.5369989 |  |  | 0.05098653 | 0.05065608 |  |  | 0.1016426 | 0.0508213 | 0.5369989 | SSR | 1423 | 10 |  | impregnation | NiO | 1 |  | 6.67 | 0 | - | - | Hg lamp | 500 | 360 | quartz |  | 30
361 | PrLaTi2O7 | La2Ti2O7 | Pr1 La1 Ti2 O7 |  | 2.98 | 10.1021/jp034229n | mp-4423 | 1001022 |  | 2La-> Pr, La |  |  | TRUE | FALSE | FALSE | FALSE | M_MP120 | 1001022 |  | 4 | 0 | 0 | 0 | 13.003 | 5.515 | 7.757 | P21 | 13.003 | 0 |  |  | 0 |  |  | 0 |  |  |  | 14 | 556.2665 | 0 | 0 | 0 | 0.1006712 |  |  |  | 2 | 2.545455 | 0.4545455 | 0.2727273 | 0.3793103 | 0.4827586 | 0.0862069 | 0.05172414 | 1.1 | 3.44 | 2.34 | 2.671818 | 2.671818 | 5.95797 |  |  |  | 0.05033559 |  |  |  | 0.1006712 | 0.05033559 | 0 | SSR | 1423 | 10 |  | impregnation | NiO | 1 |  | 6.67 | 0 | - | - | Hg lamp | 500 | 360 | quartz |  | 20
362 | La2Ti2O7 | La2Ti2O7 | La2 Ti2 O7 |  | 3.82 | 10.1021/jp034229n | mp-4423 | 1001022 |  |  |  |  | TRUE | FALSE | FALSE | FALSE | mp-4423 | 1001022 |  | 4 | 2 | 4 | 0 | 13.01 | 5.544 | 7.81 | P21 | 13.01 | 7.41544296 | 7.41544296 | 7.41544296 | 7.8 | 13.011 | 5.546 | 0 |  |  |  | 14 | 563.3153064 | 288.3343 | 556.5119 | 0 | 0.09941147 | 0.0971095 | 0.1006268 |  | 2 | 2.545455 | 0.5454545 | 0 | 0.3928571 | 0.5 | 0.1071429 | 0 | 1.1 | 3.44 | 2.34 | 2.669091 | 2.669091 | 5.983197 | 0.5244241 | 0.5434186 |  | 0.04970573 | 0.04855475 | 0.05031339 |  | 0.09904925 | 0.04952463 | 0.5339214 | SSR | 1423 | 10 |  | - | - | 0 |  | 6.67 | 0 | - | - | Hg lamp | 500 | 420 | quartz |  | 0
363 | NdLaTi2O7 | La2Ti2O7 | Nd1 La1 Ti2 O7 |  | 3.68 | 10.1021/jp034229n | mp-4423 | 1001022 |  | 2La-> Nd, La |  |  | TRUE | FALSE | FALSE | FALSE | M_MP121 | 1001022 |  | 4 | 0 | 0 | 0 | 13.02 | 5.512 | 7.745 | P21 | 13.02 | 0 |  |  | 0 |  |  | 0 |  |  |  | 14 | 555.8295288 | 0 | 0 | 0 | 0.1007503 |  |  |  | 2 | 2.545455 | 0.4545455 | 0.3636364 | 0.3728814 | 0.4745763 | 0.08474576 | 0.06779661 | 1.1 | 3.44 | 2.34 | 2.672727 | 2.672727 | 5.959927 |  |  |  | 0.05037516 |  |  |  | 0.1007503 | 0.05037516 | 0 | SSR | 1423 | 10 |  | - | - | 0 |  | 6.67 | 0 | - | - | Hg lamp | 500 | 420 | quartz |  | 0
364 | Nd2Ti2O7 | La2Ti2O7 | Nd2 Ti2 O7 |  | 3.65 | 10.1021/jp034229n | mp-555785 | 2002197 |  |  |  |  | TRUE | FALSE | FALSE | FALSE | mp-555785 | 2002197 |  | 4 | 2 | 8 | 0 | 13.02 | 5.48 | 7.68 | P21 | 13.02 | 7.28549978 | 7.28550001 | 7.28550129 | 7.677 | 5.456 | 26.01299 | 0 |  |  |  | 14 | 547.964928 | 273.4407 | 1077.884 | 0 | 0.1021963 | 0.1023988 | 0.1039073 |  | 2 | 2.545455 | 0.3636364 | 0.7272727 | 0.3548387 | 0.4516129 | 0.06451613 | 0.1290323 | 1.14 | 3.44 | 2.3 | 2.676364 | 2.676364 | 5.936656 | 0.5411257 | 0.5490972 |  | 0.05109816 | 0.0511994 | 0.05195364 |  | 0.1028341 | 0.05141707 | 0.5451115 | SSR | 1423 | 10 |  | - | - | 0 |  | 6.67 | 0 | - | - | Hg lamp | 500 | 420 | quartz |  | 0
365 | Pr2Ti2O7 | La2Ti2O7 | Pr2 Ti2 O7 |  | 2.99 | 10.1021/jp034229n | mp-555785 | 2002197 |  | Nd->Pr | Nd->Pr |  | TRUE | TRUE | FALSE | FALSE | M_MP122 | M_COD53 |  | 4 | 4 | 0 | 0 | 12.996 | 5.485 | 7.704 | P21 | 12.996 | 5.51914343 | 7.72039827 | 13.11704388 | 0 |  |  | 0 |  |  |  | 14 | 549.1647 | 552.7471 | 0 | 0 | 0.1019731 | 0.1013122 |  |  | 2 | 2.545455 | 0.3636364 | 0.5454545 | 0.3666667 | 0.4666667 | 0.06666667 | 0.1 | 1.13 | 3.44 | 2.31 | 2.674545 | 2.674545 | 5.932742 | 0.5369989 |  |  | 0.05098653 | 0.05065608 |  |  | 0.1016426 | 0.0508213 | 0.5369989 | SSR | 1423 | 10 |  | - | - | 0 |  | 6.67 | 0 | - | - | Hg lamp | 500 | 420 | quartz |  | 0
366 | PrLaTi2O7 | La2Ti2O7 | Pr1 La1 Ti2 O7 |  | 2.98 | 10.1021/jp034229n | mp-4423 | 1001022 |  | 2La-> Pr, La |  |  | TRUE | FALSE | FALSE | FALSE | M_MP123 | 1001022 |  | 4 | 0 | 0 | 0 | 13.003 | 5.515 | 7.757 | P21 | 13.003 | 0 |  |  | 0 |  |  | 0 |  |  |  | 14 | 556.2665 | 0 | 0 | 0 | 0.1006712 |  |  |  | 2 | 2.545455 | 0.4545455 | 0.2727273 | 0.3793103 | 0.4827586 | 0.0862069 | 0.05172414 | 1.1 | 3.44 | 2.34 | 2.671818 | 2.671818 | 5.95797 |  |  |  | 0.05033559 |  |  |  | 0.1006712 | 0.05033559 | 0 | SSR | 1423 | 10 |  | - | - | 0 |  | 6.67 | 0 | - | - | Hg lamp | 500 | 420 | quartz |  | 0
367 | La2Ti2O7 | La2Ti2O7 | La2 Ti2 O7 |  | 3.82 | 10.1021/jp034229n | mp-4423 | 1001022 |  |  |  |  | TRUE | FALSE | FALSE | FALSE | mp-4423 | 1001022 |  | 4 | 2 | 4 | 0 | 13.01 | 5.544 | 7.81 | P21 | 13.01 | 7.41544296 | 7.41544296 | 7.41544296 | 7.8 | 13.011 | 5.546 | 0 |  |  |  | 14 | 563.3153064 | 288.3343 | 556.5119 | 0 | 0.09941147 | 0.0971095 | 0.1006268 |  | 2 | 2.545455 | 0.5454545 | 0 | 0.3928571 | 0.5 | 0.1071429 | 0 | 1.1 | 3.44 | 2.34 | 2.669091 | 2.669091 | 5.983197 | 0.5244241 | 0.5434186 |  | 0.04970573 | 0.04855475 | 0.05031339 |  | 0.09904925 | 0.04952463 | 0.5339214 | SSR | 1423 | 10 |  | impregnation | NiO | 1 |  | 6.67 | 0 | - | - | Hg lamp | 500 | 420 | quartz |  | 0
368 | NdLaTi2O7 | La2Ti2O7 | Nd1 La1 Ti2 O7 |  | 3.68 | 10.1021/jp034229n | mp-4423 | 1001022 |  | 2La-> Nd, La |  |  | TRUE | FALSE | FALSE | FALSE | M_MP124 | 1001022 |  | 4 | 0 | 0 | 0 | 13.02 | 5.512 | 7.745 | P21 | 13.02 | 0 |  |  | 0 |  |  | 0 |  |  |  | 14 | 555.8295288 | 0 | 0 | 0 | 0.1007503 |  |  |  | 2 | 2.545455 | 0.4545455 | 0.3636364 | 0.3728814 | 0.4745763 | 0.08474576 | 0.06779661 | 1.1 | 3.44 | 2.34 | 2.672727 | 2.672727 | 5.959927 |  |  |  | 0.05037516 |  |  |  | 0.1007503 | 0.05037516 | 0 | SSR | 1423 | 10 |  | impregnation | NiO | 1 |  | 6.67 | 0 | - | - | Hg lamp | 500 | 420 | quartz |  | 0
369 | Nd2Ti2O7 | La2Ti2O7 | Nd2 Ti2 O7 |  | 3.65 | 10.1021/jp034229n | mp-555785 | 2002197 |  |  |  |  | TRUE | FALSE | FALSE | FALSE | mp-555785 | 2002197 |  | 4 | 2 | 8 | 0 | 13.02 | 5.48 | 7.68 | P21 | 13.02 | 7.28549978 | 7.28550001 | 7.28550129 | 7.677 | 5.456 | 26.01299 | 0 |  |  |  | 14 | 547.964928 | 273.4407 | 1077.884 | 0 | 0.1021963 | 0.1023988 | 0.1039073 |  | 2 | 2.545455 | 0.3636364 | 0.7272727 | 0.3548387 | 0.4516129 | 0.06451613 | 0.1290323 | 1.14 | 3.44 | 2.3 | 2.676364 | 2.676364 | 5.936656 | 0.5411257 | 0.5490972 |  | 0.05109816 | 0.0511994 | 0.05195364 |  | 0.1028341 | 0.05141707 | 0.5451115 | SSR | 1423 | 10 |  | impregnation | NiO | 1 |  | 6.67 | 0 | - | - | Hg lamp | 500 | 420 | quartz |  | 0
370 | Pr2Ti2O7 | La2Ti2O7 | Pr2 Ti2 O7 |  | 2.99 | 10.1021/jp034229n | mp-555785 | 2002197 |  | Nd->Pr | Nd->Pr |  | TRUE | TRUE | FALSE | FALSE | M_MP125 | M_COD54 |  | 4 | 4 | 0 | 0 | 12.996 | 5.485 | 7.704 | P21 | 12.996 | 5.51914343 | 7.72039827 | 13.11704388 | 0 |  |  | 0 |  |  |  | 14 | 549.1647 | 552.7471 | 0 | 0 | 0.1019731 | 0.1013122 |  |  | 2 | 2.545455 | 0.3636364 | 0.5454545 | 0.3666667 | 0.4666667 | 0.06666667 | 0.1 | 1.13 | 3.44 | 2.31 | 2.674545 | 2.674545 | 5.932742 | 0.5369989 |  |  | 0.05098653 | 0.05065608 |  |  | 0.1016426 | 0.0508213 | 0.5369989 | SSR | 1423 | 10 |  | impregnation | NiO | 1 |  | 6.67 | 0 | - | - | Hg lamp | 500 | 420 | quartz |  | 0
371 | PrLaTi2O7 | La2Ti2O7 | Pr1 La1 Ti2 O7 |  | 2.98 | 10.1021/jp034229n | mp-4423 | 1001022 |  | 2La-> Pr, La |  |  | TRUE | FALSE | FALSE | FALSE | M_MP126 | 1001022 |  | 4 | 0 | 0 | 0 | 13.003 | 5.515 | 7.757 | P21 | 13.003 | 0 |  |  | 0 |  |  | 0 |  |  |  | 14 | 556.2665 | 0 | 0 | 0 | 0.1006712 |  |  |  | 2 | 2.545455 | 0.4545455 | 0.2727273 | 0.3793103 | 0.4827586 | 0.0862069 | 0.05172414 | 1.1 | 3.44 | 2.34 | 2.671818 | 2.671818 | 5.95797 |  |  |  | 0.05033559 |  |  |  | 0.1006712 | 0.05033559 | 0 | SSR | 1423 | 10 |  | impregnation | NiO | 1 |  | 6.67 | 0 | - | - | Hg lamp | 500 | 420 | quartz |  | 0
372 | K2La2Ti3O10 | A2Ln2M3O10 | K2 La2 Ti3 O10 |  | 2.1 | 10.1016/j.apsusc.2009.05.146 | mp-6548 | -1 | sd_1925412 |  |  |  | TRUE | FALSE | FALSE | FALSE | mp-6548 | -1 | sd_1925412 | 2 | 1 | 0 | 0 | 3.871 | 3.871 | 29.784 | I4/mmm | 14.892 | 15.28115725 | 15.28115725 | 15.28115725 | 0 |  |  | 0 |  |  |  | 20 | 446.3025 | 229.9025 | 0 | 0 |  | 0.0869934 |  |  | 1.882353 | 2.352941 | 0.4705882 | 0 | 0.4 | 0.5 | 0.1 | 0 | 0.82 | 3.44 | 2.62 | 2.521176 | 2.521176 | 5.689875 | 0.5736984 |  |  |  | 0.0434967 |  |  | 0.0869934 | 0.0434967 | 0.5736984 | SG | 1223 | 4 |  | impregnation | RuO2 | 0.2 |  | 1.67 | 0 | - | - | Hg lamp | 250 |  | quartz | 298 | 54.8
378 | K2La2Ti3O10 | A2Ln2M3O10 | K2 La2 Ti3 O10 |  | 2.1 | 10.1016/j.apsusc.2009.05.146 | mp-6548 | -1 | sd_1925412 |  |  |  | TRUE | FALSE | FALSE | FALSE | mp-6548 | -1 | sd_1925412 | 2 | 1 | 0 | 0 | 3.871 | 3.871 | 29.784 | I4/mmm | 14.892 | 15.28115725 | 15.28115725 | 15.28115725 | 0 |  |  | 0 |  |  |  | 20 | 446.3025 | 229.9025 | 0 | 0 |  | 0.0869934 |  |  | 1.882353 | 2.352941 | 0.4705882 | 0 | 0.4 | 0.5 | 0.1 | 0 | 0.82 | 3.44 | 2.62 | 2.521176 | 2.521176 | 5.689875 | 0.5736984 |  |  |  | 0.0434967 |  |  | 0.0869934 | 0.0434967 | 0.5736984 | SG | 1223 | 4 |  | impregnation | RuO2 | 0.2 |  | 1.67 | 0 | - | - | Xe lamp | 250 |  | quartz | 298 | 15.8
384 | Cu2La2Ti3O10 | A2Ln2M3O10 | Cu2 La2 Ti3 O10 |  | 2 | 10.1039/c4sc01829j | mp-6548 | -1 | sd_1925412 | K->Cu |  |  | TRUE | FALSE | FALSE | FALSE | M_MP127 | -1 | sd_1925412 | 2 | 0 | 0 | 0 | 3.871 | 3.871 | 29.297 |  | 14.6485 | 0 |  |  | 0 |  |  | 0 |  |  |  | 20 | 439.005 | 0 | 0 | 0 |  |  |  |  | 1.882353 | 2.352941 | 1.647059 | 0 | 0.32 | 0.4 | 0.28 | 0 | 1.1 | 3.44 | 2.34 | 2.648235 | 2.648235 | 5.93223 | [7 empty] | 0 | 0 | 0 | SSR | 1173 | 2 |  | PD | RuO2 | 0.3 |  | 1.25 | 0 | 0.5M K2SO3 | 0.1M Na2S | Xe lamp | 300 | 420 | pyrex |  | 80
385 | Cu2La2Ti3O10 | A2Ln2M3O10 | Cu2 La2 Ti3 O10 |  | 2 | 10.1039/c4sc01829j | mp-6548 | -1 | sd_1925412 | K->Cu |  |  | TRUE | FALSE | FALSE | FALSE | M_MP128 | -1 | sd_1925412 | 2 | 0 | 0 | 0 | 3.871 | 3.871 | 29.297 |  | 14.6485 | 0 |  |  | 0 |  |  | 0 |  |  |  | 20 | 439.005 | 0 | 0 | 0 |  |  |  |  | 1.882353 | 2.352941 | 1.647059 | 0 | 0.32 | 0.4 | 0.28 | 0 | 1.1 | 3.44 | 2.34 | 2.648235 | 2.648235 | 5.93223 | [7 empty] | 0 | 0 | 0 | SSR | 1173 | 2 |  | PD | RuO2 | 0.3 |  | 1.25 | 0 | - | - | Xe lamp | 300 | 420 | pyrex |  | 0
387 | K2La2Ti3O10 | A2Ln2M3O10 | K2 La2 Ti3 O10 |  | 3.5 | 10.1039/c4sc01829j | mp-6548 |  | sd_1925412 |  |  |  | TRUE | FALSE | FALSE | FALSE | mp-6548 |  | sd_1925412 | [52 empty] | SSR | 1173 | 2 |  | PD | RuO2 | 0.3 |  | 1.25 | 0 | 0.5M K2SO3 | 0.1M Na2S | Xe lamp | 300 | 420 | pyrex |  | 4
388 | Cu0.65K0.35LaNb2O7 |  | Cu0.65 K0.35 La1 Nb2 O7 |  | 2.3 | 10.1039/c4sc01829j | mp-1223501 | 1545643 |  | K-> 0.65Cu,0.35K | K-> 0.65Cu,0.35K |  | TRUE | FALSE | FALSE | FALSE | M_MP130 | M_COD56 |  |  | 0 | 1 | 0 | -1 |  |  |  |  | 0 |  |  | 3.906 | 21.603 | 3.8879 | 0 |  |  |  | 14 | 0 | 0 | 328.0661 | 0 |  |  | 0.04267432 |  | 1.727273 | 2.545455 | 1.409091 | 0 | 0.304 | 0.448 | 0.248 | 0 | 0.82 | 3.44 | 2.62 | 2.718364 | 2.718364 | 6.11642 | 0.4845036 |  |  |  |  | 0.02133716 |  | 0.04267432 | 0.02133716 | 0.4845036 | SSR | 1173 | 2 |  | PD | RuO2 | 0.3 |  | 1.25 | 0 | 0.5M K2SO3 | 0.1M Na2S | Xe lamp | 300 | 420 | pyrex |  | 0.2666667
389 | Cu0.9Rb0.1Ca2Ta3O10 | KCa2Nb3O10 | Cu0.9 Rb0.1 Ca2 Ta3 O10 |  | 2.8 | 10.1039/c4sc01829j | mp-6680 | 1522042 |  | Rb->0.1Rb, 0.9Cu | Rb->0.1Rb, 0.9Cu |  | TRUE | TRUE | FALSE | FALSE | M_MP131 | M_COD57 |  |  | 0 | 1 | 0 | -1 |  |  |  |  | 0 |  |  | 3.8573 | 3.8573 | 15.044 | 0 |  |  |  | 20 | 0 | 0 | 223.8361 | 0 |  |  | 0.08935109 |  | 1.9375 | 2.5 | 0.625 | 2.625 | 0.2520325 | 0.3252033 | 0.08130081 | 0.3414634 | 0.82 | 3.44 | 2.62 | 2.61425 | 2.61425 | 5.993064 | 0.510037 | 0.5420371 |  |  |  | 0.04467554 |  | 0.08935109 | 0.04467554 | 0.526037 | SSR | 1173 | 2 |  | PD | RuO2 | 0.3 |  | 1.25 | 0 | 0.5M K2SO3 | 0.1M Na2S | Xe lamp | 300 | 420 | pyrex |  | 4.8
390 | RbCa2Ta3O10 | KCa2Nb3O10 | Rb1 Ca2 Ta3 O10 |  | 4.5 | 10.1039/c4sc01829j | mp-6680 | 1522042 |  |  |  |  | TRUE | TRUE | FALSE | FALSE | mp-6680 | 1522042 |  | 1 | 1 | 1 | 0 | 3.865 | 3.865 | 15.05 |  | 15.05 | 3.941419 | 3.941419 | 15.312718 | 3.8573 | 3.8573 | 15.044 | 0 |  |  |  | 20 | 224.8203 | 237.8798 | 223.8361 | 0 |  | 0.08407609 | 0.08935109 |  | 1.9375 | 2.5 | 0.5625 | 2.625 | 0.2540984 | 0.3278689 | 0.07377049 | 0.3442623 | 0.82 | 3.44 | 2.62 | 2.6075 | 2.6075 | 5.979629 | 0.510037 | 0.5420371 |  |  | 0.04203804 | 0.04467554 |  | 0.08671359 | 0.04335679 | 0.526037 | SSR | 1173 | 2 |  | PD | RuO2 | 0.3 |  | 1.25 | 0 | 0.5M K2SO3 | 0.1M Na2S | Xe lamp | 300 | 420 | pyrex |  | 0
391 | NaTaO3 |  | Na1 Ta1 O3 |  | 4 | 10.1039/c4sc01829j | mp-676280 | 1521385 |  |  |  |  | TRUE | TRUE | FALSE | FALSE | mp-676280 | 1521385 |  |  | 8 | 4 | 0 | [5 empty] | 7.57148176 | 7.44413558 | 14.78526202 | 5.4768 | 5.5212 | 7.789 | 0 |  |  |  | 6 | 0 | 583.5491 | 235.5277 | 0 |  | 0.08225529 | 0.1018988 |  | 1.8 | 2.4 | 0.6 | 2.8 | 0.2368421 | 0.3157895 | 0.07894737 | 0.3684211 | 0.93 | 3.44 | 2.51 | 2.55 | 2.55 | 5.879717511 | 0.4615006 | 0.5717124 |  |  | 0.04112765 | 0.05094941 |  | 0.09207706 | 0.04603853 | 0.5166065 | SSR | 1173 | 2 |  | PD | RuO2 | 0.3 |  | 1.25 | 0 | 0.5M K2SO3 | 0.1M Na2S | Xe lamp | 300 | 420 | pyrex |  | 0.2
395 | HLaNb2O7 | HLaNb2O7 | H1 La1 Nb2 O7 |  | 3.36 | 10.1016/j.solmat.2009.02.001 | mp-1205881 | -1 |  |  |  |  | TRUE | FALSE | FALSE | FALSE | mp-1205881 | -1 |  | 1 | 1 | 0 | 0 | 3.886 | 3.886 | 10.5483 | P4/m | 10.5483 | 3.926332 | 3.926332 | 10.74639 | 0 |  |  | 0 |  |  |  | 14 | 159.2898 | 165.6672 | 0 | 0 |  | 0.08450675 |  |  | 1.727273 | 2.545455 | 0.8181818 | 0 | 0.3392857 | 0.5 | 0.1607143 | 0 | 1.1 | 3.44 | 2.34 | 2.78 | 2.78 | 6.427005 | 0.4187489 |  |  | 0.04394505 | 0.04225337 |  |  | 0.08450675 | 0.04309921 | 0.4187489 | SSR | 1423 | 24 |  | - | - | 0 | 4.18 | 2 | 10 | - | - | Hg lamp | 100 | 400 | pyrex | 333 | 723.2143
401 | HLaNb2O7 | HLaNb2O7 | H1 La1 Nb2 O7 |  | 3.1 | 10.1016/j.jhazmat.2008.11.040 | mp-1205881 | -1 |  |  |  |  | TRUE | FALSE | FALSE | FALSE | mp-1205881 | -1 |  | 1 | 0 | 0 | 0 | 3.886 | 3.886 | 10.5483 | P4/m | 10.5483 | 0 |  |  | 0 |  |  | 0 |  |  |  | 14 | 159.2898 | 0 | 0 | 0 | 0.0878901 |  |  |  | 1.730594 | 2.557078 | 0.826484 | 0 | 0.3383929 | 0.5 | 0.1616071 | 0 | 1.1 | 3.44 | 2.34 | 2.785205 | 2.785205 | 6.423956 | 0.4187489 |  |  | 0.04394505 |  |  |  | 0.0878901 | 0.04394505 | 0.4187489 | SSR | 1423 | 24 |  | - | - | 0 | 4.18 | 2 | 10 | - | - | Hg lamp | 100 | 290 | pyrex | 333 | 2008.929
406 | HLaNb2O7 | HLaNb2O7 | H1 La1 Nb2 O7 |  | 3.1 | 10.1016/j.jhazmat.2008.11.040 | mp-1205881 | -1 |  |  |  |  | TRUE | FALSE | FALSE | FALSE | mp-1205881 | -1 |  | 1 | 0 | 0 | 0 | 3.886 | 3.886 | 10.5483 | P4/m | 10.5483 | 0 |  |  | 0 |  |  | 0 |  |  |  | 14 | 159.2898 | 0 | 0 | 0 | 0.0878901 |  |  |  | 1.730594 | 2.557078 | 0.826484 | 0 | 0.3383929 | 0.5 | 0.1616071 | 0 | 1.1 | 3.44 | 2.34 | 2.785205 | 2.785205 | 6.423956 | 0.4187489 |  |  | 0.04394505 |  |  |  | 0.0878901 | 0.04394505 | 0.4187489 | SSR | 1423 | 24 |  | - | Pt | 1.34 | 4.18 | 2 | 10 | - | - | Hg lamp | 100 | 290 | pyrex | 333 | 7723.214
411 | Bi4Ti3O12 |  | Bi4 Ti3 O12 |  | 3.08 | 10.1016/j.ssi.2009.10.005 | mp-1179025 | 1528445 |  |  |  |  | TRUE | TRUE | FALSE | FALSE | mp-1179025 | 1528445 |  |  | 1 | 4 | 0 | [5 empty] | 3.86469438 | 3.86469438 | 16.97887473 | 32.83 | 5.411 | 5.448 | 0 |  |  |  | 24 | 0 | 251.011 | 967.7998 | 0 |  | 0.09561334 | 0.09919407 |  | 2 | 3.157895 | 2.421053 | 2.947368 | 0.19 | 0.3 | 0.23 | 0.28 | 1.54 | 3.44 | 1.9 | 2.841053 | 2.841053 | 6.172959 | 0.5281891 | 0.5479698 |  |  | 0.04780667 | 0.04959704 |  | 0.09740371 | 0.04870185 | 0.5380794 | SG | 1023 | 3 |  | - | - | 0 |  | 0.238 | 4.76 | - | - | Xe lamp | 350 | 400 | pyrex |  | 35
412 | Bi4Ti2.94Cr0.06O12 |  | Bi4 Ti2.94 Cr0.06 O12 |  | 3.08 | 10.1016/j.ssi.2009.10.005 | mp-1179025 | 1528445 |  | 3Ti->2.94Ti, 0.06Cr | 3Ti->2.94Ti, 0.06Cr |  | TRUE | TRUE | FALSE | FALSE | M_MP140 | M_COD58 |  |  | 1 | 4 | 0 | [5 empty] | 3.86469438 | 3.86469438 | 16.97887473 | 32.83 | 5.411 | 5.448 | 0 |  |  |  | 24 | 0 | 251.011 | 967.7998 | 0 |  | 0.09561334 | 0.09919407 |  | 2 | 3.157895 | 2.421053 | 2.947368 | 0.19 | 0.3 | 0.23 | 0.28 | 1.54 | 3.44 | 1.9 | 2.841053 | 2.841053 | 6.172959 | 0.5281891 | 0.5479698 |  |  | 0.04780667 | 0.04959704 |  | 0.09740371 | 0.04870185 | 0.5380794 | SG | 1023 | 3 |  | - | - | 0 |  | 0.238 | 4.76 | - | - | Xe lamp | 350 | 400 | pyrex |  | 48
413 | Bi4Ti2.85Cr0.15O12 |  | Bi4 Ti2.85 Cr0.15 O12 |  | 3.08 | 10.1016/j.ssi.2009.10.005 | mp-1179025 | 1528445 |  | 3Ti->2.85Ti, 0.15Cr | 3Ti->2.85Ti, 0.15Cr |  | TRUE | TRUE | FALSE | FALSE | M_MP141 | M_COD59 |  |  | 1 | 4 | 0 | [5 empty] | 3.86469438 | 3.86469438 | 16.97887473 | 32.83 | 5.411 | 5.448 | 0 |  |  |  | 24 | 0 | 251.011 | 967.7998 | 0 |  | 0.09561334 | 0.09919407 |  | 2 | 3.157895 | 2.421053 | 2.947368 | 0.19 | 0.3 | 0.23 | 0.28 | 1.54 | 3.44 | 1.9 | 2.841053 | 2.841053 | 6.172959 | 0.5281891 | 0.5479698 |  |  | 0.04780667 | 0.04959704 |  | 0.09740371 | 0.04870185 | 0.5380794 | SG | 1023 | 3 |  | - | - | 0 |  | 0.238 | 4.76 | - | - | Xe lamp | 350 | 400 | pyrex |  | 48
414 | Bi4Ti2.7Cr0.3O12 |  | Bi4 Ti2.7 Cr0.3 O12 |  | 3.08 | 10.1016/j.ssi.2009.10.005 | mp-1179025 | 1528445 |  | 3Ti->2.7Ti, 0.3Cr | 3Ti->2.7Ti, 0.3Cr |  | TRUE | TRUE | FALSE | FALSE | M_MP142 | M_COD60 |  |  | 1 | 4 | 0 | [5 empty] | 3.86469438 | 3.86469438 | 16.97887473 | 32.83 | 5.411 | 5.448 | 0 |  |  |  | 24 | 0 | 251.011 | 967.7998 | 0 |  | 0.09561334 | 0.09919407 |  | 2 | 3.157895 | 2.421053 | 2.947368 | 0.19 | 0.3 | 0.23 | 0.28 | 1.54 | 3.44 | 1.9 | 2.841053 | 2.841053 | 6.172959 | 0.5281891 | 0.5479698 |  |  | 0.04780667 | 0.04959704 |  | 0.09740371 | 0.04870185 | 0.5380794 | SG | 1023 | 3 |  | - | - | 0 |  | 0.238 | 4.76 | - | - | Xe lamp | 350 | 400 | pyrex |  | 51
415 | Bi4Ti2.6Cr0.4O12 |  | Bi4 Ti2.6 Cr0.4 O12 |  | 3.08 | 10.1016/j.ssi.2009.10.005 | mp-1179025 | 1528445 |  | 3Ti->2.6Ti, 0.4Cr | 3Ti->2.6Ti, 0.4Cr |  | TRUE | TRUE | FALSE | FALSE | M_MP143 | M_COD61 |  |  | 1 | 4 | 0 | [5 empty] | 3.86469438 | 3.86469438 | 16.97887473 | 32.83 | 5.411 | 5.448 | 0 |  |  |  | 24 | 0 | 251.011 | 967.7998 | 0 |  | 0.09561334 | 0.09919407 |  | 2 | 3.157895 | 2.421053 | 2.947368 | 0.19 | 0.3 | 0.23 | 0.28 | 1.54 | 3.44 | 1.9 | 2.841053 | 2.841053 | 6.172959 | 0.5281891 | 0.5479698 |  |  | 0.04780667 | 0.04959704 |  | 0.09740371 | 0.04870185 | 0.5380794 | SG | 1023 | 3 |  | - | - | 0 |  | 0.238 | 4.76 | - | - | Xe lamp | 350 | 400 | pyrex |  | 58
416 | Bi4Ti2.5Cr0.5O12 |  | Bi4 Ti2.5 Cr0.5 O12 |  | 3.08 | 10.1016/j.ssi.2009.10.005 | mp-1179025 | 1528445 |  | 3Ti->2.5Ti, 0.5Cr | 3Ti->2.5Ti, 0.5Cr |  | TRUE | TRUE | FALSE | FALSE | M_MP144 | M_COD62 |  |  | 1 | 4 | 0 | [5 empty] | 3.86469438 | 3.86469438 | 16.97887473 | 32.83 | 5.411 | 5.448 | 0 |  |  |  | 24 | 0 | 251.011 | 967.7998 | 0 |  | 0.09561334 | 0.09919407 |  | 2 | 3.157895 | 2.421053 | 2.947368 | 0.19 | 0.3 | 0.23 | 0.28 | 1.54 | 3.44 | 1.9 | 2.841053 | 2.841053 | 6.172959 | 0.5281891 | 0.5479698 |  |  | 0.04780667 | 0.04959704 |  | 0.09740371 | 0.04870185 | 0.5380794 | SG | 1023 | 3 |  | - | - | 0 |  | 0.238 | 4.76 | - | - | Xe lamp | 350 | 400 | pyrex |  | 52
417 | Bi4Ti2.6Cr0.4O12 |  | Bi4 Ti2.6 Cr0.4 O12 |  | 3.08 | 10.1016/j.ssi.2009.10.005 | mp-1179025 | 1528445 |  | 3Ti->2.6Ti, 0.4Cr | 3Ti->2.6Ti, 0.4Cr |  | TRUE | TRUE | FALSE | FALSE | M_MP145 | M_COD63 |  |  | 1 | 4 | 0 | [5 empty] | 3.86469438 | 3.86469438 | 16.97887473 | 32.83 | 5.411 | 5.448 | 0 |  |  |  | 24 | 0 | 251.011 | 967.7998 | 0 |  | 0.09561334 | 0.09919407 |  | 2 | 3.157895 | 2.421053 | 2.947368 | 0.19 | 0.3 | 0.23 | 0.28 | 1.54 | 3.44 | 1.9 | 2.841053 | 2.841053 | 6.172959 | 0.5281891 | 0.5479698 |  |  | 0.04780667 | 0.04959704 |  | 0.09740371 | 0.04870185 | 0.5380794 | SG | 1023 | 3 |  | impregnation | NiO | 0.05 |  | 0.238 | 4.76 | - | - | Xe lamp | 350 | 400 | pyrex |  | 60.1
418 | Bi4Ti2.6Cr0.4O12 |  | Bi4 Ti2.6 Cr0.4 O12 |  | 3.08 | 10.1016/j.ssi.2009.10.005 | mp-1179025 | 1528445 |  | 3Ti->2.6Ti, 0.4Cr | 3Ti->2.6Ti, 0.4Cr |  | TRUE | TRUE | FALSE | FALSE | M_MP146 | M_COD64 |  |  | 1 | 4 | 0 | [5 empty] | 3.86469438 | 3.86469438 | 16.97887473 | 32.83 | 5.411 | 5.448 | 0 |  |  |  | 24 | 0 | 251.011 | 967.7998 | 0 |  | 0.09561334 | 0.09919407 |  | 2 | 3.157895 | 2.421053 | 2.947368 | 0.19 | 0.3 | 0.23 | 0.28 | 1.54 | 3.44 | 1.9 | 2.841053 | 2.841053 | 6.172959 | 0.5281891 | 0.5479698 |  |  | 0.04780667 | 0.04959704 |  | 0.09740371 | 0.04870185 | 0.5380794 | SG | 1023 | 3 |  | impregnation | NiO | 0.1 |  | 0.238 | 4.76 | - | - | Xe lamp | 350 | 400 | pyrex |  | 61.3
419 | Bi4Ti2.6Cr0.4O12 |  | Bi4 Ti2.6 Cr0.4 O12 |  | 3.08 | 10.1016/j.ssi.2009.10.005 | mp-1179025 | 1528445 |  | 3Ti->2.6Ti, 0.4Cr | 3Ti->2.6Ti, 0.4Cr |  | TRUE | TRUE | FALSE | FALSE | M_MP147 | M_COD65 |  |  | 1 | 4 | 0 | [5 empty] | 3.86469438 | 3.86469438 | 16.97887473 | 32.83 | 5.411 | 5.448 | 0 |  |  |  | 24 | 0 | 251.011 | 967.7998 | 0 |  | 0.09561334 | 0.09919407 |  | 2 | 3.157895 | 2.421053 | 2.947368 | 0.19 | 0.3 | 0.23 | 0.28 | 1.54 | 3.44 | 1.9 | 2.841053 | 2.841053 | 6.172959 | 0.5281891 | 0.5479698 |  |  | 0.04780667 | 0.04959704 |  | 0.09740371 | 0.04870185 | 0.5380794 | SG | 1023 | 3 |  | impregnation | NiO | 0.15 |  | 0.238 | 4.76 | - | - | Xe lamp | 350 | 400 | pyrex |  | 61.7
420 | Bi4Ti2.6Cr0.4O12 |  | Bi4 Ti2.6 Cr0.4 O12 |  | 3.08 | 10.1016/j.ssi.2009.10.005 | mp-1179025 | 1528445 |  | 3Ti->2.6Ti, 0.4Cr | 3Ti->2.6Ti, 0.4Cr |  | TRUE | TRUE | FALSE | FALSE | M_MP148 | M_COD66 |  |  | 1 | 4 | 0 | [5 empty] | 3.86469438 | 3.86469438 | 16.97887473 | 32.83 | 5.411 | 5.448 | 0 |  |  |  | 24 | 0 | 251.011 | 967.7998 | 0 |  | 0.09561334 | 0.09919407 |  | 2 | 3.157895 | 2.421053 | 2.947368 | 0.19 | 0.3 | 0.23 | 0.28 | 1.54 | 3.44 | 1.9 | 2.841053 | 2.841053 | 6.172959 | 0.5281891 | 0.5479698 |  |  | 0.04780667 | 0.04959704 |  | 0.09740371 | 0.04870185 | 0.5380794 | SG | 1023 | 3 |  | impregnation | NiO | 0.2 |  | 0.238 | 4.76 | - | - | Xe lamp | 350 | 400 | pyrex |  | 63
421 | Bi4Ti2.6Cr0.4O12 |  | Bi4 Ti2.6 Cr0.4 O12 |  | 3.08 | 10.1016/j.ssi.2009.10.005 | mp-1179025 | 1528445 |  | 3Ti->2.6Ti, 0.4Cr | 3Ti->2.6Ti, 0.4Cr |  | TRUE | TRUE | FALSE | FALSE | M_MP149 | M_COD67 |  |  | 1 | 4 | 0 | [5 empty] | 3.86469438 | 3.86469438 | 16.97887473 | 32.83 | 5.411 | 5.448 | 0 |  |  |  | 24 | 0 | 251.011 | 967.7998 | 0 |  | 0.09561334 | 0.09919407 |  | 2 | 3.157895 | 2.421053 | 2.947368 | 0.19 | 0.3 | 0.23 | 0.28 | 1.54 | 3.44 | 1.9 | 2.841053 | 2.841053 | 6.172959 | 0.5281891 | 0.5479698 |  |  | 0.04780667 | 0.04959704 |  | 0.09740371 | 0.04870185 | 0.5380794 | SG | 1023 | 3 |  | impregnation | NiO | 0.25 |  | 0.238 | 4.76 | - | - | Xe lamp | 350 | 400 | pyrex |  | 58.8
422 | Bi4Ti2.6Cr0.4O12 |  | Bi4 Ti2.6 Cr0.4 O12 |  | 3.08 | 10.1016/j.ssi.2009.10.005 | mp-1179025 | 1528445 |  | 3Ti->2.6Ti, 0.4Cr | 3Ti->2.6Ti, 0.4Cr |  | TRUE | TRUE | FALSE | FALSE | M_MP150 | M_COD68 |  |  | 1 | 4 | 0 | [5 empty] | 3.86469438 | 3.86469438 | 16.97887473 | 32.83 | 5.411 | 5.448 | 0 |  |  |  | 24 | 0 | 251.011 | 967.7998 | 0 |  | 0.09561334 | 0.09919407 |  | 2 | 3.157895 | 2.421053 | 2.947368 | 0.19 | 0.3 | 0.23 | 0.28 | 1.54 | 3.44 | 1.9 | 2.841053 | 2.841053 | 6.172959 | 0.5281891 | 0.5479698 |  |  | 0.04780667 | 0.04959704 |  | 0.09740371 | 0.04870185 | 0.5380794 | SG | 1023 | 3 |  | impregnation | NiO | 0.3 |  | 0.238 | 4.76 | - | - | Xe lamp | 350 | 400 | pyrex |  | 57.4
423 | CsCa2Ta3O10 | KCa2Nb3O10 | Cs1 Ca2 Ta3 O10 |  | 3.8 | 10.1039/c0cc05440b | mp-10347 | 1522043 |  |  |  |  | TRUE | TRUE | FALSE | FALSE | mp-10347 | 1522043 |  |  | 1 | 1 | 0 | [5 empty] | 3.950634 | 3.950634 | 15.513552 | 3.8659 | 3.8659 | 15.2538 | 0 |  |  |  | 20 | 0 | 242.1279 | 227.9708 | 0 |  | 0.08260097 | 0.08773052 |  | 1.9375 | 2.5 | 0.5625 | 2.625 | 0.2540984 | 0.3278689 | 0.07377049 | 0.3442623 | 0.79 | 3.44 | 2.65 | 2.605625 | 2.605625 | 5.970332 | 0.5245374 | 0.5571114 |  |  | 0.04130049 | 0.04386526 |  | 0.08516575 | 0.04258287 | 0.5408244 | SSR |  |  |  | PD | Pt | 0.5 |  | 1.67 | 20 | - | - | Xe lamp | 300 |  | quartz | 293 | 0
424 | CsCa2Ta3O10N0.43 | KCa2Nb3O10 | Cs1 Ca2 Ta3 O10 N0.43 |  | 3.4 | 10.1039/c0cc05440b | mp-10347 | 1522043 |  |  |  |  | TRUE | TRUE | FALSE | FALSE | mp-10347 | 1522043 |  |  | 1 | 1 | 0 | [5 empty] | 3.950634 | 3.950634 | 15.513552 | 3.8659 | 3.8659 | 15.2538 | 0 |  |  |  | 20 | 0 | 242.1279 | 227.9708 | 0 |  | 0.08260097 | 0.08773052 |  | 1.9375 | 2.5 | 0.5625 | 2.625 | 0.2540984 | 0.3278689 | 0.07377049 | 0.3442623 | 0.79 | 3.44 | 2.65 | 2.605625 | 2.605625 | 5.970332 | 0.5245374 | 0.5571114 |  |  | 0.04130049 | 0.04386526 |  | 0.08516575 | 0.04258287 | 0.5408244 | SSR | 973 |  |  | PD | Pt | 0.5 |  | 1.67 | 20 | - | - | Xe lamp | 300 |  | quartz | 293 | 0
425 | CsCa2Ta3O10N0.9 | KCa2Nb3O10 | Cs1 Ca2 Ta3 O10 N0.9 |  | 2.9 | 10.1039/c0cc05440b | mp-10347 | 1522043 |  |  |  |  | TRUE | TRUE | FALSE | FALSE | mp-10347 | 1522043 |  |  | 1 | 1 | 0 | [5 empty] | 3.950634 | 3.950634 | 15.513552 | 3.8659 | 3.8659 | 15.2538 | 0 |  |  |  | 20 | 0 | 242.1279 | 227.9708 | 0 |  | 0.08260097 | 0.08773052 |  | 1.9375 | 2.5 | 0.5625 | 2.625 | 0.2540984 | 0.3278689 | 0.07377049 | 0.3442623 | 0.79 | 3.44 | 2.65 | 2.605625 | 2.605625 | 5.970332 | 0.5245374 | 0.5571114 |  |  | 0.04130049 | 0.04386526 |  | 0.08516575 | 0.04258287 | 0.5408244 | SSR | 1023 |  |  | PD | Pt | 0.5 |  | 1.67 | 20 | - | - | Xe lamp | 300 |  | quartz | 293 | 0
426 | CsCa2Ta3O10N1.8 | KCa2Nb3O10 | Cs1 Ca2 Ta3 O10 N1.8 |  | 2 | 10.1039/c0cc05440b | mp-10347 | 1522043 |  |  |  |  | TRUE | TRUE | FALSE | FALSE | mp-10347 | 1522043 |  |  | 1 | 1 | 0 | [5 empty] | 3.950634 | 3.950634 | 15.513552 | 3.8659 | 3.8659 | 15.2538 | 0 |  |  |  | 20 | 0 | 242.1279 | 227.9708 | 0 |  | 0.08260097 | 0.08773052 |  | 1.9375 | 2.5 | 0.5625 | 2.625 | 0.2540984 | 0.3278689 | 0.07377049 | 0.3442623 | 0.79 | 3.44 | 2.65 | 2.605625 | 2.605625 | 5.970332 | 0.5245374 | 0.5571114 |  |  | 0.04130049 | 0.04386526 |  | 0.08516575 | 0.04258287 | 0.5408244 | SSR | 1073 |  |  | PD | Pt | 0.5 |  | 1.67 | 20 | - | - | Xe lamp | 300 |  | quartz | 293 | 0
427 | HPb2Nb3O10 | KCa2Nb3O10 | H1 Pb2 Nb3 O10 |  | 2.58 | 10.1016/j.apcata.2013.09.015 | mp-10347 | 1522043 |  | Cs->H; Ca->Pb; Ta->Nb | Cs->H; Ca->Pb; Ta->Nb |  | TRUE | TRUE | FALSE | FALSE | M_MP151 | M_COD69 |  | 1 | 0 | 0 | 0 | 3.93 | 3.93 | 15.3 |  | 15.3 | 0 |  |  | 0 |  |  | 0 |  |  |  | 20 | 236.30697 | 0 | 0 | 0 | 0.08463568 |  |  |  | 1.75 | 2.75 | 2 | 1.75 | 0.2121212 | 0.3333333 | 0.2424242 | 0.2121212 | 1.6 | 3.44 | 1.84 | 2.87875 | 2.87875 | 6.366257 |  |  |  | 0.04231784 |  |  |  | 0.08463568 | 0.04231784 | 0 | SSR | 1273 | 48 |  | PD | Pt | 0.1 |  | 2.5 | 20 | - | - | Xe lamp | 300 | 290 | pyrex | 303 | 65
433 | HPb2Nb3O10 | KCa2Nb3O10 | H1 Pb2 Nb3 O10 |  | 2.58 | 10.1016/j.apcata.2013.09.015 | mp-10347 | 1522043 |  | Cs->H; Ca->Pb; Ta->Nb | Cs->H; Ca->Pb; Ta->Nb |  | TRUE | TRUE | FALSE | FALSE | M_MP152 | M_COD70 |  | 1 | 0 | 0 | 0 | 3.93 | 3.93 | 15.3 |  | 15.3 | 0 |  |  | 0 |  |  | 0 |  |  |  | 20 | 236.30697 | 0 | 0 | 0 | 0.08463568 |  |  |  | 1.75 | 2.75 | 2 | 1.75 | 0.2121212 | 0.3333333 | 0.2424242 | 0.2121212 | 1.6 | 3.44 | 1.84 | 2.87875 | 2.87875 | 6.366257 |  |  |  | 0.04231784 |  |  |  | 0.08463568 | 0.04231784 | 0 | SSR | 1273 | 48 |  | PD | Pt | 0.1 |  | 2.5 | 20 | - | - | Xe lamp | 300 | 400 | pyrex | 303 | 12
439 | Ba5Ta4O15 |  | Ba5 Ta4 O15 |  | 4.05 | 10.1021/jp202783t | mp-504554 | 2106435 |  |  |  |  | TRUE | TRUE | FALSE | FALSE | mp-504554 | 2106435 |  |  | 1 | 1 | 0 | [5 empty] | 5.81978595 | 5.81978595 | 11.88463337 | 5.776 | 5.776 | 11.82 | 0 |  |  |  | 30 | 0 | 348.6025 | 341.5093 | 0 |  | 0.0860579 | 0.08784535 |  | 2 | 2.5 | 0.5 | 2.333333 | 0.2727273 | 0.3409091 | 0.06818182 | 0.3181818 | 0.89 | 3.44 | 2.55 | 2.585417 | 2.585417 | 5.926242 | 0.5820958 | 0.5941861 |  |  | 0.04302895 | 0.04392267 |  | 0.08695163 | 0.04347581 | 0.5881409 | SSR | 1173 |  |  | PD | Pt | 0.1 |  | 10 | 20 | - | - | visible |  |  | quartz |  | 3050
441 | Ba5Ta4O15 |  | Ba5 Ta4 O15 |  | 4.05 | 10.1021/jp202783t | mp-504554 | 2106435 |  |  |  |  | TRUE | TRUE | FALSE | FALSE | mp-504554 | 2106435 |  |  | 1 | 1 | 0 | [5 empty] | 5.81978595 | 5.81978595 | 11.88463337 | 5.776 | 5.776 | 11.82 | 0 |  |  |  | 30 | 0 | 348.6025 | 341.5093 | 0 |  | 0.0860579 | 0.08784535 |  | 2 | 2.5 | 0.5 | 2.333333 | 0.2727273 | 0.3409091 | 0.06818182 | 0.3181818 | 0.89 | 3.44 | 2.55 | 2.585417 | 2.585417 | 5.926242 | 0.5820958 | 0.5941861 |  |  | 0.04302895 | 0.04392267 |  | 0.08695163 | 0.04347581 | 0.5881409 | SSR | 1173 |  |  | PD | Pt | 0.1 |  | 10 | 20 | - | - | visible |  | 420 | quartz |  | 0
443 | Sr5Ta4O15 |  | Sr5 Ta4 O15 |  | 4.51 | 10.1039/C3TA10446J | mp-769297 | -1 |  |  |  |  | TRUE | FALSE | FALSE | FALSE | mp-769297 | -1 |  |  | 1 | 0 | 0 |  |  |  |  | 0 | 5.66948493 | 5.6694842 | 11.54266629 | 0 |  |  | 0 |  |  |  | 30 | 0 | 321.3096 | 0 | 0 |  | 0.09336789 |  |  | 2 | 2.5 | 0.5 | 2.333333 | 0.2727273 | 0.3409091 | 0.06818182 | 0.3181818 | 0.95 | 3.44 | 2.49 | 2.597917 | 2.597917 | 5.966934 | 0.5658372 |  |  |  | 0.04668394 |  |  | 0.09336789 | 0.04668394 | 0.5658372 | PC | 1273 | 60 |  |  |  |  | 5 | 1 | 20 | 0.01M AgNO3 | - | Xe lamp | 300 | 420 | pyrex | 298
444 | Sr5Ta4O15N0.1 |  | Sr5 Ta4 O15 N0.1 |  | 2.2 | 10.1039/C3TA10446J | mp-769297 | -1 |  |  |  |  | TRUE | FALSE | FALSE | FALSE | mp-769297 | -1 |  |  | 1 | 0 | 0 |  |  |  |  | 0 | 5.66948493 | 5.6694842 | 11.54266629 | 0 |  |  | 0 |  |  |  | 30 | 0 | 321.3096 | 0 | 0 |  | 0.09336789 |  |  | 2 | 2.5 | 0.5 | 2.333333 | 0.2727273 | 0.3409091 | 0.06818182 | 0.3181818 | 0.95 | 3.44 | 2.49 | 2.597917 | 2.597917 | 5.966934 | 0.5658372 |  |  |  | 0.04668394 |  |  | 0.09336789 | 0.04668394 | 0.5658372 | PC | 1273 | 60 | TRUE | - | - | 0 | 5 | 1 | 20 | 0.01M AgNO3 | - | Xe lamp | 300 | 420 | pyrex | 298 | 0
445 | Ba5Ta4O15N0.1 |  | Ba5 Ta4 O15 N0.1 |  | 2.2 | 10.1039/C3TA10446J | mp-504554 | 2106435 |  |  |  |  | TRUE | TRUE | FALSE | FALSE | mp-504554 | 2106435 | [53 empty] | SSR | 1373 | 32 | TRUE | - | - | 0 | 5 | 1 | 20 | 0.01M AgNO3 | - | Xe lamp | 300 | 420 | pyrex | 298 | 0
446 | Sr2Ta2O7N0.1 |  | Sr2 Ta2 O7 N0.1 |  | 2.1 | 10.1039/C3TA10446J | mp-13664 | 2106523 |  |  |  |  | TRUE | TRUE | FALSE | FALSE | mp-13664 | 2106523 | [9 empty] | 0 | [43 empty] | SSR | 1373 | 32 | TRUE | - | - | 0 | 5 | 1 | 20 | 0.01M AgNO3 | - | Xe lamp | 300 | 420 | pyrex | 298 | 0
447 | Sr5Ta4O15N0.1 |  | Sr5 Ta4 O15 N0.1 |  | 2.2 | 10.1039/C3TA10446J | mp-769297 | -1 |  |  |  |  | TRUE | FALSE | FALSE | FALSE | mp-769297 | -1 |  |  | 1 | 0 | 0 |  |  |  |  | 0 | 5.66948493 | 5.6694842 | 11.54266629 | 0 |  |  | 0 |  |  |  | 30 | 0 | 321.3096 | 0 | 0 |  | 0.09336789 |  |  | 2 | 2.5 | 0.5 | 2.333333 | 0.2727273 | 0.3409091 | 0.06818182 | 0.3181818 | 0.95 | 3.44 | 2.49 | 2.597917 | 2.597917 | 5.966934 | 0.5658372 |  |  |  | 0.04668394 |  |  | 0.09336789 | 0.04668394 | 0.5658372 | PC | 1273 | 60 | TRUE | impregnation | Pt | 0.3 | 5 | 1 | 20 | 0.01M AgNO3 | - | Xe lamp | 300 | 420 | pyrex | 298 | 92.66667
448 | Ba5Ta4O15N0.1 |  | Ba5 Ta4 O15 N0.1 |  | 2.2 | 10.1039/C3TA10446J | mp-504554 | 2106435 |  |  |  |  | TRUE | TRUE | FALSE | FALSE | mp-504554 | 2106435 | [53 empty] | SSR | 1373 | 32 | TRUE | impregnation | Pt | 0.3 | 5 | 1 | 20 | 0.01M AgNO3 | - | Xe lamp | 300 | 420 | pyrex | 298 | 84
449 | Sr2Ta2O7N0.1 |  | Sr2 Ta2 O7 N0.1 |  | 2.1 | 10.1039/C3TA10446J | mp-13664 | 2106523 |  |  |  |  | TRUE | TRUE | FALSE | FALSE | mp-13664 | 2106523 | [9 empty] | 0 | [43 empty] | SSR | 1373 | 32 | TRUE | impregnation | Pt | 0.3 | 5 | 1 | 20 | 0.01M AgNO3 | - | Xe lamp | 300 | 420 | pyrex | 298 | 35.33333
450 | Sr5Ta4O15N0.1 |  | Sr5 Ta4 O15 N0.1 |  | 2.2 | 10.1039/C3TA10446J | mp-769297 | -1 |  |  |  |  | TRUE | FALSE | FALSE | FALSE | mp-769297 | -1 |  |  | 1 | 0 | 0 |  |  |  |  | 0 | 5.66948493 | 5.6694842 | 11.54266629 | 0 |  |  | 0 |  |  |  | 30 | 0 | 321.3096 | 0 | 0 |  | 0.09336789 |  |  | 2 | 2.5 | 0.5 | 2.333333 | 0.2727273 | 0.3409091 | 0.06818182 | 0.3181818 | 0.95 | 3.44 | 2.49 | 2.597917 | 2.597917 | 5.966934 | 0.5658372 |  |  |  | 0.04668394 |  |  | 0.09336789 | 0.04668394 | 0.5658372 | PC | 1273 | 60 | TRUE | impregnation | Rh | 0.3 | 5 | 1 | 20 | 0.01M AgNO3 | - | Xe lamp | 300 | 420 | pyrex | 298 | 62.66667
451 | Sr5Ta4O15N0.1 |  | Sr5 Ta4 O15 N0.1 |  | 2.2 | 10.1039/C3TA10446J | mp-769297 | -1 |  |  |  |  | TRUE | FALSE | FALSE | FALSE | mp-769297 | -1 |  |  | 1 | 0 | 0 |  |  |  |  | 0 | 5.66948493 | 5.6694842 | 11.54266629 | 0 |  |  | 0 |  |  |  | 30 | 0 | 321.3096 | 0 | 0 |  | 0.09336789 |  |  | 2 | 2.5 | 0.5 | 2.333333 | 0.2727273 | 0.3409091 | 0.06818182 | 0.3181818 | 0.95 | 3.44 | 2.49 | 2.597917 | 2.597917 | 5.966934 | 0.5658372 |  |  |  | 0.04668394 |  |  | 0.09336789 | 0.04668394 | 0.5658372 | PC | 1273 | 60 | TRUE | impregnation | Ir | 0.3 | 5 | 1 | 20 | 0.01M AgNO3 | - | Xe lamp | 300 | 420 | pyrex | 298 | 46
452 | Sr5Ta4O15N0.1 |  | Sr5 Ta4 O15 N0.1 |  | 2.2 | 10.1039/C3TA10446J | mp-769297 | -1 |  |  |  |  | TRUE | FALSE | FALSE | FALSE | mp-769297 | -1 |  |  | 1 | 0 | 0 |  |  |  |  | 0 | 5.66948493 | 5.6694842 | 11.54266629 | 0 |  |  | 0 |  |  |  | 30 | 0 | 321.3096 | 0 | 0 |  | 0.09336789 |  |  | 2 | 2.5 | 0.5 | 2.333333 | 0.2727273 | 0.3409091 | 0.06818182 | 0.3181818 | 0.95 | 3.44 | 2.49 | 2.597917 | 2.597917 | 5.966934 | 0.5658372 |  |  |  | 0.04668394 |  |  | 0.09336789 | 0.04668394 | 0.5658372 | PC | 1273 | 60 | TRUE | impregnation | Pt | 0.1 | 5 | 1 | 20 | 0.01M AgNO3 | - | Xe lamp | 300 | 420 | pyrex | 298 | 10
453 | Sr5Ta4O15N0.1 |  | Sr5 Ta4 O15 N0.1 |  | 2.2 | 10.1039/C3TA10446J | mp-769297 | -1 |  |  |  |  | TRUE | FALSE | FALSE | FALSE | mp-769297 | -1 |  |  | 1 | 0 | 0 |  |  |  |  | 0 | 5.66948493 | 5.6694842 | 11.54266629 | 0 |  |  | 0 |  |  |  | 30 | 0 | 321.3096 | 0 | 0 |  | 0.09336789 |  |  | 2 | 2.5 | 0.5 | 2.333333 | 0.2727273 | 0.3409091 | 0.06818182 | 0.3181818 | 0.95 | 3.44 | 2.49 | 2.597917 | 2.597917 | 5.966934 | 0.5658372 |  |  |  | 0.04668394 |  |  | 0.09336789 | 0.04668394 | 0.5658372 | PC | 1273 | 60 | TRUE | impregnation | Pt | 0.5 | 5 | 1 | 20 | 0.01M AgNO3 | - | Xe lamp | 300 | 420 | pyrex | 298 | 83.33333
454 | Sr5Ta4O15N0.1 |  | Sr5 Ta4 O15 N0.1 |  | 2.2 | 10.1039/C3TA10446J | mp-769297 | -1 |  |  |  |  | TRUE | FALSE | FALSE | FALSE | mp-769297 | -1 |  |  | 1 | 0 | 0 |  |  |  |  | 0 | 5.66948493 | 5.6694842 | 11.54266629 | 0 |  |  | 0 |  |  |  | 30 | 0 | 321.3096 | 0 | 0 |  | 0.09336789 |  |  | 2 | 2.5 | 0.5 | 2.333333 | 0.2727273 | 0.3409091 | 0.06818182 | 0.3181818 | 0.95 | 3.44 | 2.49 | 2.597917 | 2.597917 | 5.966934 | 0.5658372 |  |  |  | 0.04668394 |  |  | 0.09336789 | 0.04668394 | 0.5658372 | PC | 1273 | 60 | TRUE | impregnation | Pt | 3 | 5 | 1 | 20 | 0.01M AgNO3 | - | Xe lamp | 300 | 420 | pyrex | 298 | 30
455 | Sr5Ta4O15N0.1 |  | Sr5 Ta4 O15 N0.1 |  | 2.2 | 10.1039/C3TA10446J | mp-769297 | -1 |  |  |  |  | TRUE | FALSE | FALSE | FALSE | mp-769297 | -1 |  |  | 1 | 0 | 0 |  |  |  |  | 0 | 5.66948493 | 5.6694842 | 11.54266629 | 0 |  |  | 0 |  |  |  | 30 | 0 | 321.3096 | 0 | 0 |  | 0.09336789 |  |  | 2 | 2.5 | 0.5 | 2.333333 | 0.2727273 | 0.3409091 | 0.06818182 | 0.3181818 | 0.95 | 3.44 | 2.49 | 2.597917 | 2.597917 | 5.966934 | 0.5658372 |  |  |  | 0.04668394 |  |  | 0.09336789 | 0.04668394 | 0.5658372 | PC | 1273 | 60 | TRUE | impregnation | Pt | 5 | 5 | 1 | 20 | 0.01M AgNO3 | - | Xe lamp | 300 | 420 | pyrex | 298 | 20
456 | Sr2Ta2O7 |  | Sr2 Ta2 O7 |  | 4.2 | 10.1021/nn102469e | mp-13664 | 2106523 |  |  |  |  | TRUE | TRUE | FALSE | FALSE | mp-13664 | 2106523 |  |  | 2 | 4 | 0 |  |  |  |  | 0 | 13.81974189 | 13.81974189 | 5.71108702 | 3.94 | 27.15 | 5.692 | 0 |  |  |  | 14 | 0 | 309.4414 | 608.878932 | 0 |  | 0.09048563 | 0.09197231 |  | 2 | 2.545455 | 0.5454545 | 2.545455 | 0.2619048 | 0.3333333 | 0.07142857 | 0.3333333 | 0.95 | 3.44 | 2.49 | 2.634545 | 2.634545 | 6.036062 | 0.5293271 | 0.5380239 |  |  | 0.04524282 | 0.04598615 |  | 0.09122897 | 0.04561449 | 0.5336755 | SSR | 1373 | 32 |  | impregnation | Pt | 0.5 |  | 1 | 20 | - | - | Xe lamp | 300 |  | quartz |  | 1100
457 | Sr2Ta2O7N0.1 |  | Sr2 Ta2 O7 N0.1 |  | 2.3 | 10.1021/nn102469e | mp-13664 | 2106523 |  |  |  |  | TRUE | TRUE | FALSE | FALSE | mp-13664 | 2106523 |  |  | 2 | 4 | 0 |  |  |  |  | 0 | 13.81974189 | 13.81974189 | 5.71108702 | 3.94 | 27.15 | 5.692 | 0 |  |  |  | 14 | 0 | 309.4414 | 608.878932 | 0 |  | 0.09048563 | 0.09197231 |  | 2 | 2.545455 | 0.5454545 | 2.545455 | 0.2619048 | 0.3333333 | 0.07142857 | 0.3333333 | 0.95 | 3.44 | 2.49 | 2.634545 | 2.634545 | 6.036062 | 0.5293271 | 0.5380239 |  |  | 0.04524282 | 0.04598615 |  | 0.09122897 | 0.04561449 | 0.5336755 | SSR | 1373 | 32 | TRUE | impregnation | Pt | 0.5 |  | 1 | 20 | - | - | Xe lamp | 300 |  | quartz |  | 1950
458 | SrTiO3 |  | Sr1 Ti1 O3 |  |  | 10.1007/s11244-005-3837-x |  |  | sd_0305037 |  |  |  | FALSE | FALSE | TRUE | FALSE |  |  | sd_0305037 | [8 empty] | 0 | [43 empty] | SSR | 1273 | 10 |  | impregnation | NiO | 1 | 2 | 2 | 0 | - | - | Hg lamp | 450 |  | quartz |  | 8
459 | Sr3Ti2O7 |  | Sr3 Ti2 O7 |  | 3.31 | 10.1007/s11244-005-3837-x | mp-3349 | 1530317 |  |  |  |  | TRUE | TRUE | FALSE | FALSE | mp-3349 | 1530317 | [9 empty] | 0 | [43 empty] | SSR | 1273 | 10 |  | impregnation | NiO | 1 | 2 | 2 | 0 | - | - | Hg lamp | 450 |  | quartz |  | 11
460 | Sr2Nb2O7 |  | Sr2 Nb2 O7 |  | 4.18 | 10.1007/s11244-005-3837-x | mp-15590 | 2002850 | sd_0305964 |  |  |  | TRUE | FALSE | TRUE | FALSE | mp-15590 | 2002850 | sd_0305964 | [8 empty] | 0 | [43 empty] | SSR | 1273 | 10 |  | impregnation | NiO | 1 | 2 | 2 | 0 | - | - | Hg lamp | 450 |  | quartz |  | 402
461 | Sr2Ta2O7 |  | Sr2 Ta2 O7 |  | 4.18 | 10.1007/s11244-005-3837-x | mp-13664 | 2106523 | sd_0305963 |  |  |  | TRUE | TRUE | TRUE | FALSE | mp-13664 | 2106523 | sd_0305963 | [8 empty] | 0 | [43 empty] | SSR | 1273 | 10 |  | impregnation | NiO | 1 | 2 | 2 | 0 | - | - | Hg lamp | 450 |  | quartz |  | 796
462 | La2Ti2O7 | La2Ti2O7 | La2 Ti2 O7 |  | 3.82 | 10.1007/s11244-005-3837-x | mp-4423 | 1001022 |  |  |  |  | TRUE | FALSE | FALSE | FALSE | mp-4423 | 1001022 |  |  | 2 | 4 | 0 |  |  |  |  | 0 | 7.41544296 | 7.41544296 | 7.41544296 | 7.8 | 13.011 | 5.546 | 0 |  |  |  | 14 | 0 | 288.3343 | 556.5119 | 0 |  | 0.0971095 | 0.1006268 |  | 2 | 2.545455 | 0.5454545 | 0 | 0.3928571 | 0.5 | 0.1071429 | 0 | 1.1 | 3.44 | 2.34 | 2.669091 | 2.669091 | 5.983197 | 0.5244241 | 0.5434186 |  |  | 0.04855475 | 0.05031339 |  | 0.09886814 | 0.04943407 | 0.5339214 | SSR | 1273 | 10 |  | impregnation | NiO | 1 | 2 | 2 | 0 | - | - | Hg lamp | 450 |  | quartz |  | 474
463 | LaTiO3 |  | La1 Ti1 O3 |  |  | 10.1007/s11244-005-3837-x |  |  | sd_0306202 |  |  |  | FALSE | FALSE | TRUE | FALSE |  |  | sd_0306202 | [52 empty] | SSR | 1273 | 10 |  | impregnation | NiO | 1 | 2 | 2 | 0 | - | - | Hg lamp | 450 |  | quartz |  | 137
464 | La2Ti2O7 | La2Ti2O7 | La2 Ti2 O7 |  | 3.82 | 10.1021/jp0493226 | mp-4423 | 1001022 |  |  |  |  | TRUE | FALSE | FALSE | FALSE | mp-4423 | 1001022 |  |  | 2 | 4 | 0 |  |  |  |  | 0 | 7.41544296 | 7.41544296 | 7.41544296 | 7.8 | 13.011 | 5.546 | 0 |  |  |  | 14 | 0 | 288.3343 | 556.5119 | 0 |  | 0.0971095 | 0.1006268 |  | 2 | 2.545455 | 0.5454545 | 0 | 0.3928571 | 0.5 | 0.1071429 | 0 | 1.1 | 3.44 | 2.34 | 2.669091 | 2.669091 | 5.983197 | 0.5244241 | 0.5434186 |  |  | 0.04855475 | 0.05031339 |  | 0.09886814 | 0.04943407 | 0.5339214 | PC | 1523 | 2 |  | PD | Pt | 1 |  | 2 | 0 | - | - | Hg lamp | 450 | 200 | quartz |  | 120
469 | La2Ti2O7 | La2Ti2O7 | La2 Ti2 O7 |  | 3.82 | 10.1021/jp0493226 | mp-4423 | 1001022 |  |  |  |  | TRUE | FALSE | FALSE | FALSE | mp-4423 | 1001022 |  |  | 2 | 4 | 0 |  |  |  |  | 0 | 7.41544296 | 7.41544296 | 7.41544296 | 7.8 | 13.011 | 5.546 | 0 |  |  |  | 14 | 0 | 288.3343 | 556.5119 | 0 |  | 0.0971095 | 0.1006268 |  | 2 | 2.545455 | 0.5454545 | 0 | 0.3928571 | 0.5 | 0.1071429 | 0 | 1.1 | 3.44 | 2.34 | 2.669091 | 2.669091 | 5.983197 | 0.5244241 | 0.5434186 |  |  | 0.04855475 | 0.05031339 |  | 0.09886814 | 0.04943407 | 0.5339214 | PC | 1523 | 2 |  | impregnation | NiO | 1 |  | 2 | 0 | - | - | Hg lamp | 450 | 200 | quartz |  | 400
472 | La2Ti2O7 | La2Ti2O7 | La2 Ti2 O7 |  | 3.82 | 10.1021/jp0493226 | mp-4423 | 1001022 |  |  |  |  | TRUE | FALSE | FALSE | FALSE | mp-4423 | 1001022 |  |  | 2 | 4 | 0 |  |  |  |  | 0 | 7.41544296 | 7.41544296 | 7.41544296 | 7.8 | 13.011 | 5.546 | 0 |  |  |  | 14 | 0 | 288.3343 | 556.5119 | 0 |  | 0.0971095 | 0.1006268 |  | 2 | 2.545455 | 0.5454545 | 0 | 0.3928571 | 0.5 | 0.1071429 | 0 | 1.1 | 3.44 | 2.34 | 2.669091 | 2.669091 | 5.983197 | 0.5244241 | 0.5434186 |  |  | 0.04855475 | 0.05031339 |  | 0.09886814 | 0.04943407 | 0.5339214 | PC | 1523 | 2 |  | PD | Pt | 1 |  | 3.33 | 33.3 | - | - | Hg lamp | 500 | 420 | pyrex |  | 0
477 | La2Ti2O7 | La2Ti2O7 | La2 Ti2 O7 |  | 3.82 | 10.1021/jp0493226 | mp-4423 | 1001022 |  |  |  |  | TRUE | FALSE | FALSE | FALSE | mp-4423 | 1001022 |  |  | 2 | 4 | 0 |  |  |  |  | 0 | 7.41544296 | 7.41544296 | 7.41544296 | 7.8 | 13.011 | 5.546 | 0 |  |  |  | 14 | 0 | 288.3343 | 556.5119 | 0 |  | 0.0971095 | 0.1006268 |  | 2 | 2.545455 | 0.5454545 | 0 | 0.3928571 | 0.5 | 0.1071429 | 0 | 1.1 | 3.44 | 2.34 | 2.669091 | 2.669091 | 5.983197 | 0.5244241 | 0.5434186 |  |  | 0.04855475 | 0.05031339 |  | 0.09886814 | 0.04943407 | 0.5339214 | PC | 1523 | 2 |  | impregnation | NiO | 1 |  | 3.33 | 33.3 | - | - | Hg lamp | 500 | 420 | pyrex |  | 0
480 | Sr2Nb2O7 |  | Sr2 Nb2 O7 |  | 4 | 10.1039/b417052k | mp-15590 | 2002850 |  |  |  |  | TRUE | FALSE | FALSE | FALSE | mp-15590 | 2002850 |  |  | 8 | 8 | 0 | 3.93 | 26.726 | 5.683 | CmC21 | 13.363 | 5.80171801 | 7.97565209 | 27.3520934 | 26.64699 | 7.936 | 5.705 | 0 |  |  |  | 14 | 596.9036 | 1265.649 | 1206.439 | 0 |  | 0.08849213 | 0.09283517 |  | 1.818182 | 2.545455 | 0.7272727 | 0 | 0.3571429 | 0.5 | 0.1428571 | 0 | 0.95 | 3.44 | 2.49 | 2.652727 | 2.652727 | 6.018205 | 0.5176654 | 0.5430715 |  |  | 0.04424606 | 0.04641759 |  | 0.09066365 | 0.04533183 | 0.5303684 | SSR | 1423 | 10 | TRUE | impregnation | Pt | 3 | 3.4 | 1 | 20 | - | - | Xe lamp | 200 | 400 | pyrex | 298 | 0
488 | La2Ti2O7 | La2Ti2O7 | La2 Ti2 O7 |  | 3.9 | 10.1039/c3cy00179b | mp-4423 | 1001022 |  |  |  |  | TRUE | FALSE | FALSE | FALSE | mp-4423 | 1001022 |  |  | 2 | 4 | 0 |  |  |  |  | 0 | 7.41544296 | 7.41544296 | 7.41544296 | 7.8 | 13.011 | 5.546 | 0 |  |  |  | 14 | 0 | 288.3343 | 556.5119 | 0 |  | 0.0971095 | 0.1006268 |  | 2 | 2.545455 | 0.5454545 | 0 | 0.3928571 | 0.5 | 0.1071429 | 0 | 1.1 | 3.44 | 2.34 | 2.669091 | 2.669091 | 5.983197 | 0.5244241 | 0.5434186 |  |  | 0.04855475 | 0.05031339 |  | 0.09886814 | 0.04943407 | 0.5339214 | MSS | 1273 | 12 |  | PD | Pt | 0.5 | 8 | 2 | 10 | - | - | Xe lamp | 300 | 420 | pyrex |  | 0
497 | K2La2Ti3O10 | A2Ln2M3O10 | K2 La2 Ti3 O10 |  | 3.5 | 10.1016/j.pnsc.2012.03.002 | mp-6548 | -1 | sd_1925412 |  |  |  | TRUE | FALSE | FALSE | FALSE | mp-6548 | -1 | sd_1925412 |  | 1 | 0 | 0 | [5 empty] | 15.28115725 | 15.28115725 | 15.28115725 | 0 |  |  | 0 |  |  |  | 20 | 0 | 229.9025 | 0 | 0 |  | 0.0869934 |  |  | 1.882353 | 2.352941 | 0.4705882 | 0 | 0.4 | 0.5 | 0.1 | 0 | 0.82 | 3.44 | 2.62 | 2.521176 | 2.521176 | 5.689875 | 0.5736984 |  |  |  | 0.0434967 |  |  | 0.0869934 | 0.0434967 | 0.5736984 | SG | 1273 | 2 |  | - | - | 0 |  | 4 | 0 | 0.1 M Na2S | 0.5 M Na2SO3 | Hg lamp | 300 |  |  |  | 83510
499 | TiO2 | oxide | Ti1 O2 |  | 3.26 | 10.1016/j.ijhydene.2014.02.172 | mp-1245098 | 1010942 |  |  |  |  | TRUE | FALSE | FALSE | FALSE | mp-1245098 | 1010942 |  |  | 30 | 4 | 0 |  |  |  |  | 0 | 10.59112378 | 10.78473663 | 10.48617618 | 3.73 | 3.73 | 9.37 | 0 |  |  |  | 4 | 0 | 1182.741 | 130.363873 | 0 |  | 0.1014592 | 0.1227334 |  | 2 | 2.666667 | 0.6666667 | 0 | 0.375 | 0.5 | 0.125 | 0 | 1.54 | 3.44 | 1.9 | 2.806667 | 2.806667 | 6.1769976 | 0.4690041 | 0.5673458 |  |  | 0.05072961 | 0.06136669 |  | 0.1120963 | 0.05604815 | 0.5181749 | SSR | 1423 | 24 |  | - | - | 0 | 47.1 | 2 | 10 | - | - | Hg lamp | 100 | 290 |  | 333 | 133.9286
500 | HLaNb2O7 | HLaNb2O7 | H1 La1 Nb2 O7 |  | 3.1 | 10.1016/j.ijhydene.2014.02.172 | mp-1205881 | -1 |  |  |  |  | TRUE | FALSE | FALSE | FALSE | mp-1205881 | -1 |  | 1 | 1 | 0 | 0 | 3.885 | 3.885 | 10.989 |  | 10.989 | 3.926332 | 3.926332 | 10.74639 | 0 |  |  | 0 |  |  |  | 14 | 165.8594 | 165.6672 | 0 | 0 |  | 0.08450675 |  |  | 1.727273 | 2.545455 | 0.8181818 | 0 | 0.3392857 | 0.5 | 0.1607143 | 0 | 1.1 | 3.44 | 2.34 | 2.78 | 2.78 | 6.427005 | 0.4187489 |  |  |  | 0.04225337 |  |  | 0.08450675 | 0.04225337 | 0.4187489 | SSR | 1423 | 24 |  | - | - | 0 | 4.18 | 2 | 10 | - | - | Hg lamp | 100 | 290 |  | 333 | 357.1429
501 | HLaNb2O7 | HLaNb2O7 | H1 La1 Nb2 O7 |  | 3.1 | 10.1016/j.ijhydene.2014.02.172 | mp-1205881 | -1 |  |  |  |  | TRUE | FALSE | FALSE | FALSE | mp-1205881 | -1 |  | 1 | 1 | 0 | 0 | 3.885 | 3.885 | 10.989 |  | 10.989 | 3.926332 | 3.926332 | 10.74639 | 0 |  |  | 0 |  |  |  | 14 | 165.8594 | 165.6672 | 0 | 0 |  | 0.08450675 |  |  | 1.727273 | 2.545455 | 0.8181818 | 0 | 0.3392857 | 0.5 | 0.1607143 | 0 | 1.1 | 3.44 | 2.34 | 2.78 | 2.78 | 6.427005 | 0.4187489 |  |  |  | 0.04225337 |  |  | 0.08450675 | 0.04225337 | 0.4187489 | SSR | 1423 | 24 |  | PD | Pt | 0.74 | 7.67 | 2 | 10 | - | - | Hg lamp | 100 | 290 |  | 333 | 5133.929
504 | HCa2Nb3O10 | KCa2Nb3O10 | H1 Ca2 Nb3 O10 |  | 3.66 | 10.1016/j.apcatb.2013.10.028 | mp-10347 | 1522043 |  | Cs->H; Ta->Nb | Cs->H; Ta->Nb |  | TRUE | TRUE | FALSE | FALSE | M_MP154 | M_COD71 |  | 1 | 0 | 0 | 0 | 3.85 | 3.85 | 14.379 |  | 14.379 | 0 |  |  | 0 |  |  | 0 |  |  |  | 20 | 213.1327275 | 0 | 0 | 0 | 0.09383824 |  |  |  | 1.75 | 2.5 | 0.75 | 0 | 0.35 | 0.5 | 0.15 | 0 | 1 | 3.44 | 2.44 | 2.7125 | 2.7125 | 6.264026 |  |  |  | 0.04691912 |  |  |  | 0.09383824 | 0.04691912 | 0 | SSR | 1423 | 24 |  | - | - | 0 |  | 2 | 0 | 0.2 M Na2S | 0.2 M Na2SO3 | Hg lamp | 300 |  | pyrex | 333 | 892.8571
505 | HCa2TaNb2O10*ZnS | KCa2Nb3O10 | H1 Ca2 Ta1 Nb2 O10 Zn1 S1 |  | 3.65 | 10.1016/j.apcatb.2013.10.028 | mp-10347 | 1522043 |  | Cs->H; 3Ta->Ta, 2Nb | Cs->H; 3Ta->Ta, 2Nb |  | TRUE | TRUE | FALSE | FALSE | M_MP155 | M_COD72 |  | 1 | 0 | 0 | 0 | 3.85 | 3.85 | 14.379 |  | 14.379 | 0 |  |  | 0 |  |  | 0 |  |  |  | 20 | 213.1327275 | 0 | 0 | 0 | 0.09383824 |  |  |  | 1.8125 | 2.5 | 0.6875 | 0.875 | 0.3085106 | 0.4255319 | 0.1170213 | 0.1489362 | 1 | 3.44 | 2.44 | 2.70625 | 2.70625 | 6.270164 |  |  |  | 0.04691912 |  |  |  | 0.09383824 | 0.04691912 | 0 | SSR | 1423 | 24 |  | - | - | 0 |  | 2 | 0 | 0.2 M Na2S | 0.2 M Na2SO3 | Hg lamp | 300 |  | pyrex | 333 | 10714.29
506 | HCa2Nb3O10*ZnS | KCa2Nb3O10 | H1 Ca2 Nb3 O10 Zn1 S1 |  | 3.54 | 10.1016/j.apcatb.2013.10.028 | mp-10347 | 1522043 |  | Cs->H; Ta->Nb | Cs->H; Ta->Nb |  | TRUE | TRUE | FALSE | FALSE | M_MP156 | M_COD73 |  | 1 | 0 | 0 | 0 | 3.85 | 3.85 | 14.379 |  | 14.379 | 0 |  |  | 0 |  |  | 0 |  |  |  | 20 | 213.1327275 | 0 | 0 | 0 | 0.09383824 |  |  |  | 1.75 | 2.5 | 0.75 | 0 | 0.35 | 0.5 | 0.15 | 0 | 1 | 3.44 | 2.44 | 2.7125 | 2.7125 | 6.264026 |  |  |  | 0.04691912 |  |  |  | 0.09383824 | 0.04691912 | 0 | SSR | 1423 | 24 |  | - | - | 0 |  | 2 | 0 | 0.2 M Na2S | 0.2 M Na2SO3 | Hg lamp | 300 |  | pyrex | 333 | 6473.214
507 | HCa2TaNb2O10 | KCa2Nb3O10 | H1 Ca2 Ta1 Nb2 O10 |  | 3.54 | 10.1016/j.apcatb.2013.10.028 | mp-10347 | 1522043 |  | Cs->H; 3Ta->Ta, 2Nb | Cs->H; 3Ta->Ta, 2Nb |  | TRUE | TRUE | FALSE | FALSE | M_MP157 | M_COD74 |  | 1 | 0 | 0 | 0 | 3.85 | 3.85 | 14.379 |  | 14.379 | 0 |  |  | 0 |  |  | 0 |  |  |  | 20 | 213.1327275 | 0 | 0 | 0 | 0.09383824 |  |  |  | 1.8125 | 2.5 | 0.6875 | 0.875 | 0.3085106 | 0.4255319 | 0.1170213 | 0.1489362 | 1 | 3.44 | 2.44 | 2.70625 | 2.70625 | 6.270164 |  |  |  | 0.04691912 |  |  |  | 0.09383824 | 0.04691912 | 0 | PC | 923 | 2 |  | - | - | 0 |  | 2 | 0 | 0.2 M Na2S | 0.2 M Na2SO3 | Hg lamp | 300 |  | pyrex | 333 | 4285.714
508 | La2Ti2O7 | La2Ti2O7 | La2 Ti2 O7 |  | 3.87 | 10.1023/B:CATL.0000007154.30343.23 | mp-4423 | 1001022 |  |  |  |  | TRUE | FALSE | FALSE | FALSE | mp-4423 | 1001022 |  |  | 2 | 4 | 0 |  |  |  |  | 0 | 7.41544296 | 7.41544296 | 7.41544296 | 7.8 | 13.011 | 5.546 | 0 |  |  |  | 14 | 0 | 288.3343 | 556.5119 | 0 |  | 0.0971095 | 0.1006268 |  | 2 | 2.545455 | 0.5454545 | 0 | 0.3928571 | 0.5 | 0.1071429 | 0 | 1.1 | 3.44 | 2.34 | 2.669091 | 2.669091 | 5.983197 | 0.5244241 | 0.5434186 |  |  | 0.04855475 | 0.05031339 |  | 0.09886814 | 0.04943407 | 0.5339214 | PC | 923 | 2 |  | impregnation | NiO | 1 | 20 | 0.6 | 0 | - | - | Hg lamp | 450 |  | quartz |  | 0
509 | La2Ti2O7 | La2Ti2O7 | La2 Ti2 O7 |  | 3.87 | 10.1023/B:CATL.0000007154.30343.23 | mp-4423 | 1001022 |  |  |  |  | TRUE | FALSE | FALSE | FALSE | mp-4423 | 1001022 |  |  | 2 | 4 | 0 |  |  |  |  | 0 | 7.41544296 | 7.41544296 | 7.41544296 | 7.8 | 13.011 | 5.546 | 0 |  |  |  | 14 | 0 | 288.3343 | 556.5119 | 0 |  | 0.0971095 | 0.1006268 |  | 2 | 2.545455 | 0.5454545 | 0 | 0.3928571 | 0.5 | 0.1071429 | 0 | 1.1 | 3.44 | 2.34 | 2.669091 | 2.669091 | 5.983197 | 0.5244241 | 0.5434186 |  |  | 0.04855475 | 0.05031339 |  | 0.09886814 | 0.04943407 | 0.5339214 | PC | 973 | 2 |  | impregnation | NiO | 1 | 20 | 0.6 | 0 | - | - | Hg lamp | 450 |  | quartz |  | 0
510 | La2Ti2O7 | La2Ti2O7 | La2 Ti2 O7 |  | 3.87 | 10.1023/B:CATL.0000007154.30343.23 | mp-4423 | 1001022 |  |  |  |  | TRUE | FALSE | FALSE | FALSE | mp-4423 | 1001022 |  |  | 2 | 4 | 0 |  |  |  |  | 0 | 7.41544296 | 7.41544296 | 7.41544296 | 7.8 | 13.011 | 5.546 | 0 |  |  |  | 14 | 0 | 288.3343 | 556.5119 | 0 |  | 0.0971095 | 0.1006268 |  | 2 | 2.545455 | 0.5454545 | 0 | 0.3928571 | 0.5 | 0.1071429 | 0 | 1.1 | 3.44 | 2.34 | 2.669091 | 2.669091 | 5.983197 | 0.5244241 | 0.5434186 |  |  | 0.04855475 | 0.05031339 |  | 0.09886814 | 0.04943407 | 0.5339214 | PC | 1023 | 2 |  | impregnation | NiO | 1 | 20 | 0.6 | 0 | - | - | Hg lamp | 450 |  | quartz |  | 0
511 | La2Ti2O7 | La2Ti2O7 | La2 Ti2 O7 |  | 3.87 | 10.1023/B:CATL.0000007154.30343.23 | mp-4423 | 1001022 |  |  |  |  | TRUE | FALSE | FALSE | FALSE | mp-4423 | 1001022 |  |  | 2 | 4 | 0 |  |  |  |  | 0 | 7.41544296 | 7.41544296 | 7.41544296 | 7.8 | 13.011 | 5.546 | 0 |  |  |  | 14 | 0 | 288.3343 | 556.5119 | 0 |  | 0.0971095 | 0.1006268 |  | 2 | 2.545455 | 0.5454545 | 0 | 0.3928571 | 0.5 | 0.1071429 | 0 | 1.1 | 3.44 | 2.34 | 2.669091 | 2.669091 | 5.983197 | 0.5244241 | 0.5434186 |  |  | 0.04855475 | 0.05031339 |  | 0.09886814 | 0.04943407 | 0.5339214 | PC | 1073 | 2 |  | impregnation | NiO | 1 | 19 | 0.6 | 0 | - | - | Hg lamp | 450 |  | quartz |  | 2
512 | La2Ti2O7 | La2Ti2O7 | La2 Ti2 O7 |  | 3.87 | 10.1023/B:CATL.0000007154.30343.23 | mp-4423 | 1001022 |  |  |  |  | TRUE | FALSE | FALSE | FALSE | mp-4423 | 1001022 |  |  | 2 | 4 | 0 |  |  |  |  | 0 | 7.41544296 | 7.41544296 | 7.41544296 | 7.8 | 13.011 | 5.546 | 0 |  |  |  | 14 | 0 | 288.3343 | 556.5119 | 0 |  | 0.0971095 | 0.1006268 |  | 2 | 2.545455 | 0.5454545 | 0 | 0.3928571 | 0.5 | 0.1071429 | 0 | 1.1 | 3.44 | 2.34 | 2.669091 | 2.669091 | 5.983197 | 0.5244241 | 0.5434186 |  |  | 0.04855475 | 0.05031339 |  | 0.09886814 | 0.04943407 | 0.5339214 | PC | 1123 | 2 |  | impregnation | NiO | 1 | 17 | 0.6 | 0 | - | - | Hg lamp | 450 |  | quartz |  | 7
513 | La2Ti2O7 | La2Ti2O7 | La2 Ti2 O7 |  | 3.87 | 10.1023/B:CATL.0000007154.30343.23 | mp-4423 | 1001022 |  |  |  |  | TRUE | FALSE | FALSE | FALSE | mp-4423 | 1001022 |  |  | 2 | 4 | 0 |  |  |  |  | 0 | 7.41544296 | 7.41544296 | 7.41544296 | 7.8 | 13.011 | 5.546 | 0 |  |  |  | 14 | 0 | 288.3343 | 556.5119 | 0 |  | 0.0971095 | 0.1006268 |  | 2 | 2.545455 | 0.5454545 | 0 | 0.3928571 | 0.5 | 0.1071429 | 0 | 1.1 | 3.44 | 2.34 | 2.669091 | 2.669091 | 5.983197 | 0.5244241 | 0.5434186 |  |  | 0.04855475 | 0.05031339 |  | 0.09886814 | 0.04943407 | 0.5339214 | PC | 1173 | 2 |  | impregnation | NiO | 1 | 12 | 0.6 | 0 | - | - | Hg lamp | 450 |  | quartz |  | 11
514 | La2Ti2O7 | La2Ti2O7 | La2 Ti2 O7 |  | 3.87 | 10.1023/B:CATL.0000007154.30343.23 | mp-4423 | 1001022 |  |  |  |  | TRUE | FALSE | FALSE | FALSE | mp-4423 | 1001022 |  |  | 2 | 4 | 0 |  |  |  |  | 0 | 7.41544296 | 7.41544296 | 7.41544296 | 7.8 | 13.011 | 5.546 | 0 |  |  |  | 14 | 0 | 288.3343 | 556.5119 | 0 |  | 0.0971095 | 0.1006268 |  | 2 | 2.545455 | 0.5454545 | 0 | 0.3928571 | 0.5 | 0.1071429 | 0 | 1.1 | 3.44 | 2.34 | 2.669091 | 2.669091 | 5.983197 | 0.5244241 | 0.5434186 |  |  | 0.04855475 | 0.05031339 |  | 0.09886814 | 0.04943407 | 0.5339214 | PC | 1223 | 2 |  | impregnation | NiO | 1 | 8 | 0.6 | 0 | - | - | Hg lamp | 450 |  | quartz |  | 18
515 | La2Ti2O7 | La2Ti2O7 | La2 Ti2 O7 |  | 3.87 | 10.1023/B:CATL.0000007154.30343.23 | mp-4423 | 1001022 |  |  |  |  | TRUE | FALSE | FALSE | FALSE | mp-4423 | 1001022 |  |  | 2 | 4 | 0 |  |  |  |  | 0 | 7.41544296 | 7.41544296 | 7.41544296 | 7.8 | 13.011 | 5.546 | 0 |  |  |  | 14 | 0 | 288.3343 | 556.5119 | 0 |  | 0.0971095 | 0.1006268 |  | 2 | 2.545455 | 0.5454545 | 0 | 0.3928571 | 0.5 | 0.1071429 | 0 | 1.1 | 3.44 | 2.34 | 2.669091 | 2.669091 | 5.983197 | 0.5244241 | 0.5434186 |  |  | 0.04855475 | 0.05031339 |  | 0.09886814 | 0.04943407 | 0.5339214 | PC | 1273 | 2 |  | impregnation | NiO | 1 | 6 | 0.6 | 0 | - | - | Hg lamp | 450 |  | quartz |  | 47
516 | La2Ti2O7 | La2Ti2O7 | La2 Ti2 O7 |  | 3.87 | 10.1023/B:CATL.0000007154.30343.23 | mp-4423 | 1001022 |  |  |  |  | TRUE | FALSE | FALSE | FALSE | mp-4423 | 1001022 |  |  | 2 | 4 | 0 |  |  |  |  | 0 | 7.41544296 | 7.41544296 | 7.41544296 | 7.8 | 13.011 | 5.546 | 0 |  |  |  | 14 | 0 | 288.3343 | 556.5119 | 0 |  | 0.0971095 | 0.1006268 |  | 2 | 2.545455 | 0.5454545 | 0 | 0.3928571 | 0.5 | 0.1071429 | 0 | 1.1 | 3.44 | 2.34 | 2.669091 | 2.669091 | 5.983197 | 0.5244241 | 0.5434186 |  |  | 0.04855475 | 0.05031339 |  | 0.09886814 | 0.04943407 | 0.5339214 | PC | 1323 | 2 |  | impregnation | NiO | 1 | 5 | 0.6 | 0 | - | - | Hg lamp | 450 |  | quartz |  | 960
517 | La2Ti2O7 | La2Ti2O7 | La2 Ti2 O7 |  | 3.87 | 10.1023/B:CATL.0000007154.30343.23 | mp-4423 | 1001022 |  |  |  |  | TRUE | FALSE | FALSE | FALSE | mp-4423 | 1001022 |  |  | 2 | 4 | 0 |  |  |  |  | 0 | 7.41544296 | 7.41544296 | 7.41544296 | 7.8 | 13.011 | 5.546 | 0 |  |  |  | 14 | 0 | 288.3343 | 556.5119 | 0 |  | 0.0971095 | 0.1006268 |  | 2 | 2.545455 | 0.5454545 | 0 | 0.3928571 | 0.5 | 0.1071429 | 0 | 1.1 | 3.44 | 2.34 | 2.669091 | 2.669091 | 5.983197 | 0.5244241 | 0.5434186 |  |  | 0.04855475 | 0.05031339 |  | 0.09886814 | 0.04943407 | 0.5339214 | PC | 1373 | 2 |  | impregnation | NiO | 1 | 2 | 0.6 | 0 | - | - | Hg lamp | 450 |  | quartz |  | 790
518 | La2Ti2O7 | La2Ti2O7 | La2 Ti2 O7 |  | 3.87 | 10.1023/B:CATL.0000007154.30343.23 | mp-4423 | 1001022 |  |  |  |  | TRUE | FALSE | FALSE | FALSE | mp-4423 | 1001022 |  |  | 2 | 4 | 0 |  |  |  |  | 0 | 7.41544296 | 7.41544296 | 7.41544296 | 7.8 | 13.011 | 5.546 | 0 |  |  |  | 14 | 0 | 288.3343 | 556.5119 | 0 |  | 0.0971095 | 0.1006268 |  | 2 | 2.545455 | 0.5454545 | 0 | 0.3928571 | 0.5 | 0.1071429 | 0 | 1.1 | 3.44 | 2.34 | 2.669091 | 2.669091 | 5.983197 | 0.5244241 | 0.5434186 |  |  | 0.04855475 | 0.05031339 |  | 0.09886814 | 0.04943407 | 0.5339214 | PC | 1423 | 2 |  | impregnation | NiO | 1 | 1 | 0.6 | 0 | - | - | Hg lamp | 450 |  | quartz |  | 442
519 | La2Ti2O7 | La2Ti2O7 | La2 Ti2 O7 |  | 3.87 | 10.1023/B:CATL.0000007154.30343.23 | mp-4423 | 1001022 |  |  |  |  | TRUE | FALSE | FALSE | FALSE | mp-4423 | 1001022 |  |  | 2 | 4 | 0 |  |  |  |  | 0 | 7.41544296 | 7.41544296 | 7.41544296 | 7.8 | 13.011 | 5.546 | 0 |  |  |  | 14 | 0 | 288.3343 | 556.5119 | 0 |  | 0.0971095 | 0.1006268 |  | 2 | 2.545455 | 0.5454545 | 0 | 0.3928571 | 0.5 | 0.1071429 | 0 | 1.1 | 3.44 | 2.34 | 2.669091 | 2.669091 | 5.983197 | 0.5244241 | 0.5434186 |  |  | 0.04855475 | 0.05031339 |  | 0.09886814 | 0.04943407 | 0.5339214 | SSR | 1273 | 24 |  | impregnation | NiO | 1 | 2 | 0.6 | 0 | - | - | Hg lamp | 450 |  | quartz |  | 340
520 | La2Ti2O7 | La2Ti2O7 | La2 Ti2 O7 |  | 3.87 | 10.1023/B:CATL.0000007154.30343.23 | mp-4423 | 1001022 |  |  |  |  | TRUE | FALSE | FALSE | FALSE | mp-4423 | 1001022 |  |  | 2 | 4 | 0 |  |  |  |  | 0 | 7.41544296 | 7.41544296 | 7.41544296 | 7.8 | 13.011 | 5.546 | 0 |  |  |  | 14 | 0 | 288.3343 | 556.5119 | 0 |  | 0.0971095 | 0.1006268 |  | 2 | 2.545455 | 0.5454545 | 0 | 0.3928571 | 0.5 | 0.1071429 | 0 | 1.1 | 3.44 | 2.34 | 2.669091 | 2.669091 | 5.983197 | 0.5244241 | 0.5434186 |  |  | 0.04855475 | 0.05031339 |  | 0.09886814 | 0.04943407 | 0.5339214 | SSR | 1323 | 24 |  | impregnation | NiO | 1 | 2 | 0.6 | 0 | - | - | Hg lamp | 450 |  | quartz |  | 387
521 | La2Ti2O7 | La2Ti2O7 | La2 Ti2 O7 |  | 3.87 | 10.1023/B:CATL.0000007154.30343.23 | mp-4423 | 1001022 |  |  |  |  | TRUE | FALSE | FALSE | FALSE | mp-4423 | 1001022 |  |  | 2 | 4 | 0 |  |  |  |  | 0 | 7.41544296 | 7.41544296 | 7.41544296 | 7.8 | 13.011 | 5.546 | 0 |  |  |  | 14 | 0 | 288.3343 | 556.5119 | 0 |  | 0.0971095 | 0.1006268 |  | 2 | 2.545455 | 0.5454545 | 0 | 0.3928571 | 0.5 | 0.1071429 | 0 | 1.1 | 3.44 | 2.34 | 2.669091 | 2.669091 | 5.983197 | 0.5244241 | 0.5434186 |  |  | 0.04855475 | 0.05031339 |  | 0.09886814 | 0.04943407 | 0.5339214 | SSR | 1373 | 24 |  | impregnation | NiO | 1 | 1 | 0.6 | 0 | - | - | Hg lamp | 450 |  | quartz |  | 408
522 | La2Ti2O7 | La2Ti2O7 | La2 Ti2 O7 |  | 3.87 | 10.1023/B:CATL.0000007154.30343.23 | mp-4423 | 1001022 |  |  |  |  | TRUE | FALSE | FALSE | FALSE | mp-4423 | 1001022 |  |  | 2 | 4 | 0 |  |  |  |  | 0 | 7.41544296 | 7.41544296 | 7.41544296 | 7.8 | 13.011 | 5.546 | 0 |  |  |  | 14 | 0 | 288.3343 | 556.5119 | 0 |  | 0.0971095 | 0.1006268 |  | 2 | 2.545455 | 0.5454545 | 0 | 0.3928571 | 0.5 | 0.1071429 | 0 | 1.1 | 3.44 | 2.34 | 2.669091 | 2.669091 | 5.983197 | 0.5244241 | 0.5434186 |  |  | 0.04855475 | 0.05031339 |  | 0.09886814 | 0.04943407 | 0.5339214 | SSR | 1423 | 24 |  | impregnation | NiO | 1 | 1 | 0.6 | 0 | - | - | Hg lamp | 450 |  | quartz |  | 440
523 | CaBi2Nb2O9 |  | Ca1 Bi2 Nb2 O9 |  | 3.53 | 10.1021/acssuschemeng.7b04181 | -2 | sd_1045310 |  |  |  |  | FALSE | TRUE | FALSE | FALSE | -2 | sd_1045310 |  |  | 0 | 0 | 4 |  |  |  | A21am |  | 0 |  |  | 0 |  |  | 24.8627 | 5.4355 | 5.4478 |  | 18 | 0 | 0 | 0 | 736.2223 |  |  |  | 0.09779655 | 1.866667 | 2.8 | 1.866667 | 1.866667 | 0.2222222 | 0.3333333 | 0.2222222 | 0.2222222 | 1 | 3.44 | 2.44 | 2.68 | 2.68 | 5.993204 | [6 empty] | 0.04889828 | 0.09779655 | 0.04889828 | 0 | MSS | 1123 | 4 |  | - | - | 0 |  | 1.5 | 0 | 1 M NEt3 | - | Xe lamp | 300 |  | pyrex |  | 0
526 | CaBi2Nb2O9 |  | Ca1 Bi2 Nb2 O9 |  | 3.53 | 10.1021/acssuschemeng.7b04181 | -2 | sd_1045310 |  |  |  |  | FALSE | TRUE | FALSE | FALSE | -2 | sd_1045310 |  |  | 0 | 0 | 4 |  |  |  | A21am |  | 0 |  |  | 0 |  |  | 24.8627 | 5.4355 | 5.4478 |  | 18 | 0 | 0 | 0 | 736.2223 |  |  |  | 0.09779655 | 1.866667 | 2.8 | 1.866667 | 1.866667 | 0.2222222 | 0.3333333 | 0.2222222 | 0.2222222 | 1 | 3.44 | 2.44 | 2.68 | 2.68 | 5.993204 | [6 empty] | 0.04889828 | 0.09779655 | 0.04889828 | 0 | MSS | 1123 | 4 |  | PD | Pt | 0.5 |  | 1.5 | 0 | 1 M NEt3 | - | Xe lamp | 300 |  | pyrex |  | 104.1
529 | CaBi2Nb2O9 |  | Ca1 Bi2 Nb2 O9 |  | 3.51 | 10.1021/acssuschemeng.7b04181 | -1 | sd_1045310 |  |  |  |  | FALSE | TRUE | FALSE | FALSE | -1 | sd_1045310 |  |  | 0 | 0 | 4 |  |  |  | A21am |  | 0 |  |  | 0 |  |  | 24.8627 | 5.4355 | 5.4478 |  | 18 | 0 | 0 | 0 | 736.2223 |  |  |  | 0.09779655 | 1.866667 | 2.8 | 1.866667 | 1.866667 | 0.2222222 | 0.3333333 | 0.2222222 | 0.2222222 | 1 | 3.44 | 2.44 | 2.68 | 2.68 | 5.993204 | [6 empty] | 0.04889828 | 0.09779655 | 0.04889828 | 0 | SSR | 1123 | 4 |  | PD | Pt | 0.5 |  | 1.5 | 0 | 1 M NEt3 | - | Xe lamp | 300 |  | pyrex |  | 6.7
532 | Na2Ta2O6 |  | Na1 Ta1 O3 |  | 4.6 | 10.1016/j.apcata.2005.11.007 | mp-676280 | 1001030 |  |  |  |  | TRUE | FALSE | FALSE | FALSE | mp-676280 | 1001030 |  |  | 8 | 1 | 0 | [5 empty] | 7.57148176 | 7.44413558 | 14.78526202 | 10.442 | 10.442 | 10.442 | 0 |  |  |  | 12 | 0 | 583.5491 | 1138.547 | 0 |  | 0.1645106 | 0.01053975 |  | 1.8 | 2.4 | 0.6 | 2.8 | 0.2368421 | 0.3157895 | 0.07894737 | 0.3684211 | 0.93 | 3.44 | 2.51 | 2.55 | 2.55 | 5.879717511 | 0.4615006 |  |  |  | 0.08225529 | 0.005269873 |  | 0.08752517 | 0.04376258 | 0.4615006 | HT | 873 | 1 |  | impregnation | NiO | 0.2 | 51 | 1.25 | 0 | - | - | Hg lamp | 450 | 200 |  | 293 | 782
533 | K2Ta2O6 |  | K1 Ta1 O3 |  | 4.5 | 10.1016/j.apcata.2005.11.007 | mp-3614 | -1 |  |  |  |  | TRUE | FALSE | FALSE | FALSE | mp-3614 | -1 |  |  | 1 | 0 | 0 | [5 empty] | 3.99488137 | 3.99488137 | 3.99488137 | 0 |  |  | 0 |  |  |  | 12 | 0 | 63.75462 | 0 | 0 |  | 0.1882217 |  |  | 1.8 | 2.4 | 0.6 | 2.8 | 0.2368421 | 0.3157895 | 0.07894737 | 0.3684211 | 0.82 | 3.44 | 2.62 | 2.528 | 2.528 | 5.795229476 | 0.6561955 |  |  |  | 0.09411083 |  |  | 0.1882217 | 0.09411083 | 0.6561955 | HT | 873 | 1 |  | impregnation | NiO | 0.2 | 48 | 1.25 | 0 | - | - | Hg lamp | 450 | 200 |  | 293 | 874
534 | Ca2Ta2O7 | HLaNb2O7 | Ca2 Ta2 O7 |  | 4.4 | 10.1016/j.apcata.2005.11.007 | mp-640836 | 1001177 |  |  |  |  | TRUE | FALSE | FALSE | FALSE | mp-640836 | 1001177 |  |  | 16 | 8 | 0 | [5 empty] | 7.42489403 | 7.42489403 | 48.809404 | 10.37 | 10.37 | 10.37 | 0 |  |  |  | 14 | 0 | 2333.569 | 1115.157653 | 0 |  | 0.09599029 | 0.1004342 |  | 2 | 2.545455 | 0.5454545 | 2.545455 | 0.2619048 | 0.3333333 | 0.07142857 | 0.3333333 | 1 | 3.44 | 2.44 | 2.643636 | 2.643636 | 6.071587 | 0.5145178 | 0.5383378 |  |  | 0.04799515 | 0.05021711 |  | 0.09821226 | 0.04910613 | 0.5264278 | HT | 873 | 0 |  | impregnation | NiO | 0.2 | 145 | 1.25 | 0 | - | - | Hg lamp | 450 | 200 |  | 293 | 90
535 | Ca2Ta2O7 | HLaNb2O7 | Ca2 Ta2 O7 |  | 4.4 | 10.1016/j.apcata.2005.11.007 | mp-640836 | 1001177 |  |  |  |  | TRUE | FALSE | FALSE | FALSE | mp-640836 | 1001177 |  |  | 16 | 8 | 0 | [5 empty] | 7.42489403 | 7.42489403 | 48.809404 | 10.37 | 10.37 | 10.37 | 0 |  |  |  | 14 | 0 | 2333.569 | 1115.157653 | 0 |  | 0.09599029 | 0.1004342 |  | 2 | 2.545455 | 0.5454545 | 2.545455 | 0.2619048 | 0.3333333 | 0.07142857 | 0.3333333 | 1 | 3.44 | 2.44 | 2.643636 | 2.643636 | 6.071587 | 0.5145178 | 0.5383378 |  |  | 0.04799515 | 0.05021711 |  | 0.09821226 | 0.04910613 | 0.5264278 | HT | 750 | 1 |  | impregnation | NiO | 0.2 | 110 | 1.25 | 0 | - | - | Hg lamp | 450 | 200 |  | 293 | 180
536 | Ca2Ta2O7 | HLaNb2O7 | Ca2 Ta2 O7 |  | 4.4 | 10.1016/j.apcata.2005.11.007 | mp-640836 | 1001177 |  |  |  |  | TRUE | FALSE | FALSE | FALSE | mp-640836 | 1001177 |  |  | 16 | 8 | 0 | [5 empty] | 7.42489403 | 7.42489403 | 48.809404 | 10.37 | 10.37 | 10.37 | 0 |  |  |  | 14 | 0 | 2333.569 | 1115.157653 | 0 |  | 0.09599029 | 0.1004342 |  | 2 | 2.545455 | 0.5454545 | 2.545455 | 0.2619048 | 0.3333333 | 0.07142857 | 0.3333333 | 1 | 3.44 | 2.44 | 2.643636 | 2.643636 | 6.071587 | 0.5145178 | 0.5383378 |  |  | 0.04799515 | 0.05021711 |  | 0.09821226 | 0.04910613 | 0.5264278 | HT | 873 | 1 |  | impregnation | NiO | 0.2 | 63 | 1.25 | 0 | - | - | Hg lamp | 450 | 200 |  | 293 | 340
537 | Ca2Ta2O7 | HLaNb2O7 | Ca2 Ta2 O7 |  | 4.4 | 10.1016/j.apcata.2005.11.007 | mp-640836 | 1001177 |  |  |  |  | TRUE | FALSE | FALSE | FALSE | mp-640836 | 1001177 |  |  | 16 | 8 | 0 | [5 empty] | 7.42489403 | 7.42489403 | 48.809404 | 10.37 | 10.37 | 10.37 | 0 |  |  |  | 14 | 0 | 2333.569 | 1115.157653 | 0 |  | 0.09599029 | 0.1004342 |  | 2 | 2.545455 | 0.5454545 | 2.545455 | 0.2619048 | 0.3333333 | 0.07142857 | 0.3333333 | 1 | 3.44 | 2.44 | 2.643636 | 2.643636 | 6.071587 | 0.5145178 | 0.5383378 |  |  | 0.04799515 | 0.05021711 |  | 0.09821226 | 0.04910613 | 0.5264278 | HT | 950 | 1 |  | impregnation | NiO | 0.2 | 25 | 1.25 | 0 | - | - | Hg lamp | 450 | 200 |  | 293 | 240
538 | Ca2Ta2O7 | HLaNb2O7 | Ca2 Ta2 O7 |  | 4.4 | 10.1016/j.apcata.2005.11.007 | mp-640836 | 1001177 |  |  |  |  | TRUE | FALSE | FALSE | FALSE | mp-640836 | 1001177 |  |  | 16 | 8 | 0 | [5 empty] | 7.42489403 | 7.42489403 | 48.809404 | 10.37 | 10.37 | 10.37 | 0 |  |  |  | 14 | 0 | 2333.569 | 1115.157653 | 0 |  | 0.09599029 | 0.1004342 |  | 2 | 2.545455 | 0.5454545 | 2.545455 | 0.2619048 | 0.3333333 | 0.07142857 | 0.3333333 | 1 | 3.44 | 2.44 | 2.643636 | 2.643636 | 6.071587 | 0.5145178 | 0.5383378 |  |  | 0.04799515 | 0.05021711 |  | 0.09821226 | 0.04910613 | 0.5264278 | HT | 1250 | 1 |  | impregnation | NiO | 0.2 | 5 | 1.25 | 0 | - | - | Hg lamp | 450 | 200 |  | 293 | 210
539 | Ca2Nb2O7 | HLaNb2O7 | Ca2 Nb2 O7 |  | 4.1 | 10.1016/j.apcata.2005.11.007 | mp-4155 | 1011128 |  |  |  |  | TRUE | FALSE | FALSE | FALSE | mp-4155 | 1011128 |  |  | 2 | 8 | 0 | [5 empty] | 7.48360946 | 7.48360946 | 7.48360946 | 10.34 | 10.34 | 10.34 | 0 |  |  |  | 14 | 0 | 296.3592 | 1105.507304 | 0 |  | 0.09447996 | 0.101311 |  | 1.818182 | 2.545455 | 0.7272727 | 0 | 0.3571429 | 0.5 | 0.1428571 | 0 | 1 | 3.44 | 2.44 | 2.661818 | 2.661818 | 6.05373 | 0.5064223 | 0.5430371 |  |  | 0.04723998 | 0.05065548 |  | 0.09789546 | 0.04894773 | 0.5247297 | HT | 873 | 1 |  | impregnation | NiO | 0.2 | 60 | 1.25 | 0 | - | - | Hg lamp | 450 | 200 |  | 293 | 1.2
540 | La2Ti2O7 | La2Ti2O7 | La2 Ti2 O7 |  | 3.31 | 10.1088/0957-4484/17/19/014 | mp-4423 | 1001022 |  |  |  |  | TRUE | FALSE | FALSE | FALSE | mp-4423 | 1001022 |  |  | 2 | 4 | 0 |  |  |  |  | 0 | 7.41544296 | 7.41544296 | 7.41544296 | 7.8 | 13.011 | 5.546 | 0 |  |  |  | 14 | 0 | 288.3343 | 556.5119 | 0 |  | 0.0971095 | 0.1006268 |  | 2 | 2.545455 | 0.5454545 | 0 | 0.3928571 | 0.5 | 0.1071429 | 0 | 1.1 | 3.44 | 2.34 | 2.669091 | 2.669091 | 5.983197 | 0.5244241 | 0.5434186 |  |  | 0.04855475 | 0.05031339 |  | 0.09886814 | 0.04943407 | 0.5339214 | HT | 473 | 24 |  | - | - | 0 | 69.8 | 2 | 16 | - | - | Hg lamp | 400 |  | quartz |  | 750
541 | La2Ti2O7 | La2Ti2O7 | La2 Ti2 O7 |  | 3.31 | 10.1088/0957-4484/17/19/014 | mp-4423 | 1001022 |  |  |  |  | TRUE | FALSE | FALSE | FALSE | mp-4423 | 1001022 |  |  | 2 | 4 | 0 |  |  |  |  | 0 | 7.41544296 | 7.41544296 | 7.41544296 | 7.8 | 13.011 | 5.546 | 0 |  |  |  | 14 | 0 | 288.3343 | 556.5119 | 0 |  | 0.0971095 | 0.1006268 |  | 2 | 2.545455 | 0.5454545 | 0 | 0.3928571 | 0.5 | 0.1071429 | 0 | 1.1 | 3.44 | 2.34 | 2.669091 | 2.669091 | 5.983197 | 0.5244241 | 0.5434186 |  |  | 0.04855475 | 0.05031339 |  | 0.09886814 | 0.04943407 | 0.5339214 | SSR | 1323 |  |  | - | - | 0 | 1.2 | 2 | 16 | - | - | Hg lamp | 400 |  | quartz |  | 20
542 | CdS |  | Cd1 S1 |  | 2.32 | 10.1039/C0EE00604A | mp-1021511 | 1011054 | sd_0304039 |  |  |  | TRUE | FALSE | TRUE | FALSE | mp-1021511 | 1011054 | sd_0304039 |  | 1 | 2 | 2 | [5 empty] | 4.25614775 | 4.25614775 | 5.92118 | 4.15 | 4.15 | 6.737 | 0 |  |  |  | 2 | 0 | 92.89071 | 100.4832 | 100.1 |  | 0.02153068 |  | 0.03996004 | 2 | 2 | 5 | 0 | 0.2222222 | 0.2222222 | 0.5555556 | 0 | 1.69 | 2.58 | 0.89 | 2.135 | 2.135 | 5.177733628 | 0.2799433 | 0.5175818 | 0.5194917 |  | 0 | 0 | 0 | 0.03074536 | 0 | 0.4390056 | HT | 453 | 24 |  | - | - | 0 | 8.683 |  |  | 0.35 M Na2S | 0.25 M Na2SO3 | Xe lamp | 300 | 430 | pyrex |  | 200
543 | Zn0.1Cd0.9S | oxide | Zn0.1 Cd0.9 S1 |  | 2.41 | 10.1039/C0EE00604A | mp-1021511 | 1011054 | sd_0304039 | Cd->0.1Zn, 0.9Cd | Cd->0.1Zn, 0.9Cd | Cd->0.1Zn, 0.9Cd | TRUE | TRUE | TRUE | FALSE | M_MP158 | M_COD75 | M_Springer41 |  | 0 | 0 | 0 | -1 |  |  |  | 0 | 0 |  |  | 0 |  |  | 0 |  |  |  | 0 | 0 | 0 | 0 | 0 |  |  |  |  | 2 | 0 | 10 | 0 | 0.1666667 | 0 | 0.8333333 | 0 | 1.65 | 1.69 | 0.04 | 1.686 | 1.686 | 4.16192885 | [7 empty] | 0 | 0 | 0 | HT | 453 | 24 |  | - | - | 0 | 8.683 |  |  | 0.35 M Na2S | 0.25 M Na2SO3 | Xe lamp | 300 | 430 | pyrex |  | 200
544 | Zn0.2Cd0.8S | oxide | Zn0.2 Cd0.8 S1 |  | 2.54 | 10.1039/C0EE00604A | mp-1021511 | 1011054 | sd_0304039 | Cd->0.2Zn, 0.8Cd | Cd->0.2Zn, 0.8Cd | Cd->0.2Zn, 0.8Cd | TRUE | TRUE | TRUE | FALSE | M_MP159 | M_COD76 | M_Springer42 |  | 0 | 0 | 0 | -1 |  |  |  | 0 | 0 |  |  | 0 |  |  | 0 |  |  |  | 0 | 0 | 0 | 0 | 0 |  |  |  |  | 2 | 0 | 10 | 0 | 0.1666667 | 0 | 0.8333333 | 0 | 1.65 | 1.69 | 0.04 | 1.678 | 1.678 | 4.21196655 | [7 empty] | 0 | 0 | 0 | HT | 453 | 24 |  | - | - | 0 | 8.683 |  |  | 0.35 M Na2S | 0.25 M Na2SO3 | Xe lamp | 300 | 430 | pyrex |  | 1000
545 | Zn0.3Cd0.7S | oxide | Zn0.3 Cd0.7 S1 |  | 2.54 | 10.1039/C0EE00604A | mp-1021511 | 1011054 | sd_0304039 | Cd->0.3Zn, 0.7Cd | Cd->0.3Zn, 0.7Cd | Cd->0.3Zn, 0.7Cd | TRUE | TRUE | TRUE | FALSE | M_MP160 | M_COD77 | M_Springer43 |  | 0 | 0 | 0 | -1 |  |  |  | 0 | 0 |  |  | 0 |  |  | 0 |  |  |  | 0 | 0 | 0 | 0 | 0 |  |  |  |  | 2 | 0 | 10 | 0 | 0.1666667 | 0 | 0.8333333 | 0 | 1.65 | 1.69 | 0.04 | 1.678 | 1.678 | 4.21196655 | [7 empty] | 0 | 0 | 0 | HT | 453 | 24 |  | - | - | 0 | 8.683 |  |  | 0.35 M Na2S | 0.25 M Na2SO3 | Xe lamp | 300 | 430 | pyrex |  | 6000
546 | Zn0.4Cd0.6S | oxide | Zn0.4 Cd0.6 S1 |  | 2.68 | 10.1039/C0EE00604A | mp-1021511 | 1011054 | sd_0304039 | Cd->0.4Zn, 0.6Cd | Cd->0.4Zn, 0.6Cd | Cd->0.4Zn, 0.6Cd | TRUE | TRUE | TRUE | FALSE | M_MP161 | M_COD78 | M_Springer44 |  | 0 | 0 | 0 | -1 |  |  |  | 0 | 0 |  |  | 0 |  |  | 0 |  |  |  | 0 | 0 | 0 | 0 | 0 |  |  |  |  | 2 | 0 | 10 | 0 | 0.1666667 | 0 | 0.8333333 | 0 | 1.65 | 1.69 | 0.04 | 1.67 | 1.67 | 4.26200425 | [7 empty] | 0 | 0 | 0 | HT | 453 | 24 |  | - | - | 0 | 8.683 |  |  | 0.35 M Na2S | 0.25 M Na2SO3 | Xe lamp | 300 | 430 | pyrex |  | 16000
547 | Zn0.5Cd0.5S | oxide | Zn0.5 Cd0.5 S1 |  | 2.68 | 10.1039/C0EE00604A | mp-1021511 | 1011054 | sd_0304039 | Cd->0.5Zn, 0.5Cd | Cd->0.5Zn, 0.5Cd | Cd->0.5Zn, 0.5Cd | TRUE | TRUE | TRUE | FALSE | M_MP162 | M_COD79 | M_Springer45 |  | 0 | 0 | 0 | -1 |  |  |  | 0 | 0 |  |  | 0 |  |  | 0 |  |  |  | 0 | 0 | 0 | 0 | 0 |  |  |  |  | 2 | 0 | 10 | 0 | 0.1666667 | 0 | 0.8333333 | 0 | 1.65 | 1.69 | 0.04 | 1.67 | 1.67 | 4.26200425 | [7 empty] | 0 | 0 | 0 | HT | 453 | 24 |  | - | - | 0 | 8.683 |  |  | 0.35 M Na2S | 0.25 M Na2SO3 | Xe lamp | 300 | 430 | pyrex |  | 18000
548 | Zn0.6Cd0.4S | oxide | Zn0.6 Cd0.4 S1 |  | 2.91 | 10.1039/C0EE00604A | mp-1021511 | 1011054 | sd_0304039 | Cd->0.6Zn, 0.4Cd | Cd->0.6Zn, 0.4Cd | Cd->0.6Zn, 0.4Cd | TRUE | TRUE | TRUE | FALSE | M_MP163 | M_COD80 | M_Springer46 |  | 0 | 0 | 0 | -1 |  |  |  | 0 | 0 |  |  | 0 |  |  | 0 |  |  |  | 0 | 0 | 0 | 0 | 0 |  |  |  |  | 2 | 0 | 10 | 0 | 0.1666667 | 0 | 0.8333333 | 0 | 1.65 | 1.69 | 0.04 | 1.662 | 1.662 | 4.31204195 | [7 empty] | 0 | 0 | 0 | HT | 453 | 24 |  | - | - | 0 | 8.683 |  |  | 0.35 M Na2S | 0.25 M Na2SO3 | Xe lamp | 300 | 430 | pyrex |  | 16000
549 | Zn0.7Cd0.3S | oxide | Zn0.7 Cd0.3 S1 |  | 2.91 | 10.1039/C0EE00604A | mp-1021511 | 1011054 | sd_0304039 | Cd->0.7Zn, 0.3Cd | Cd->0.7Zn, 0.3Cd | Cd->0.7Zn, 0.3Cd | TRUE | TRUE | TRUE | FALSE | M_MP164 | M_COD81 | M_Springer47 |  | 0 | 0 | 0 | -1 |  |  |  | 0 | 0 |  |  | 0 |  |  | 0 |  |  |  | 0 | 0 | 0 | 0 | 0 |  |  |  |  | 2 | 0 | 10 | 0 | 0.1666667 | 0 | 0.8333333 | 0 | 1.65 | 1.69 | 0.04 | 1.662 | 1.662 | 4.31204195 | [7 empty] | 0 | 0 | 0 | HT | 453 | 24 |  | - | - | 0 | 8.683 |  |  | 0.35 M Na2S | 0.25 M Na2SO3 | Xe lamp | 300 | 430 | pyrex |  | 8000
550 | Zn0.8Cd0.2S | oxide | Zn0.8 Cd0.2 S1 |  | 3.36 | 10.1039/C0EE00604A | mp-1021511 | 1011054 | sd_0304039 | Cd->0.8Zn, 0.2Cd | Cd->0.8Zn, 0.2Cd | Cd->0.8Zn, 0.2Cd | TRUE | TRUE | TRUE | FALSE | M_MP165 | M_COD82 | M_Springer48 |  | 0 | 0 | 0 | -1 |  |  |  | 0 | 0 |  |  | 0 |  |  | 0 |  |  |  | 0 | 0 | 0 | 0 | 0 |  |  |  |  | 2 | 0 | 10 | 0 | 0.1666667 | 0 | 0.8333333 | 0 | 1.65 | 1.69 | 0.04 | 1.654 | 1.654 | 4.36207965 | [7 empty] | 0 | 0 | 0 | HT | 453 | 24 |  | - | - | 0 | 8.683 |  |  | 0.35 M Na2S | 0.25 M Na2SO3 | Xe lamp | 300 | 430 | pyrex |  | 3500
551 | Zn0.9Cd0.1S | oxide | Zn0.9 Cd0.1 S1 |  | 3.36 | 10.1039/C0EE00604A | mp-1021511 | 1011054 | sd_0304039 | Cd->0.9Zn, 0.1Cd | Cd->0.9Zn, 0.1Cd | Cd->0.9Zn, 0.1Cd | TRUE | TRUE | TRUE | FALSE | M_MP166 | M_COD83 | M_Springer49 |  | 0 | 0 | 0 | -1 |  |  |  | 0 | 0 |  |  | 0 |  |  | 0 |  |  |  | 0 | 0 | 0 | 0 | 0 |  |  |  |  | 2 | 0 | 10 | 0 | 0.1666667 | 0 | 0.8333333 | 0 | 1.65 | 1.69 | 0.04 | 1.654 | 1.654 | 4.36207965 | [7 empty] | 0 | 0 | 0 | HT | 453 | 24 |  | - | - | 0 | 8.683 |  |  | 0.35 M Na2S | 0.25 M Na2SO3 | Xe lamp | 300 | 430 | pyrex |  | 800
552 | ZnS | oxide | Zn1 S1 |  | 3.6 | 10.1039/C0EE00604A | mp-1244890 | 1011195 | sd_1251331 |  |  |  | TRUE | FALSE | FALSE | FALSE | mp-1244890 | 1011195 | sd_1251331 |  | 50 | 2 | 0 |  |  |  |  | 0 | 12.34515076 | 15.34169717 | 13.41094744 | 3.8 | 3.8 | 6.23 | 0 |  |  |  | 0 | 0 | 2502.917 | 77.90868 | 0 |  | 0 | 0 |  | 2 | 2 | 5 | 0 | 0.2222222 | 0.2222222 | 0.5555556 | 0 | 1.65 | 2.58 | 0.93 | 2.115 | 2.115 | 5.302827878 | 0.4681352 | 0.6015779 |  |  | 0 | 0 |  | 0 | 0 | 0.5348565 | HT | 453 | 24 |  | - | - | 0 | 8.683 |  |  | 0.35 M Na2S | 0.25 M Na2SO3 | Xe lamp | 300 | 430 | pyrex |  | 200
553 | SrTa2O6 |  | Sr1 Ta2 O6 |  | 4.49 | 10.1016/j.jcat.2005.02.021 | mp-17715 | 1534928 |  |  |  |  | TRUE | TRUE | FALSE | FALSE | mp-17715 | 1534928 |  |  | 4 | 4 | 0 |  |  |  |  | 0 | 5.63450966 | 7.6422105 | 11.06642043 | 11.013 | 7.632 | 5.621 | 0 |  |  |  | 12 | 0 | 476.5213 | 472.4519 | 0 |  | 0.10073 | 0.1015976 |  | 2 | 2.666667 | 0.6666667 | 3.111111 | 0.2368421 | 0.3157895 | 0.07894737 | 0.3684211 | 0.95 | 3.44 | 2.49 | 2.732222 | 2.732222 | 6.220404 | 0.5362582 | 0.5408772 |  |  | 0.05036501 | 0.05079882 |  | 0.1011638 | 0.05058192 | 0.5385677 | PC | 1273 | 12 |  | impregnation | NiO | 0.15 | 3.94 | 1.28 | 0 | - | - | Hg lamp | 400 |  | quartz |  | 394
554 | Sr2Ta2O7 |  | Sr2 Ta2 O7 |  | 4.18 | 10.1016/j.jcat.2005.02.021 | mp-13664 | 2106523 |  |  |  |  | TRUE | TRUE | FALSE | FALSE | mp-13664 | 2106523 | [9 empty] | 0 | [43 empty] | PC | 1273 | 5 |  | impregnation | NiO | 0.15 | 4.5 | 1.28 | 0 | - | - | Hg lamp | 400 |  | quartz |  | 2141
555 | Sr4Ta2O9 |  | Sr4 Ta2 O9 |  | 4.81 | 10.1016/j.jcat.2005.02.021 | mp-769246 | -1 |  |  |  |  | TRUE | FALSE | FALSE | FALSE | mp-769246 | -1 |  |  | 4 | 0 | 0 | [5 empty] | 5.811993 | 10.228956 | 17.90492959 | 0 |  |  | 0 |  |  |  | 18 | 0 | 882.2618 | 0 | 0 |  | 0.08160843 |  |  | 2 | 2.4 | 0.4 | 1.866667 | 0.3 | 0.36 | 0.06 | 0.28 | 0.95 | 3.44 | 2.49 | 2.517333 | 2.517333 | 5.81485195 | 0.5346455 |  |  |  | 0.04080422 |  |  | 0.08160843 | 0.04080422 | 0.5346455 | PC | 1273 | 12 |  | impregnation | NiO | 0.15 | 2.61 | 1.28 | 0 | - | - | Hg lamp | 400 |  | quartz |  | 32
556 | Sr5Ta4O15 |  | Sr5 Ta4 O15 |  | 4.75 | 10.1016/j.jcat.2005.02.021 | mp-769297 | -1 |  |  |  |  | TRUE | FALSE | FALSE | FALSE | mp-769297 | -1 |  |  | 1 | 0 | 0 |  |  |  |  | 0 | 5.66948493 | 5.6694842 | 11.54266629 | 0 |  |  | 0 |  |  |  | 30 | 0 | 321.3096 | 0 | 0 |  | 0.09336789 |  |  | 2 | 2.5 | 0.5 | 2.333333 | 0.2727273 | 0.3409091 | 0.06818182 | 0.3181818 | 0.95 | 3.44 | 2.49 | 2.597917 | 2.597917 | 5.966934 | 0.5658372 |  |  |  | 0.04668394 |  |  | 0.09336789 | 0.04668394 | 0.5658372 | PC | 1273 | 60 |  | impregnation | NiO | 0.15 | 2.99 | 1.28 | 0 | - | - | Hg lamp | 400 |  | quartz |  | 1194
557 | K4Nb6O17 | K4Nb6O17 | K4 Nb6 O17 |  | 3.3 | 10.1016/S0927-6513(96)00112-5 | mp-560692 | 1001842 |  |  |  |  | TRUE | FALSE | FALSE | FALSE | mp-560692 | 1001842 |  | 4 | 4 | 4 | 0 | 6.6 | 7.94 | 33.7 |  | 16.85 | 6.604068 | 7.938952 | 33.703336 | 7.83 | 33.20999 | 6.46 | 0 |  |  |  | 34 | 1766.0148 | 1767.045 | 1679.821 | 0 |  | 0.07696465 | 0.080961 |  | 1.62963 | 2.518519 | 0.8888889 | 0 | 0.3235294 | 0.5 | 0.1764706 | 0 | 0.82 | 3.44 | 2.62 | 2.642963 | 2.642963 | 5.958736 | 0.4826438 | 0.5077049 |  |  | 0.03848233 | 0.0404805 |  | 0.07896283 | 0.03948141 | 0.4951744 | SSR | 1473 |  |  | impregnation | NiO | 0.1 | 1 | 1.51 | 0 | - | - | Hg lamp | 450 |  | quartz |  | 1548
558 | K4Nb6O17 | K4Nb6O17 | K4 Nb6 O17 |  | 3.3 | 10.1016/S0927-6513(96)00112-5 | mp-560692 | 1001842 |  |  |  |  | TRUE | FALSE | FALSE | FALSE | mp-560692 | 1001842 |  | 4 | 4 | 4 | 0 | 6.6 | 7.94 | 33.7 |  | 16.85 | 6.604068 | 7.938952 | 33.703336 | 7.83 | 33.20999 | 6.46 | 0 |  |  |  | 34 | 1766.0148 | 1767.045 | 1679.821 | 0 |  | 0.07696465 | 0.080961 |  | 1.62963 | 2.518519 | 0.8888889 | 0 | 0.3235294 | 0.5 | 0.1764706 | 0 | 0.82 | 3.44 | 2.62 | 2.642963 | 2.642963 | 5.958736 | 0.4826438 | 0.5077049 |  |  | 0.03848233 | 0.0404805 |  | 0.07896283 | 0.03948141 | 0.4951744 | SSR | 1473 |  |  | impregnation | NiO | 0.1 | 17.3 | 1.51 | 0 | - | - | Hg lamp | 450 |  | quartz |  | 1156
559 | K4Nb6O17 | K4Nb6O17 | K4 Nb6 O17 |  | 3.3 | 10.1016/S0927-6513(96)00112-5 | mp-560692 | 1001842 |  |  |  |  | TRUE | FALSE | FALSE | FALSE | mp-560692 | 1001842 |  | 4 | 4 | 4 | 0 | 6.6 | 7.94 | 33.7 |  | 16.85 | 6.604068 | 7.938952 | 33.703336 | 7.83 | 33.20999 | 6.46 | 0 |  |  |  | 34 | 1766.0148 | 1767.045 | 1679.821 | 0 |  | 0.07696465 | 0.080961 |  | 1.62963 | 2.518519 | 0.8888889 | 0 | 0.3235294 | 0.5 | 0.1764706 | 0 | 0.82 | 3.44 | 2.62 | 2.642963 | 2.642963 | 5.958736 | 0.4826438 | 0.5077049 |  |  | 0.03848233 | 0.0404805 |  | 0.07896283 | 0.03948141 | 0.4951744 | SSR | 1473 |  |  | impregnation | NiO | 0.1 | 14.6 | 1.51 | 0 | - | - | Hg lamp | 450 |  | quartz |  | 1212
560 | K4Nb6O17 | K4Nb6O17 | K4 Nb6 O17 |  | 3.3 | 10.1016/S0927-6513(96)00112-5 | mp-560692 | 1001842 |  |  |  |  | TRUE | FALSE | FALSE | FALSE | mp-560692 | 1001842 |  | 4 | 4 | 4 | 0 | 6.6 | 7.94 | 33.7 |  | 16.85 | 6.604068 | 7.938952 | 33.703336 | 7.83 | 33.20999 | 6.46 | 0 |  |  |  | 34 | 1766.0148 | 1767.045 | 1679.821 | 0 |  | 0.07696465 | 0.080961 |  | 1.62963 | 2.518519 | 0.8888889 | 0 | 0.3235294 | 0.5 | 0.1764706 | 0 | 0.82 | 3.44 | 2.62 | 2.642963 | 2.642963 | 5.958736 | 0.4826438 | 0.5077049 |  |  | 0.03848233 | 0.0404805 |  | 0.07896283 | 0.03948141 | 0.4951744 | SSR | 1473 |  |  | impregnation | NiO | 0.1 | 13.9 | 1.51 | 0 | - | - | Hg lamp | 450 |  | quartz |  | 1812
561 | K4Nb6O17 | K4Nb6O17 | K4 Nb6 O17 |  | 3.3 | 10.1016/S0927-6513(96)00112-5 | mp-560692 | 1001842 |  |  |  |  | TRUE | FALSE | FALSE | FALSE | mp-560692 | 1001842 |  | 4 | 4 | 4 | 0 | 6.6 | 7.94 | 33.7 |  | 16.85 | 6.604068 | 7.938952 | 33.703336 | 7.83 | 33.20999 | 6.46 | 0 |  |  |  | 34 | 1766.0148 | 1767.045 | 1679.821 | 0 |  | 0.07696465 | 0.080961 |  | 1.62963 | 2.518519 | 0.8888889 | 0 | 0.3235294 | 0.5 | 0.1764706 | 0 | 0.82 | 3.44 | 2.62 | 2.642963 | 2.642963 | 5.958736 | 0.4826438 | 0.5077049 |  |  | 0.03848233 | 0.0404805 |  | 0.07896283 | 0.03948141 | 0.4951744 | SSR | 1473 |  |  | impregnation | NiO | 0.1 | 11.3 | 1.51 | 0 | - | - | Hg lamp | 450 |  | quartz |  | 1472
562 | K4Nb6O17 | K4Nb6O17 | K4 Nb6 O17 |  | 3.3 | 10.1016/S0927-6513(96)00112-5 | mp-560692 | 1001842 |  |  |  |  | TRUE | FALSE | FALSE | FALSE | mp-560692 | 1001842 |  | 4 | 4 | 4 | 0 | 6.6 | 7.94 | 33.7 |  | 16.85 | 6.604068 | 7.938952 | 33.703336 | 7.83 | 33.20999 | 6.46 | 0 |  |  |  | 34 | 1766.0148 | 1767.045 | 1679.821 | 0 |  | 0.07696465 | 0.080961 |  | 1.62963 | 2.518519 | 0.8888889 | 0 | 0.3235294 | 0.5 | 0.1764706 | 0 | 0.82 | 3.44 | 2.62 | 2.642963 | 2.642963 | 5.958736 | 0.4826438 | 0.5077049 |  |  | 0.03848233 | 0.0404805 |  | 0.07896283 | 0.03948141 | 0.4951744 | SSR | 1473 |  |  | impregnation | NiO | 0.1 | 11.2 | 1.51 | 0 | - | - | Hg lamp | 450 |  | quartz |  | 1304
563 | K4Nb6O17 | K4Nb6O17 | K4 Nb6 O17 |  | 3.3 | 10.1016/S0927-6513(96)00112-5 | mp-560692 | 1001842 |  |  |  |  | TRUE | FALSE | FALSE | FALSE | mp-560692 | 1001842 |  | 4 | 4 | 4 | 0 | 6.6 | 7.94 | 33.7 |  | 16.85 | 6.604068 | 7.938952 | 33.703336 | 7.83 | 33.20999 | 6.46 | 0 |  |  |  | 34 | 1766.0148 | 1767.045 | 1679.821 | 0 |  | 0.07696465 | 0.080961 |  | 1.62963 | 2.518519 | 0.8888889 | 0 | 0.3235294 | 0.5 | 0.1764706 | 0 | 0.82 | 3.44 | 2.62 | 2.642963 | 2.642963 | 5.958736 | 0.4826438 | 0.5077049 |  |  | 0.03848233 | 0.0404805 |  | 0.07896283 | 0.03948141 | 0.4951744 | SSR | 1473 |  |  | impregnation | NiO | 0.1 | 8.5 | 1.51 | 0 | - | - | Hg lamp | 450 |  | quartz |  | 1398
564 | K4Nb6O17 | K4Nb6O17 | K4 Nb6 O17 |  | 3.3 | 10.1016/S0927-6513(96)00112-5 | mp-560692 | 1001842 |  |  |  |  | TRUE | FALSE | FALSE | FALSE | mp-560692 | 1001842 |  | 4 | 4 | 4 | 0 | 6.6 | 7.94 | 33.7 |  | 16.85 | 6.604068 | 7.938952 | 33.703336 | 7.83 | 33.20999 | 6.46 | 0 |  |  |  | 34 | 1766.0148 | 1767.045 | 1679.821 | 0 |  | 0.07696465 | 0.080961 |  | 1.62963 | 2.518519 | 0.8888889 | 0 | 0.3235294 | 0.5 | 0.1764706 | 0 | 0.82 | 3.44 | 2.62 | 2.642963 | 2.642963 | 5.958736 | 0.4826438 | 0.5077049 |  |  | 0.03848233 | 0.0404805 |  | 0.07896283 | 0.03948141 | 0.4951744 | SSR | 1473 |  |  | impregnation | NiO | 0.1 | 7.8 | 1.51 | 0 | - | - | Hg lamp | 450 |  | quartz |  | 1742
565 | K4Nb6O17 | K4Nb6O17 | K4 Nb6 O17 |  | 3.3 | 10.1016/S0927-6513(96)00112-5 | mp-560692 | 1001842 |  |  |  |  | TRUE | FALSE | FALSE | FALSE | mp-560692 | 1001842 |  | 4 | 4 | 4 | 0 | 6.6 | 7.94 | 33.7 |  | 16.85 | 6.604068 | 7.938952 | 33.703336 | 7.83 | 33.20999 | 6.46 | 0 |  |  |  | 34 | 1766.0148 | 1767.045 | 1679.821 | 0 |  | 0.07696465 | 0.080961 |  | 1.62963 | 2.518519 | 0.8888889 | 0 | 0.3235294 | 0.5 | 0.1764706 | 0 | 0.82 | 3.44 | 2.62 | 2.642963 | 2.642963 | 5.958736 | 0.4826438 | 0.5077049 |  |  | 0.03848233 | 0.0404805 |  | 0.07896283 | 0.03948141 | 0.4951744 | SSR | 1473 |  |  | impregnation | NiO | 0.1 | 6.2 | 1.51 | 0 | - | - | Hg lamp | 450 |  | quartz |  | 1644
566 | K4Nb6O17 | K4Nb6O17 | K4 Nb6 O17 |  | 3.3 | 10.1016/S0927-6513(96)00112-5 | mp-560692 | 1001842 |  |  |  |  | TRUE | FALSE | FALSE | FALSE | mp-560692 | 1001842 |  | 4 | 4 | 4 | 0 | 6.6 | 7.94 | 33.7 |  | 16.85 | 6.604068 | 7.938952 | 33.703336 | 7.83 | 33.20999 | 6.46 | 0 |  |  |  | 34 | 1766.0148 | 1767.045 | 1679.821 | 0 |  | 0.07696465 | 0.080961 |  | 1.62963 | 2.518519 | 0.8888889 | 0 | 0.3235294 | 0.5 | 0.1764706 | 0 | 0.82 | 3.44 | 2.62 | 2.642963 | 2.642963 | 5.958736 | 0.4826438 | 0.5077049 |  |  | 0.03848233 | 0.0404805 |  | 0.07896283 | 0.03948141 | 0.4951744 | SSR | 1473 |  |  | impregnation | NiO | 1 | 1 | 1.51 | 0 | - | - | Hg lamp | 450 |  | quartz |  | 1568
567 | K4Nb6O17 | K4Nb6O17 | K4 Nb6 O17 |  | 3.3 | 10.1016/S0927-6513(96)00112-5 | mp-560692 | 1001842 |  |  |  |  | TRUE | FALSE | FALSE | FALSE | mp-560692 | 1001842 |  | 4 | 4 | 4 | 0 | 6.6 | 7.94 | 33.7 |  | 16.85 | 6.604068 | 7.938952 | 33.703336 | 7.83 | 33.20999 | 6.46 | 0 |  |  |  | 34 | 1766.0148 | 1767.045 | 1679.821 | 0 |  | 0.07696465 | 0.080961 |  | 1.62963 | 2.518519 | 0.8888889 | 0 | 0.3235294 | 0.5 | 0.1764706 | 0 | 0.82 | 3.44 | 2.62 | 2.642963 | 2.642963 | 5.958736 | 0.4826438 | 0.5077049 |  |  | 0.03848233 | 0.0404805 |  | 0.07896283 | 0.03948141 | 0.4951744 | SSR | 1473 |  |  | impregnation | NiO | 1 | 17.3 | 1.51 | 0 | - | - | Hg lamp | 450 |  | quartz |  | 2406
568 | K4Nb6O17 | K4Nb6O17 | K4 Nb6 O17 |  | 3.3 | 10.1016/S0927-6513(96)00112-5 | mp-560692 | 1001842 |  |  |  |  | TRUE | FALSE | FALSE | FALSE | mp-560692 | 1001842 |  | 4 | 4 | 4 | 0 | 6.6 | 7.94 | 33.7 |  | 16.85 | 6.604068 | 7.938952 | 33.703336 | 7.83 | 33.20999 | 6.46 | 0 |  |  |  | 34 | 1766.0148 | 1767.045 | 1679.821 | 0 |  | 0.07696465 | 0.080961 |  | 1.62963 | 2.518519 | 0.8888889 | 0 | 0.3235294 | 0.5 | 0.1764706 | 0 | 0.82 | 3.44 | 2.62 | 2.642963 | 2.642963 | 5.958736 | 0.4826438 | 0.5077049 |  |  | 0.03848233 | 0.0404805 |  | 0.07896283 | 0.03948141 | 0.4951744 | SSR | 1473 |  |  | impregnation | NiO | 1 | 14.6 | 1.51 | 0 | - | - | Hg lamp | 450 |  | quartz |  | 2632
569 | K4Nb6O17 | K4Nb6O17 | K4 Nb6 O17 |  | 3.3 | 10.1016/S0927-6513(96)00112-5 | mp-560692 | 1001842 |  |  |  |  | TRUE | FALSE | FALSE | FALSE | mp-560692 | 1001842 |  | 4 | 4 | 4 | 0 | 6.6 | 7.94 | 33.7 |  | 16.85 | 6.604068 | 7.938952 | 33.703336 | 7.83 | 33.20999 | 6.46 | 0 |  |  |  | 34 | 1766.0148 | 1767.045 | 1679.821 | 0 |  | 0.07696465 | 0.080961 |  | 1.62963 | 2.518519 | 0.8888889 | 0 | 0.3235294 | 0.5 | 0.1764706 | 0 | 0.82 | 3.44 | 2.62 | 2.642963 | 2.642963 | 5.958736 | 0.4826438 | 0.5077049 |  |  | 0.03848233 | 0.0404805 |  | 0.07896283 | 0.03948141 | 0.4951744 | SSR | 1473 |  |  | impregnation | NiO | 1 | 13.9 | 1.51 | 0 | - | - | Hg lamp | 450 |  | quartz |  | 3216
570 | K4Nb6O17 | K4Nb6O17 | K4 Nb6 O17 |  | 3.3 | 10.1016/S0927-6513(96)00112-5 | mp-560692 | 1001842 |  |  |  |  | TRUE | FALSE | FALSE | FALSE | mp-560692 | 1001842 |  | 4 | 4 | 4 | 0 | 6.6 | 7.94 | 33.7 |  | 16.85 | 6.604068 | 7.938952 | 33.703336 | 7.83 | 33.20999 | 6.46 | 0 |  |  |  | 34 | 1766.0148 | 1767.045 | 1679.821 | 0 |  | 0.07696465 | 0.080961 |  | 1.62963 | 2.518519 | 0.8888889 | 0 | 0.3235294 | 0.5 | 0.1764706 | 0 | 0.82 | 3.44 | 2.62 | 2.642963 | 2.642963 | 5.958736 | 0.4826438 | 0.5077049 |  |  | 0.03848233 | 0.0404805 |  | 0.07896283 | 0.03948141 | 0.4951744 | SSR | 1473 |  |  | impregnation | NiO | 1 | 11.3 | 1.51 | 0 | - | - | Hg lamp | 450 |  | quartz |  | 2932
571 | K4Nb6O17 | K4Nb6O17 | K4 Nb6 O17 |  | 3.3 | 10.1016/S0927-6513(96)00112-5 | mp-560692 | 1001842 |  |  |  |  | TRUE | FALSE | FALSE | FALSE | mp-560692 | 1001842 |  | 4 | 4 | 4 | 0 | 6.6 | 7.94 | 33.7 |  | 16.85 | 6.604068 | 7.938952 | 33.703336 | 7.83 | 33.20999 | 6.46 | 0 |  |  |  | 34 | 1766.0148 | 1767.045 | 1679.821 | 0 |  | 0.07696465 | 0.080961 |  | 1.62963 | 2.518519 | 0.8888889 | 0 | 0.3235294 | 0.5 | 0.1764706 | 0 | 0.82 | 3.44 | 2.62 | 2.642963 | 2.642963 | 5.958736 | 0.4826438 | 0.5077049 |  |  | 0.03848233 | 0.0404805 |  | 0.07896283 | 0.03948141 | 0.4951744 | SSR | 1473 |  |  | impregnation | NiO | 1 | 11.2 | 1.51 | 0 | - | - | Hg lamp | 450 |  | quartz |  | 2794
572 | K4Nb6O17 | K4Nb6O17 | K4 Nb6 O17 |  | 3.3 | 10.1016/S0927-6513(96)00112-5 | mp-560692 | 1001842 |  |  |  |  | TRUE | FALSE | FALSE | FALSE | mp-560692 | 1001842 |  | 4 | 4 | 4 | 0 | 6.6 | 7.94 | 33.7 |  | 16.85 | 6.604068 | 7.938952 | 33.703336 | 7.83 | 33.20999 | 6.46 | 0 |  |  |  | 34 | 1766.0148 | 1767.045 | 1679.821 | 0 |  | 0.07696465 | 0.080961 |  | 1.62963 | 2.518519 | 0.8888889 | 0 | 0.3235294 | 0.5 | 0.1764706 | 0 | 0.82 | 3.44 | 2.62 | 2.642963 | 2.642963 | 5.958736 | 0.4826438 | 0.5077049 |  |  | 0.03848233 | 0.0404805 |  | 0.07896283 | 0.03948141 | 0.4951744 | SSR | 1473 |  |  | impregnation | NiO | 1 | 8.5 | 1.51 | 0 | - | - | Hg lamp | 450 |  | quartz |  | 3110
573 | K4Nb6O17 | K4Nb6O17 | K4 Nb6 O17 |  | 3.3 | 10.1016/S0927-6513(96)00112-5 | mp-560692 | 1001842 |  |  |  |  | TRUE | FALSE | FALSE | FALSE | mp-560692 | 1001842 |  | 4 | 4 | 4 | 0 | 6.6 | 7.94 | 33.7 |  | 16.85 | 6.604068 | 7.938952 | 33.703336 | 7.83 | 33.20999 | 6.46 | 0 |  |  |  | 34 | 1766.0148 | 1767.045 | 1679.821 | 0 |  | 0.07696465 | 0.080961 |  | 1.62963 | 2.518519 | 0.8888889 | 0 | 0.3235294 | 0.5 | 0.1764706 | 0 | 0.82 | 3.44 | 2.62 | 2.642963 | 2.642963 | 5.958736 | 0.4826438 | 0.5077049 |  |  | 0.03848233 | 0.0404805 |  | 0.07896283 | 0.03948141 | 0.4951744 | SSR | 1473 |  |  | impregnation | NiO | 1 | 7.8 | 1.51 | 0 | - | - | Hg lamp | 450 |  | quartz |  | 3520
574 | K4Nb6O17 | K4Nb6O17 | K4 Nb6 O17 |  | 3.3 | 10.1016/S0927-6513(96)00112-5 | mp-560692 | 1001842 |  |  |  |  | TRUE | FALSE | FALSE | FALSE | mp-560692 | 1001842 |  | 4 | 4 | 4 | 0 | 6.6 | 7.94 | 33.7 |  | 16.85 | 6.604068 | 7.938952 | 33.703336 | 7.83 | 33.20999 | 6.46 | 0 |  |  |  | 34 | 1766.0148 | 1767.045 | 1679.821 | 0 |  | 0.07696465 | 0.080961 |  | 1.62963 | 2.518519 | 0.8888889 | 0 | 0.3235294 | 0.5 | 0.1764706 | 0 | 0.82 | 3.44 | 2.62 | 2.642963 | 2.642963 | 5.958736 | 0.4826438 | 0.5077049 |  |  | 0.03848233 | 0.0404805 |  | 0.07896283 | 0.03948141 | 0.4951744 | SSR | 1473 |  |  | impregnation | NiO | 1 | 6.2 | 1.51 | 0 | - | - | Hg lamp | 450 |  | quartz |  | 3674
589 | KCa2Nb3O10 | KCa2Nb3O10 | K1 Ca2 Nb3 O10 |  | 3.35 | 10.1021/jp0751155 | mp-557195 | 1521061 |  |  |  |  | TRUE | TRUE | FALSE | FALSE | mp-557195 | 1521061 |  |  | 4 | 4 | 0 | [5 empty] | 7.808443 | 7.854881 | 15.19056011 | 3.8802 | 29.508 | 7.714 | 0 |  |  |  | 20 | 0 | 924.7469 | 883.2294 | 0 |  | 0.08651015 | 0.09057669 |  | 1.75 | 2.5 | 0.75 | 0 | 0.35 | 0.5 | 0.15 | 0 | 0.82 | 3.44 | 2.62 | 2.62625 | 2.62625 | 5.96681 | 0.5055521 | 0 |  |  | 0.04325508 | 0.04528835 |  | 0.08854342 | 0.04427171 | 0.252776 | SSR | 1523 | 120 |  | PD | Pt | 3 | 208 | 2 | 0 | - | - | Hg lamp | 175 |  | quartz |  | 22.8
590 | KCa2Nb3O10 | KCa2Nb3O10 | K1 Ca2 Nb3 O10 |  | 3.35 | 10.1021/jp0751155 | mp-557195 | 1521061 |  |  |  |  | TRUE | TRUE | FALSE | FALSE | mp-557195 | 1521061 |  |  | 4 | 4 | 0 | [5 empty] | 7.808443 | 7.854881 | 15.19056011 | 3.8802 | 29.508 | 7.714 | 0 |  |  |  | 20 | 0 | 924.7469 | 883.2294 | 0 |  | 0.08651015 | 0.09057669 |  | 1.75 | 2.5 | 0.75 | 0 | 0.35 | 0.5 | 0.15 | 0 | 0.82 | 3.44 | 2.62 | 2.62625 | 2.62625 | 5.96681 | 0.5055521 | 0 |  |  | 0.04325508 | 0.04528835 |  | 0.08854342 | 0.04427171 | 0.252776 | SSR | 1523 | 120 |  | PD | Pt | 3 | 208 | 2 | 0 | - | - | Hg lamp | 175 |  | quartz |  | 784
591 | Ba5Nb4O15 |  | Ba5 Nb4 O15 |  | 3.92 | 10.1021/acsami.5b06281 | mp-3563 | 7039788 |  |  |  |  | TRUE | FALSE | FALSE | FALSE | mp-3563 | 7039788 |  |  | 1 | 1 | 0 | [5 empty] | 5.85323813 | 5.85323716 | 11.91281149 | 5.7946 | 5.7946 | 11.7876 | 0 |  |  |  | 30 | 0 | 353.4576 | 342.7701 | 0 |  | 0.08487581 | 0.08752222 |  | 1.833333 | 2.5 | 0.6666667 | 0 | 0.3666667 | 0.5 | 0.1333333 | 0 | 0.89 | 3.44 | 2.55 | 2.602083 | 2.602083 | 5.909873 | 0.5741001 | 0.5920004 |  |  | 0.0424379 | 0.04376111 |  | 0.08619901 | 0.04309951 | 0.5830503 | HT | 473 | 12 |  | - | - | 0 | 1.6 | 0.83 | 0 | - | - | Hg lamp | 450 |  | quartz | 298 | 15
592 | Ba5Nb4O15 |  | Ba5 Nb4 O15 |  | 3.84 | 10.1021/acsami.5b06281 | mp-3563 | 7039788 |  |  |  |  | TRUE | FALSE | FALSE | FALSE | mp-3563 | 7039788 |  |  | 1 | 1 | 0 | [5 empty] | 5.85323813 | 5.85323716 | 11.91281149 | 5.7946 | 5.7946 | 11.7876 | 0 |  |  |  | 30 | 0 | 353.4576 | 342.7701 | 0 |  | 0.08487581 | 0.08752222 |  | 1.833333 | 2.5 | 0.6666667 | 0 | 0.3666667 | 0.5 | 0.1333333 | 0 | 0.89 | 3.44 | 2.55 | 2.602083 | 2.602083 | 5.909873 | 0.5741001 | 0.5920004 |  |  | 0.0424379 | 0.04376111 |  | 0.08619901 | 0.04309951 | 0.5830503 | HT | 473 | 12 |  | - | - | 0 | 10.9 | 0.83 | 0 | - | - | Hg lamp | 450 |  | quartz | 298 | 35.2
593 | Ba5Nb4O15 |  | Ba5 Nb4 O15 |  | 3.92 | 10.1021/acsami.5b06281 | mp-3563 | 7039788 |  |  |  |  | TRUE | FALSE | FALSE | FALSE | mp-3563 | 7039788 |  |  | 1 | 1 | 0 | [5 empty] | 5.85323813 | 5.85323716 | 11.91281149 | 5.7946 | 5.7946 | 11.7876 | 0 |  |  |  | 30 | 0 | 353.4576 | 342.7701 | 0 |  | 0.08487581 | 0.08752222 |  | 1.833333 | 2.5 | 0.6666667 | 0 | 0.3666667 | 0.5 | 0.1333333 | 0 | 0.89 | 3.44 | 2.55 | 2.602083 | 2.602083 | 5.909873 | 0.5741001 | 0.5920004 |  |  | 0.0424379 | 0.04376111 |  | 0.08619901 | 0.04309951 | 0.5830503 | HT | 473 | 12 |  | impregnation | NiO |  | 1.6 | 0.83 | 0 | - | - | Hg lamp | 450 |  | quartz | 298 | 94.5
594 | Ba5Nb4O15 |  | Ba5 Nb4 O15 |  | 3.84 | 10.1021/acsami.5b06281 | mp-3563 | 7039788 |  |  |  |  | TRUE | FALSE | FALSE | FALSE | mp-3563 | 7039788 |  |  | 1 | 1 | 0 | [5 empty] | 5.85323813 | 5.85323716 | 11.91281149 | 5.7946 | 5.7946 | 11.7876 | 0 |  |  |  | 30 | 0 | 353.4576 | 342.7701 | 0 |  | 0.08487581 | 0.08752222 |  | 1.833333 | 2.5 | 0.6666667 | 0 | 0.3666667 | 0.5 | 0.1333333 | 0 | 0.89 | 3.44 | 2.55 | 2.602083 | 2.602083 | 5.909873 | 0.5741001 | 0.5920004 |  |  | 0.0424379 | 0.04376111 |  | 0.08619901 | 0.04309951 | 0.5830503 | HT | 473 | 12 |  | impregnation | NiO |  | 10.9 | 0.83 | 0 | - | - | Hg lamp | 450 |  | quartz | 298 | 321.6
595 | Ba5Nb4O15 |  | Ba5 Nb4 O15 |  | 3.84 | 10.1021/acsami.5b06281 | mp-3563 | 7039788 |  |  |  |  | TRUE | FALSE | FALSE | FALSE | mp-3563 | 7039788 |  |  | 1 | 1 | 0 | [5 empty] | 5.85323813 | 5.85323716 | 11.91281149 | 5.7946 | 5.7946 | 11.7876 | 0 |  |  |  | 30 | 0 | 353.4576 | 342.7701 | 0 |  | 0.08487581 | 0.08752222 |  | 1.833333 | 2.5 | 0.6666667 | 0 | 0.3666667 | 0.5 | 0.1333333 | 0 | 0.89 | 3.44 | 2.55 | 2.602083 | 2.602083 | 5.909873 | 0.5741001 | 0.5920004 |  |  | 0.0424379 | 0.04376111 |  | 0.08619901 | 0.04309951 | 0.5830503 | HT | 473 | 12 |  | - | - | 0 | 10.9 | 0.83 | 0 | - | - | Hg lamp | 450 | 420 | quartz | 298 | 0
596 | KCa2Nb3O10 | KCa2Nb3O10 | K1 Ca2 Nb3 O10 |  | 3.46 | 10.1039/C3RA40638E | mp-557195 | 1521061 |  |  |  |  | TRUE | TRUE | FALSE | FALSE | mp-557195 | 1521061 |  | 4 | 0 | 0 | 0 | 3.849 | 7.668 | 29.42 | Cmcm | 14.71 | 0 |  |  | 0 |  |  | 0 |  |  |  | 20 | 868.3058 | 0 | 0 | 0 | 0.09213344 |  |  |  | 1.75 | 2.5 | 0.75 | 0 | 0.35 | 0.5 | 0.15 | 0 | 0.82 | 3.44 | 2.62 | 2.62625 | 2.746667 | 6.203192898 |  |  |  | 0.04606672 |  |  |  | 0.09213344 | 0.04606672 | 0 | co-pre | 1473 | 10 |  | PD | Rh | 1 |  | 0.5 | 20 | - | - | Xe lamp | 500 | 400 | quartz |  | 0.067
597 | HCa2Nb3O10 | KCa2Nb3O10 | H1 Ca2 Nb3 O10 |  | 3.512 | 10.1039/C3RA40638E | mp-557195 | 1521061 |  | K->H | K->H |  | TRUE | TRUE | FALSE | FALSE | M_MP181 | M_COD98 |  | 4 | 0 | 0 | 0 | 3.849 | 7.668 | 29.42 | Cmcm | 14.71 | 0 |  |  | 0 |  |  | 0 |  |  |  | 20 | 868.3058 | 0 | 0 | 0 | 0.09213344 |  |  |  | 1.75 | 2.5 | 0.75 | 0 | 0.35 | 0.5 | 0.15 | 0 | 0.82 | 3.44 | 2.62 | 2.62625 | 2.746667 | 6.203192898 |  |  |  | 0.04606672 |  |  |  | 0.09213344 | 0.04606672 | 0 | co-pre | 1473 | 10 |  | PD | Rh | 1 |  | 0.5 | 20 | - | - | Xe lamp | 500 | 400 | quartz |  | 0.183
598 | HCa2Nb3O10 | KCa2Nb3O10 | H1 Ca2 Nb3 O10 |  | 3.512 | 10.1039/C3RA40638E | mp-557195 | 1521061 |  | K->H | K->H |  | TRUE | TRUE | FALSE | FALSE | M_MP182 | M_COD99 |  | 4 | 0 | 0 | 0 | 3.849 | 7.668 | 29.42 | Cmcm | 14.71 | 0 |  |  | 0 |  |  | 0 |  |  |  | 20 | 868.3058 | 0 | 0 | 0 | 0.09213344 |  |  |  | 1.75 | 2.5 | 0.75 | 0 | 0.35 | 0.5 | 0.15 | 0 | 0.82 | 3.44 | 2.62 | 2.62625 | 2.746667 | 6.203192898 |  |  |  | 0.04606672 |  |  |  | 0.09213344 | 0.04606672 | 0 | co-pre | 1473 | 10 |  | PD | Rh | 1 | 112 | 0.5 | 20 | - | - | Xe lamp | 500 | 400 | quartz |  | 0.4
599 | CsSr1.5Ba0.5Ta3O10 | KCa2Nb3O10 | Cs1 Sr1.5 Ba0.5 Ta3 O10 |  | 2.92 | 10.3390/catal3010001 |  |  | sd_1000988 |  |  | 2Sr->1.5Sr, 0.5Ba | FALSE | FALSE | TRUE | FALSE |  |  | M_Springer50 |  | 4 | 4 | 0 | [5 empty] | 7.808443 | 7.854881 | 15.19056011 | 3.8802 | 29.508 | 7.714 | 0 |  |  |  | 20 | 0 | 924.7469 | 883.2294 | 0 |  | 0.08651015 | 0.09057669 |  | 1.75 | 2.5 | 0.75 | 0 | 0.35 | 0.5 | 0.15 | 0 | 0.82 | 3.44 | 2.62 | 2.62625 | 2.62625 | 5.96681 | 0.5055521 | 0 |  |  | 0.04325508 | 0.04528835 |  | 0.08854342 | 0.04427171 | 0.252776 | SSR | 1273 | 10 |  | PD | Rh | 0.15 |  | 1 | 20 | - | - | Xe lamp | 500 |  | quartz |  | 16.55
600 | HSr1.5Ba0.5Ta3O10 | KCa2Nb3O10 | H1 Sr1.5 Ba0.5 Ta3 O10 |  |  | 10.3390/catal3010001 |  |  | sd_1000988 |  |  | 2Sr->1.5Sr, 0.5Ba; Cs->H | FALSE | FALSE | TRUE | FALSE |  |  | M_Springer51 |  | 4 | 4 | 0 | [5 empty] | 7.808443 | 7.854881 | 15.19056011 | 3.8802 | 29.508 | 7.714 | 0 |  |  |  | 20 | 0 | 924.7469 | 883.2294 | 0 |  | 0.08651015 | 0.09057669 |  | 1.75 | 2.5 | 0.75 | 0 | 0.35 | 0.5 | 0.15 | 0 | 0.82 | 3.44 | 2.62 | 2.62625 | 2.62625 | 5.96681 | 0.5055521 | 0 |  |  | 0.04325508 | 0.04528835 |  | 0.08854342 | 0.04427171 | 0.252776 | SSR | 1273 | 10 |  | PD | Rh | 0.15 |  | 1 | 20 | - | - | Xe lamp | 500 |  | quartz |  | 13
601 | KCa2Nb2.97Rh0.03O10 | KCa2Nb3O10 | K1 Ca2 Nb2.97 Rh0.03 O10 |  |  | 10.1021/ja207103j | mp-557195 | 1521061 |  | 3Nb->2.97Nb, 0.03Rh; H->K | 3Nb->2.97Nb, 0.03Rh; H->K |  | TRUE | TRUE | FALSE | FALSE | M_MP183 | M_COD100 |  |  | 4 | 4 | 0 | [5 empty] | 7.808443 | 7.854881 | 15.19056011 | 3.8802 | 29.508 | 7.714 | 0 |  |  |  | 20 | 0 | 924.7469 | 883.2294 | 0 |  | 0.08651015 | 0.09057669 |  | 1.75 | 2.5 | 0.75 | 0 | 0.35 | 0.5 | 0.15 | 0 | 0.82 | 3.44 | 2.62 | 2.62625 | 2.62625 | 5.96681 | 0.5055521 | 0 |  |  | 0.04325508 | 0.04528835 |  | 0.08854342 | 0.04427171 | 0.252776 | co-pre | 1473 | 10 |  | - | - | 0 | 84 | 0.0333 | 10 | - | - | Xe lamp | 500 |  | quartz |  | 46
602 | HCa2Nb2.97Rh0.03O10 | KCa2Nb3O10 | H1 Ca2 Nb2.97 Rh0.03 O10 |  |  | 10.1021/ja207103j | mp-557195 | 1521061 |  | 3Nb->2.97Nb, 0.03Rh; K->H | 3Nb->2.97Nb, 0.03Rh; K->H |  | TRUE | TRUE | FALSE | FALSE | M_MP184 | M_COD101 |  |  | 4 | 4 | 0 | [5 empty] | 7.808443 | 7.854881 | 15.19056011 | 3.8802 | 29.508 | 7.714 | 0 |  |  |  | 20 | 0 | 924.7469 | 883.2294 | 0 |  | 0.08651015 | 0.09057669 |  | 1.75 | 2.5 | 0.75 | 0 | 0.35 | 0.5 | 0.15 | 0 | 0.82 | 3.44 | 2.62 | 2.62625 | 2.62625 | 5.96681 | 0.5055521 | 0 |  |  | 0.04325508 | 0.04528835 |  | 0.08854342 | 0.04427171 | 0.252776 | co-pre | 1473 | 10 |  | - | - | 0 | 84 | 0.0333 | 10 | - | - | Xe lamp | 500 |  | quartz |  | 6976
603 | HCa2Nb3O10 | KCa2Nb3O10 | H1 Ca2 Nb3 O10 |  | 3.512 | 10.1021/ja207103j | mp-557195 | 1521061 |  | K->H | K->H |  | TRUE | TRUE | FALSE | FALSE | M_MP185 | M_COD102 |  |  | 4 | 4 | 0 | [5 empty] | 7.808443 | 7.854881 | 15.19056011 | 3.8802 | 29.508 | 7.714 | 0 |  |  |  | 20 | 0 | 924.7469 | 883.2294 | 0 |  | 0.08651015 | 0.09057669 |  | 1.75 | 2.5 | 0.75 | 0 | 0.35 | 0.5 | 0.15 | 0 | 0.82 | 3.44 | 2.62 | 2.62625 | 2.62625 | 5.96681 | 0.5055521 | 0 |  |  | 0.04325508 | 0.04528835 |  | 0.08854342 | 0.04427171 | 0.252776 | co-pre | 1473 | 10 |  | PD | Rh | 1 | 84 | 0.0333 | 10 | - | - | Xe lamp | 500 |  | quartz |  | 4984
604 | HCa2Nb3O10 | KCa2Nb3O10 | H1 Ca2 Nb3 O10 |  | 3.512 | 10.1021/ja207103j | mp-557195 | 1521061 |  | K->H | K->H |  | TRUE | TRUE | FALSE | FALSE | M_MP186 | M_COD103 |  |  | 4 | 4 | 0 | [5 empty] | 7.808443 | 7.854881 | 15.19056011 | 3.8802 | 29.508 | 7.714 | 0 |  |  |  | 20 | 0 | 924.7469 | 883.2294 | 0 |  | 0.08651015 | 0.09057669 |  | 1.75 | 2.5 | 0.75 | 0 | 0.35 | 0.5 | 0.15 | 0 | 0.82 | 3.44 | 2.62 | 2.62625 | 2.62625 | 5.96681 | 0.5055521 | 0 |  |  | 0.04325508 | 0.04528835 |  | 0.08854342 | 0.04427171 | 0.252776 | co-pre | 1473 | 10 |  | - | - | 0 | 84 | 0.0333 | 10 | - | - | Xe lamp | 500 |  | quartz |  | 400
605 | HCa2Nb2.999Rh0.001O10 | KCa2Nb3O10 | H1 Ca2 Nb2.999 Rh0.001 O10 |  |  | 10.1021/ja207103j | mp-557195 | 1521061 |  | 3Nb->2.999Nb, 0.001Rh; K->H | 3Nb->2.999Nb, 0.001Rh; K->H |  | TRUE | TRUE | FALSE | FALSE | M_MP187 | M_COD104 |  |  | 4 | 4 | 0 | [5 empty] | 7.808443 | 7.854881 | 15.19056011 | 3.8802 | 29.508 | 7.714 | 0 |  |  |  | 20 | 0 | 924.7469 | 883.2294 | 0 |  | 0.08651015 | 0.09057669 |  | 1.75 | 2.5 | 0.75 | 0 | 0.35 | 0.5 | 0.15 | 0 | 0.82 | 3.44 | 2.62 | 2.62625 | 2.62625 | 5.96681 | 0.5055521 | 0 |  |  | 0.04325508 | 0.04528835 |  | 0.08854342 | 0.04427171 | 0.252776 | co-pre | 1473 | 10 |  | - | - | 0 | 84 | 0.0333 | 10 | - | - | Xe lamp | 500 |  | quartz |  | 3800
606 | HCa2Nb2.99Rh0.01O10 | KCa2Nb3O10 | H1 Ca2 Nb2.99 Rh0.01 O10 |  |  | 10.1021/ja207103j | mp-557195 | 1521061 |  | 3Nb->2.99Nb, 0.01Rh; K->H | 3Nb->2.99Nb, 0.01Rh; K->H |  | TRUE | TRUE | FALSE | FALSE | M_MP188 | M_COD105 |  |  | 4 | 4 | 0 | [5 empty] | 7.808443 | 7.854881 | 15.19056011 | 3.8802 | 29.508 | 7.714 | 0 |  |  |  | 20 | 0 | 924.7469 | 883.2294 | 0 |  | 0.08651015 | 0.09057669 |  | 1.75 | 2.5 | 0.75 | 0 | 0.35 | 0.5 | 0.15 | 0 | 0.82 | 3.44 | 2.62 | 2.62625 | 2.62625 | 5.96681 | 0.5055521 | 0 |  |  | 0.04325508 | 0.04528835 |  | 0.08854342 | 0.04427171 | 0.252776 | co-pre | 1473 | 10 |  | - | - | 0 | 84 | 0.0333 | 10 | - | - | Xe lamp | 500 |  | quartz |  | 7400
607 | HCa2Nb2.9Rh0.1O10 | KCa2Nb3O10 | H1 Ca2 Nb2.9 Rh0.1 O10 |  |  | 10.1021/ja207103j | mp-557195 | 1521061 |  | 3Nb->2.9Nb, 0.1Rh; K->H | 3Nb->2.9Nb, 0.1Rh; K->H |  | TRUE | TRUE | FALSE | FALSE | M_MP189 | M_COD106 |  |  | 4 | 4 | 0 | [5 empty] | 7.808443 | 7.854881 | 15.19056011 | 3.8802 | 29.508 | 7.714 | 0 |  |  |  | 20 | 0 | 924.7469 | 883.2294 | 0 |  | 0.08651015 | 0.09057669 |  | 1.75 | 2.5 | 0.75 | 0 | 0.35 | 0.5 | 0.15 | 0 | 0.82 | 3.44 | 2.62 | 2.62625 | 2.62625 | 5.96681 | 0.5055521 | 0 |  |  | 0.04325508 | 0.04528835 |  | 0.08854342 | 0.04427171 | 0.252776 | co-pre | 1473 | 10 |  | - | - | 0 | 84 | 0.0333 | 10 | - | - | Xe lamp | 500 |  | quartz |  | 3000
608 | HCa2Nb2.85Rh0.15O10 | KCa2Nb3O10 | H1 Ca2 Nb2.85 Rh0.15 O10 |  |  | 10.1021/ja207103j | mp-557195 | 1521061 |  | 3Nb->2.85Nb, 0.15Rh; K->H | 3Nb->2.85Nb, 0.15Rh; K->H |  | TRUE | TRUE | FALSE | FALSE | M_MP190 | M_COD107 |  |  | 4 | 4 | 0 | [5 empty] | 7.808443 | 7.854881 | 15.19056011 | 3.8802 | 29.508 | 7.714 | 0 |  |  |  | 20 | 0 | 924.7469 | 883.2294 | 0 |  | 0.08651015 | 0.09057669 |  | 1.75 | 2.5 | 0.75 | 0 | 0.35 | 0.5 | 0.15 | 0 | 0.82 | 3.44 | 2.62 | 2.62625 | 2.62625 | 5.96681 | 0.5055521 | 0 |  |  | 0.04325508 | 0.04528835 |  | 0.08854342 | 0.04427171 | 0.252776 | co-pre | 1473 | 10 |  | - | - | 0 | 84 | 0.0333 | 10 | - | - | Xe lamp | 500 |  | quartz |  | 1000
609 | HCa2Nb3O10 | KCa2Nb3O10 | H1 Ca2 Nb3 O10 |  | 3.512 | 10.1021/ja207103j | mp-557195 | 1521061 |  | K->H | K->H |  | TRUE | TRUE | FALSE | FALSE | M_MP191 | M_COD108 |  |  | 4 | 4 | 0 | [5 empty] | 7.808443 | 7.854881 | 15.19056011 | 3.8802 | 29.508 | 7.714 | 0 |  |  |  | 20 | 0 | 924.7469 | 883.2294 | 0 |  | 0.08651015 | 0.09057669 |  | 1.75 | 2.5 | 0.75 | 0 | 0.35 | 0.5 | 0.15 | 0 | 0.82 | 3.44 | 2.62 | 2.62625 | 2.62625 | 5.96681 | 0.5055521 | 0 |  |  | 0.04325508 | 0.04528835 |  | 0.08854342 | 0.04427171 | 0.252776 | co-pre | 1473 | 10 |  | - | - | 0 |  | 0.0333 | 10 | - | - | Xe lamp | 500 |  | quartz |  | 32
610 | CsBa2Nb3O10 | KCa2Nb3O10 | Cs1 Ba2 Nb3 O10 |  | 2.8 | 10.1134/S0036023623602842 | mp-505814 | 1526807 |  |  |  |  | TRUE | TRUE | FALSE | FALSE | mp-505814 | 1526807 |  | 1 | 0 | 0 | 0 | 3.97 | 3.97 | 15.56 | tetragonal | 15.56 | 0 |  |  | 0 |  |  | 0 |  |  |  | 20 | 245.239604 | 0 | 0 | 0 | 0.0815529 |  |  |  | 1.75 | 2.5 | 0.75 | 0 | 0.35 | 0.5 | 0.15 | 0 | 0.89 | 3.44 | 2.55 | 2.69875 | 2.69875 | 6.215187 |  |  |  | 0.04077645 |  |  |  | 0.0815529 | 0.04077645 | 0 | SSR |  |  |  | - | - | 0 |  | 0.5 | 1 | - | - | Hg lamp | 125 | 220 | quartz |  | 40
611 | CsBa2Nb3O10 | KCa2Nb3O10 | Cs1 Ba2 Nb3 O10 |  | 2.8 | 10.1134/S0036023623602842 | mp-505814 | 1526807 |  |  |  |  | TRUE | TRUE | FALSE | FALSE | mp-505814 | 1526807 |  | 1 | 0 | 0 | 0 | 3.97 | 3.97 | 15.56 | tetragonal | 15.56 | 0 |  |  | 0 |  |  | 0 |  |  |  | 20 | 245.239604 | 0 | 0 | 0 | 0.0815529 |  |  |  | 1.75 | 2.5 | 0.75 | 0 | 0.35 | 0.5 | 0.15 | 0 | 0.89 | 3.44 | 2.55 | 2.69875 | 2.69875 | 6.215187 |  |  |  | 0.04077645 |  |  |  | 0.0815529 | 0.04077645 | 0 | SSR |  |  |  | PD | Pt | 1 |  | 0.5 | 1 | - | - | Hg lamp | 125 | 220 | quartz |  | 270
612 | CsBa2Nb3O10 | KCa2Nb3O10 | Cs1 Ba2 Nb3 O10 |  | 2.8 | 10.1134/S0036023623602842 | mp-505814 | 1526807 |  |  |  |  | TRUE | TRUE | FALSE | FALSE | mp-505814 | 1526807 |  | 1 | 0 | 0 | 0 | 3.97 | 3.97 | 15.56 | tetragonal | 15.56 | 0 |  |  | 0 |  |  | 0 |  |  |  | 20 | 245.239604 | 0 | 0 | 0 | 0.0815529 |  |  |  | 1.75 | 2.5 | 0.75 | 0 | 0.35 | 0.5 | 0.15 | 0 | 0.89 | 3.44 | 2.55 | 2.69875 | 2.69875 | 6.215187 |  |  |  | 0.04077645 |  |  |  | 0.0815529 | 0.04077645 | 0 | SSR |  |  |  | - | - | 0 |  | 0.5 | 1 | - | - | LED | 100 | 425 | quartz |  | 0.4
613 | CsBa2Nb3O10 | KCa2Nb3O10 | Cs1 Ba2 Nb3 O10 |  | 2.8 | 10.1134/S0036023623602842 | mp-505814 | 1526807 |  |  |  |  | TRUE | TRUE | FALSE | FALSE | mp-505814 | 1526807 |  | 1 | 0 | 0 | 0 | 3.97 | 3.97 | 15.56 | tetragonal | 15.56 | 0 |  |  | 0 |  |  | 0 |  |  |  | 20 | 245.239604 | 0 | 0 | 0 | 0.0815529 |  |  |  | 1.75 | 2.5 | 0.75 | 0 | 0.35 | 0.5 | 0.15 | 0 | 0.89 | 3.44 | 2.55 | 2.69875 | 2.69875 | 6.215187 |  |  |  | 0.04077645 |  |  |  | 0.0815529 | 0.04077645 | 0 | SSR |  |  |  | PD | Pt | 1 |  | 0.5 | 1 | - | - | LED | 100 | 425 | quartz |  | 0.8
614 | HBa2Nb3O10 | KCa2Nb3O10 | H1 Ba2 Nb3 O10 |  | 3.29 | 10.3390/molecules28124807 | mp-557195 | 1521061 |  | K->H; Ca->Ba | K->H; Ca->Ba |  | TRUE | TRUE | FALSE | FALSE | M_MP192 | M_COD109 |  | 1 | 0 | 0 | 0 | 3.89 | 3.89 | 16.43 | tetragonal | 16.43 | 0 |  |  | 0 |  |  | 0 |  |  |  | 38 | 248.620403 | 0 | 0 | 0 | 0.1528434 |  |  |  | 1.84 | 3.04 | 0.48 | 0 | 0.3432836 | 0.5671642 | 0.08955224 | 0 | 0.95 | 3.44 | 2.49 | 2.9704 | 2.9704 | 6.707594 |  |  |  | 0.07642172 |  |  |  | 0.1528434 | 0.07642172 | 0 | SSR | 1573 | 10 | [7 empty] | - | -
615 | HSr2Nb3O10 | KCa2Nb3O10 | H1 Sr2 Nb3 O10 |  | 3.29 | 10.3390/molecules28124807 | mp-10347 | -1 |  | Ca->Sr; Ta->Nb; Cs->H |  |  | TRUE | FALSE | FALSE | FALSE | M_MP193 | -1 |  | 1 | 0 | 0 | 0 | 3.9 | 3.9 | 16.54 | tetragonal | 16.54 | 0 |  |  | 0 |  |  | 0 |  |  |  | 38 | 251.5734 | 0 | 0 | 0 | 0.1510494 |  |  |  | 1.71875 | 2.53125 | 0.375 | 0 | 0.3716216 | 0.5472973 | 0.08108108 | 0 | 0.95 | 3.44 | 2.49 | 2.8390625 | 2.8390625 | 6.783303 |  |  |  | 0.07552468 |  |  |  | 0.1510494 | 0.07552468 | 0 | SSR | 1573 | 10 | [7 empty] | - | -
627 | Li2La2Ti3O10 | A2Ln2M3O10 | Li2 La2 Ti3 O10 |  | 3.5 | 10.1134/S1070363212070018 | mp-9406 | -1 |  |  |  |  | TRUE | FALSE | FALSE | FALSE | mp-9406 | -1 |  |  | 1 | 0 | 0 | [5 empty] | 13.6568359 | 13.6568359 | 13.6568359 | 0 |  |  | 0 |  |  |  | 20 | 0 | 201.088 | 0 | 0 |  | 0.09945893 |  |  | 1.882353 | 2.352941 | 0.4705882 | 0 | 0.4 | 0.5 | 0.1 | 0 | 0.98 | 3.44 | 2.46 | 2.54 | 2.54 | 5.758559 | 0.5399699 |  |  |  | 0.04972946 |  |  | 0.09945893 | 0.04972946 | 0.5399699 | SSR | 1173 | 6 |  | - | - | 0 |  | 1 | 1 | - | - | Hg lamp | 125 | 220 | quartz | 288 | 20
628 | Na2La2Ti3O10 | A2Ln2M3O10 | Na2 La2 Ti3 O10 |  | 3.3 | 10.1134/S1070363212070018 | mp-6144 | 1544433 | sd_1210175 |  |  |  | TRUE | TRUE | FALSE | FALSE | mp-6144 | 1544433 | sd_1210175 | 2 | 1 | 2 | 0 | 3.8 | 3.8 | 28.5 |  | 14.25 | 14.69641334 | 14.69641334 | 14.69641334 | 3.83528 | 3.83528 | 28.5737 | 0 |  |  |  | 20 | 411.54 | 216.4069 | 420.3012 | 0 |  | 0.0924185 | 0.09516984 |  | 1.882353 | 2.352941 | 0.4705882 | 0 | 0.4 | 0.5 | 0.1 | 0 | 0.93 | 3.44 | 2.51 | 2.534118 | 2.534118 | 5.739573 | 0.5339515 | 0.5498474 |  |  | 0.04620925 | 0.04758492 |  | 0.09379417 | 0.04689709 | 0.5418994 | SSR | 1173 | 6 |  | - | - | 0 |  | 1 | 1 | - | - | Hg lamp | 125 | 220 | quartz | 288 | 100
629 | K2La2Ti3O10 | A2Ln2M3O10 | K2 La2 Ti3 O10 |  | 3.2 | 10.1134/S1070363212070018 | mp-6548 | -1 | sd_1925412 |  |  |  | TRUE | FALSE | FALSE | FALSE | mp-6548 | -1 | sd_1925412 |  | 1 | 0 | 0 | [5 empty] | 15.28115725 | 15.28115725 | 15.28115725 | 0 |  |  | 0 |  |  |  | 20 | 0 | 229.9025 | 0 | 0 |  | 0.0869934 |  |  | 1.882353 | 2.352941 | 0.4705882 | 0 | 0.4 | 0.5 | 0.1 | 0 | 0.82 | 3.44 | 2.62 | 2.521176 | 2.521176 | 5.689875 | 0.5736984 |  |  |  | 0.0434967 |  |  | 0.0869934 | 0.0434967 | 0.5736984 | SSR | 1173 | 6 |  | - | - | 0 |  | 1 | 1 | - | - | Hg lamp | 125 | 220 | quartz | 288 | 3500
630 | Li2Nd2Ti3O10 | A2Ln2M3O10 | Li2 Nd2 Ti3 O10 |  | 3.6 | 10.1134/S1070363212070018 | mp-6548 | -1 |  | K->Li; La->Nd |  |  | TRUE | FALSE | FALSE | FALSE | M_MP205 | -1 |  |  | 0 | 0 | 0 | -1 |  |  |  |  | 0 |  |  | 0 |  |  | 0 |  |  |  | 20 | 0 | 0 | 0 | 0 |  |  |  |  | 1.882353 | 2.352941 | 0.3529412 | 0.4705882 | 0.372093 | 0.4651163 | 0.06976744 | 0.09302326 | 0.98 | 3.44 | 2.46 | 2.544706 | 2.544706 | 5.728445 | [7 empty] | 0 | 0 | 0 | SSR | 1173 | 6 |  | - | - | 0 |  | 1 | 1 | - | - | Hg lamp | 125 | 220 | quartz | 288 | 20
631 | Na2Nd2Ti3O10 | A2Ln2M3O10 | Na2 Nd2 Ti3 O10 |  | 3.4 | 10.1134/S1070363212070018 | mp-6119 | -1 |  |  |  |  | TRUE | FALSE | FALSE | FALSE | mp-6119 | -1 |  |  | 1 | 0 | 0 | [5 empty] | 14.64115209 | 14.64115209 | 14.64115209 | 0 |  |  | 0 |  |  |  | 20 | 0 | 213.3423 | 0 | 0 |  | 0.09374605 |  |  | 1.882353 | 2.352941 | 0.3529412 | 0.4705882 | 0.372093 | 0.4651163 | 0.06976744 | 0.09302326 | 0.93 | 3.44 | 2.51 | 2.538824 | 2.538824 | 5.709459 | 0.5340194 |  |  |  | 0.04687303 |  |  | 0.09374605 | 0.04687303 | 0.5340194 | SSR | 1173 | 6 |  | - | - | 0 |  | 1 | 1 | - | - | Hg lamp | 125 | 220 | quartz | 288 | 180
632 | K2Nd2Ti3O10 | A2Ln2M3O10 | K2 Nd2 Ti3 O10 |  | 3.3 | 10.1134/S1070363212070018 | mp-1223975 | 2007573 |  |  |  |  | TRUE | TRUE | FALSE | FALSE | mp-1223975 | 2007573 |  |  | 1 | 2 | 0 | [5 empty] | 15.19820412 | 15.19483684 | 3.90434391 | 3.8588 | 3.8588 | 29.6561 | 0 |  |  |  | 20 | 0 | 227.7942 | 441.5893 | 0 |  | 0.08779855 | 0.0905819 |  | 1.882353 | 2.352941 | 0.3529412 | 0.4705882 | 0.372093 | 0.4651163 | 0.06976744 | 0.09302326 | 0.82 | 3.44 | 2.62 | 2.525882 | 2.525882 | 5.65976 | 0.5718884 | 0 |  |  | 0.04389928 | 0.04529095 |  | 0.08919022 | 0.04459511 | 0.2859442 | SSR | 1173 | 6 |  | - | - | 0 |  | 1 | 1 | - | - | Hg lamp | 125 | 220 | quartz | 288 | 2260
633 | KCa2Nb3O10 | KCa2Nb3O10 | K1 Ca2 Nb3 O10 |  | 3.26 | 10.1039/C6RA11407E | mp-557195 | 1521061 |  |  |  |  | TRUE | TRUE | FALSE | FALSE | mp-557195 | 1521061 |  |  | 4 | 4 | 0 | [5 empty] | 7.808443 | 7.854881 | 15.19056011 | 3.8802 | 29.508 | 7.714 | 0 |  |  |  | 20 | 0 | 924.7469 | 883.2294 | 0 |  | 0.08651015 | 0.09057669 |  | 1.75 | 2.5 | 0.75 | 0 | 0.35 | 0.5 | 0.15 | 0 | 0.82 | 3.44 | 2.62 | 2.62625 | 2.62625 | 5.96681 | 0.5055521 | 0 |  |  | 0.04325508 | 0.04528835 |  | 0.08854342 | 0.04427171 | 0.252776 | SSR | 1473 | 12 |  | - | - | 0 |  | 1 | 20 | - | - | Xe lamp | 300 | 420 | quartz | 298 | 114
650 | KCa2Nb3O10 | KCa2Nb3O10 | K1 Ca2 Nb3 O10 |  | 3.22 | 10.1002/asia.201701001 | mp-557195 | 1521061 |  |  |  |  | TRUE | TRUE | FALSE | FALSE | mp-557195 | 1521061 |  |  | 4 | 0 | 0 | [5 empty] | 7.808443 | 7.854881 | 15.19056011 | 0 |  |  | 0 |  |  |  | 20 | 850 | 924.7469 | 0 | 0 | 0 | 0.08651015 |  |  | 1.75 | 2.5 | 0.75 | 0 | 0.35 | 0.5 | 0.15 | 0 | 0.82 | 3.44 | 2.62 | 2.62625 | 2.62625 | 5.96681 | 0.5055521 |  |  | 0.04705882 | 0.04325508 |  |  | 0.0903139 | 0.04515695 | 0.5055521 | SSR | 1473 | 12 |  | - | - | 0 |  | 1 | 20 | - | - | Xe lamp | 300 | 300 |  | 298
654 | HCa2Nb3O10 | KCa2Nb3O10 | H1 Ca2 Nb3 O10 |  | 3.59 | 10.1002/anie.201408441 | mp-557195 | 1521061 | sd_1614775 | K->H | K->H |  | TRUE | TRUE | FALSE | FALSE | M_MP206 | M_COD110 | sd_1614775 | 1 | 1 | 0 | 1 | 3.86 | 3.86 | 14.99554 |  | 14.99554 | 3.86 | 3.86 | 14.97 | 3.8505 | 3.8505 | 14.379 |  |  |  |  | 20 | 223.4276 | 0 |  | 213.2 | 0.08951447 |  |  | 0.09380863 | 1.75 | 2.5 | 0.75 | 0 | 0.35 | 0.5 | 0.15 | 0 | 1 | 3.44 | 2.44 | 2.7125 | 2.7125 | 6.264026 |  |  | 0 | 0.04475723 | inf |  | 0.04690432 | 0.09166155 | inf | 0 | PC | 1273 | 2 |  | PD | Pt | 0.5 | 48 | 0.25 | 10 | - | - | Xe lamp | 300 | 300 | pyrex | 293 | 240
655 | HCa1.5Sr0.5Nb3O10 | KCa2Nb3O10 | H1 Ca1.5 Sr0.5 Nb3 O10 |  | 3.55 | 10.1002/anie.201408441 | mp-557195 | 1521061 |  | K->H; 2Ca->1.5Ca, 0.5Sr |  |  | TRUE | FALSE | FALSE | FALSE | M_MP207 | 1521061 |  | 1 | 1 | 0 | 0 | 3.86 | 3.86 | 15.61551 |  | 15.61551 | 3.86 | 3.86 | 15.34275 | 0 | [6 empty] | 20 | 232.6649 | 0 |  |  | 0.08596055 |  |  |  | 1.75 | 2.5 | 0.75 | 0 | 0.35 | 0.5 | 0.15 | 0 | 0.95 | 3.44 | 2.49 | 2.7109375 | 2.7109375 | 6.25792 |  |  |  | 0.04298027 | inf |  |  | 0.08596055 | inf | 0 | PC | 1273 | 2 |  | PD | Pt | 0.5 | 47 | 0.25 | 10 | - | - | Xe lamp | 300 | 300 | pyrex | 293 | 184
656 | HCaSrNb3O10 | KCa2Nb3O10 | H1 Ca1 Sr1 Nb3 O10 |  | 3.5 | 10.1002/anie.201408441 | mp-557195 | 1521061 |  | K->H; 2Ca->Ca, Sr |  |  | TRUE | FALSE | FALSE | FALSE | M_MP208 | 1521061 |  | 1 | 1 | 0 | 0 | 3.86 | 3.86 | 15.99421 |  | 15.99421 | 3.86 | 3.86 | 15.7155 | 0 |  |  | 0 |  |  |  | 20 | 238.3073 | 0 |  | 0 | 0.08392524 |  |  |  | 1.75 | 2.5 | 0.75 | 0 | 0.35 | 0.5 | 0.15 | 0 | 0.95 | 3.44 | 2.49 | 2.709375 | 2.709375 | 6.251814 |  |  |  | 0.04196262 | inf |  |  | 0.08392524 | inf | 0 | PC | 1273 | 2 |  | PD | Pt | 0.5 | 58 | 0.25 | 10 | - | - | Xe lamp | 300 | 300 | pyrex | 293 | 176
657 | HCa0.5Sr1.5Nb3O10 | KCa2Nb3O10 | H1 Ca0.5 Sr1.5 Nb3 O10 |  | 3.45 | 10.1002/anie.201408441 | mp-557195 | 1521061 |  | K->H; 2Ca->0.5Ca, 1.5Sr |  |  | TRUE | FALSE | FALSE | FALSE | M_MP209 | 1521061 |  | 1 | 1 | 0 | 0 | 3.86 | 3.86 | 16.28903 |  | 16.28903 | 3.86 | 3.86 | 16.312 | 0 |  |  | 0 |  |  |  | 20 | 242.7 | 0 |  | 0 | 0.08240627 |  |  |  | 1.75 | 2.5 | 0.75 | 0 | 0.35 | 0.5 | 0.15 | 0 | 0.95 | 3.44 | 2.49 | 2.7078125 | 2.7078125 | 6.245708 |  |  |  | 0.04120314 | inf |  |  | 0.08240627 | inf | 0 | PC | 1273 | 2 |  | PD | Pt | 0.5 | 50 | 0.25 | 10 | - | - | Xe lamp | 300 | 300 | pyrex | 293 | 156
658 | HSr2Nb3O10 | KCa2Nb3O10 | H1 Sr2 Nb3 O10 |  | 3.4 | 10.1002/anie.201408441 | mp-10347 | 1522043 |  | Cs->H; Ca->Sr; Ta->Nb | Cs->H; Ca->Sr; Ta->Nb |  | TRUE | TRUE | FALSE | FALSE | M_MP210 | M_COD111 |  | 1 | 1 | 0 | 0 | 3.86 | 3.86 | 17.50563 |  | 17.50563 | 3.86 | 3.86 | 17.599 | 0 |  |  | 0 |  |  |  | 20 | 260.8269 | 0 |  | 0 | 0.07667922 |  |  |  | 1.75 | 2.5 | 0.75 | 0 | 0.35 | 0.5 | 0.15 | 0 | 0.95 | 3.44 | 2.49 | 2.70625 | 2.70625 | 6.239602 |  |  |  | 0.03833961 | inf |  |  | 0.07667922 | inf | 0 | PC | 1273 | 2 |  | PD | Pt | 0.5 | 65 | 0.25 | 10 | - | - | Xe lamp | 300 | 300 | pyrex | 293 | 184
659 | HCa2Nb2.7Ta0.3O10 | KCa2Nb3O10 | H1 Ca2 Nb2.7 Ta0.3 O10 |  | 3.65 | 10.1002/anie.201408441 | mp-557195 | 1521061 |  | K->H; 3Nb->2.7Nb, 0.3Ta | K->H; 3Nb->2.7Nb, 0.3Ta |  | TRUE | TRUE | FALSE | FALSE | M_MP211 | M_COD112 |  | 1 | 1 | 0 | 0 | 3.86 | 3.86 | 14.58239 |  | 14.58239 | 3.86 | 3.86 | 14.85 | 0 |  |  | 0 |  |  |  | 20 | 217.2718 | 0 |  | 0 | 0.09205058 |  |  |  | 1.76875 | 2.5 | 0.73125 | 0.2625 | 0.3361045 | 0.4750594 | 0.1389549 | 0.04988124 | 1 | 3.44 | 2.44 | 2.710625 | 2.710625 | 6.265867 |  |  |  | 0.04602529 | inf |  |  | 0.09205058 | inf | 0 | PC | 1273 | 2 |  | PD | Pt | 0.5 | 48 | 0.25 | 10 | - | - | Xe lamp | 300 | 300 | pyrex | 293 | 284
660 | HCa2Nb2TaO10 | KCa2Nb3O10 | H1 Ca2 Nb2 Ta1 O10 |  | 3.26 | 10.1002/anie.201408441 | mp-557195 | 1521061 |  | K->H; 3Nb->2Nb, 1Ta | K->H; 3Nb->2Nb, 1Ta |  | TRUE | TRUE | FALSE | FALSE | M_MP212 | M_COD113 |  | 1 | 1 | 0 | 0 | 3.86 | 3.86 | 14.90954 |  | 14.90954 | 3.86 | 3.86 | 15.022 | 0 |  |  | 0 |  |  |  | 20 | 222.1462 | 0 |  | 0 | 0.09003082 |  |  |  | 1.8125 | 2.5 | 0.6875 | 0.875 | 0.3085106 | 0.4255319 | 0.1170213 | 0.1489362 | 1 | 3.44 | 2.44 | 2.70625 | 2.70625 | 6.270164 |  |  |  | 0.04501541 | inf |  |  | 0.09003082 | inf | 0 | PC | 1273 | 2 |  | PD | Pt | 0.5 | 39 | 0.25 | 10 | - | - | Xe lamp | 300 | 300 | pyrex | 293 | 312
661 | HCa2Nb1.5Ta1.5O10 | KCa2Nb3O10 | H1 Ca2 Nb1.5 Ta1.5 O10 |  | 3.2 | 10.1002/anie.201408441 | mp-557195 | 1521061 |  | K->H; 3Nb->1.5Nb, 1.5Ta | K->H; 3Nb->1.5Nb, 1.5Ta |  | TRUE | TRUE | FALSE | FALSE | M_MP213 | M_COD114 |  | 1 | 1 | 0 | 0 | 3.86 | 3.86 | 15.01337 |  | 15.01337 | 3.86 | 3.86 | 15.3801 | 0 |  |  | 0 |  |  |  | 20 | 223.6932 | 0 |  | 0 | 0.08940816 |  |  |  | 1.84375 | 2.5 | 0.65625 | 1.3125 | 0.2920792 | 0.3960396 | 0.1039604 | 0.2079208 | 1 | 3.44 | 2.44 | 2.703125 | 2.703125 | 6.273233 |  |  |  | 0.04470408 | inf |  |  | 0.08940816 | inf | 0 | PC | 1273 | 2 |  | PD | Pt | 0.5 | 29 | 0.25 | 10 | - | - | Xe lamp | 300 | 300 | pyrex | 293 | 260
662 | KCa2Nb3O10 | KCa2Nb3O10 | K1 Ca2 Nb3 O10 |  | 3.5 | 10.1002/cssc.201501237 | mp-557195 | 1521061 |  |  |  |  | TRUE | TRUE | FALSE | FALSE | mp-557195 | 1521061 |  |  | 4 | 4 | 0 | [5 empty] | 3.86 | 3.86 | 15.19056011 | 3.8802 | 29.508 | 7.714 | 0 |  |  |  | 20 | 0 | 924.7469 | 883.2294 | 0 |  | 0.08651015 | 0.09057669 |  | 1.75 | 2.5 | 0.75 | 0 | 0.35 | 0.5 | 0.15 | 0 | 0.82 | 3.44 | 2.62 | 2.62625 | 2.62625 | 5.96681 | 0.5055521 | 0 |  |  | 0.04325508 | 0.04528835 |  | 0.08854342 | 0.04427171 | 0.252776 | [10 empty] | - | -
663 | KCaSrNb3O10 | KCa2Nb3O10 | K1 Ca1 Sr1 Nb3 O10 |  | 3.4 | 10.1002/cssc.201501237 | mp-557195 | 1521061 |  | 2Ca->Ca, Sr | 2Ca->Ca, Sr |  | TRUE | TRUE | FALSE | FALSE | M_MP214 | M_COD115 |  |  | 0 | 4 | 0 | [5 empty] | 3.86 | 3.86 | 15.19056011 | 3.8802 | 29.508 | 7.714 | 0 |  |  |  | 20 | 0 | 0 | 883.2294 | 0 |  |  | 0.09057669 |  | 1.75 | 2.5 | 0.75 | 0 | 0.35 | 0.5 | 0.15 | 0 | 0.82 | 3.44 | 2.62 | 2.623125 | 2.623125 | 5.954598 | 0.5055521 | 0 |  |  |  | 0.04528835 |  | 0.09057669 | 0.04528835 | 0.252776 | [10 empty] | - | -
664 | KSr2Nb3O10 | KCa2Nb3O10 | K1 Sr2 Nb3 O10 |  | 3.3 | 10.1002/cssc.201501237 | mp-557195 | 1521061 |  | Ca->Sr | Ca->Sr |  | TRUE | TRUE | FALSE | FALSE | M_MP215 | M_COD116 |  |  | 0 | 4 | 0 | -1 |  |  |  |  | 3.86 | 3.86 | 15.19056011 | 3.8802 | 29.508 | 7.714 | 0 |  |  |  | 20 | 0 | 0 | 883.2294 | 0 |  |  | 0.09057669 |  | 1.75 | 2.5 | 0.75 | 0 | 0.35 | 0.5 | 0.15 | 0 | 0.82 | 3.44 | 2.62 | 2.62 | 2.62 | 5.942386 | 0.5055521 | 0 |  |  |  | 0.04528835 |  | 0.09057669 | 0.04528835 | 0.252776 | [10 empty] | - | -
665 | HCa2Nb3O10 | KCa2Nb3O10 | H1 Ca2 Nb3 O10 |  | 3.5 | 10.1021/jp900842e | mp-557195 | 1521061 | sd_1614775 | K->H | K->H |  | TRUE | TRUE | FALSE | FALSE | M_MP216 | M_COD117 | sd_1614775 | 1 | 0 | 0 | 1 | -1 |  |  |  |  | 3.84 | 3.84 | 13.97 | 3.8505 | 3.8505 | 14.379 |  |  |  |  | 20 | 0 | 0 | 0 | 213.2 |  |  |  | 0.09380863 | 1.75 | 2.5 | 0.75 | 0 | 0.35 | 0.5 | 0.15 | 0 | 1 | 3.44 | 2.44 | 2.7125 | 2.7125 | 6.264026 |  |  | 0 | inf |  |  | 0.04690432 | 0.09380863 | inf | 0 | [10 empty] | - | -
666 | H4Nb6O17 | K4Nb6O17 | H4 Nb6 O17 |  | 3.33 | 10.1021/jp900842e | mp-560692 |  |  | K->H |  |  | TRUE | FALSE | FALSE | FALSE | M_MP217 |  |  | 4 | 0 | 0 | 0 | 6.47 | 6.47 | 30.69 |  | 15.345 | 0 |  |  | 0 |  |  | 0 |  |  |  | 34 | 1284.711021 | 0 | 0 | 0 | 0.1058604 |  |  |  | 1.62963 | 2.518519 | 0.8888889 | 0 | 0.3235294 | 0.5 | 0.1764706 | 0 | 1.6 | 3.44 | 1.84 | 2.847407 | 2.847407 | 6.663248 |  |  |  | 0.05293019 |  |  |  | 0.1058604 | 0.05293019 | 0 | [10 empty] | - | -
667 | HCa2Nb2.7Ta0.3O10 | KCa2Nb3O10 | H1 Ca2 Nb2.7 Ta0.3 O10 |  | 3.65 | 10.1021/acscatal.5b00040 | mp-557195 | 1521061 |  | K->H; 3Nb->2.7Nb, 0.3Ta | K->H; 3Nb->2.7Nb, 0.3Ta |  | TRUE | TRUE | FALSE | FALSE | M_MP218 | M_COD118 |  | 1 | 0 | 0 | 0 | 3.8531 | 3.8531 | 16.2151 |  | 16.2151 | 0 |  |  | 0 |  |  | 0 |  |  |  | 20 | 240.7355 | 0 | 0 | 0 | 0.08307872 |  |  |  | 1.76875 | 2.5 | 0.73125 | 0.2625 | 0.3361045 | 0.4750594 | 0.1389549 | 0.04988124 | 1 | 3.44 | 2.44 | 2.710625 | 2.710625 | 6.265867 |  |  |  | 0.04153936 |  |  |  | 0.08307872 | 0.04153936 | 0 | [10 empty] | - | -
668 | HCa2Nb1.5Ta1.5O10 | KCa2Nb3O10 | H1 Ca2 Nb1.5 Ta1.5 O10 |  | 3.8 | 10.1021/acscatal.5b00040 | mp-557195 | 1521061 |  | K->H; 3Nb->1.5Nb, 1.5Ta | K->H; 3Nb->1.5Nb, 1.5Ta |  | TRUE | TRUE | FALSE | FALSE | M_MP219 | M_COD119 |  | 1 | 0 | 0 | 0 | 3.8531 | 3.8531 | 16.2151 |  | 16.2151 | 0 |  |  | 0 |  |  | 0 |  |  |  | 20 | 240.7355 | 0 | 0 | 0 | 0.08307872 |  |  |  | 1.84375 | 2.5 | 0.65625 | 1.3125 | 0.2920792 | 0.3960396 | 0.1039604 | 0.2079208 | 1 | 3.44 | 2.44 | 2.703125 | 2.703125 | 6.273233 |  |  |  | 0.04153936 |  |  |  | 0.08307872 | 0.04153936 | 0 | [10 empty] | - | -
669 | La2Ti2O7 | La2Ti2O7 | La2 Ti2 O7 |  | 3.34 | 10.1016/j.apcatb.2016.09.021 | mp-4423 | 1001022 |  |  |  |  | TRUE | FALSE | FALSE | FALSE | mp-4423 | 1001022 |  |  | 2 | 4 | 0 |  |  |  |  | 0 | 7.41544296 | 7.41544296 | 7.41544296 | 7.8 | 13.011 | 5.546 | 0 |  |  |  | c | 0 | 288.3343 | 556.5119 | 0 |  | 0.0971095 | 0.1006268 |  | 2 | 2.545455 | 0.5454545 | 0 | 0.3928571 | 0.5 | 0.1071429 | 0 | 1.1 | 3.44 | 2.34 | 2.669091 | 2.669091 | 5.983197 | 0.5244241 | 0.5434186 |  |  | 0.04855475 | 0.05031339 |  | 0.09886814 | 0.04943407 | 0.5339214 | [5 empty] | N | 0.22 |  |  |  | - | -
671 | KCa2Ta3O10 | KCa2Nb3O10 | K1 Ca2 Ta3 O10 |  | 3.44 | 10.1039/C8CY00930A | mp-1223520 | 1522039 |  |  |  |  | TRUE | TRUE | FALSE | FALSE | mp-1223520 | 1522039 |  |  | 1 | 2 | 0 | [5 empty] | 3.940864 | 3.945524 | 15.25730117 | 3.8657 | 29.777 | 3.852 | 0 |  |  |  | 20 | 0 | 235.2409 | 443.3997 | 0 |  | 0.08501923 | 0.09021207 |  | 1.9375 | 2.5 | 0.5625 | 2.625 | 0.2540984 | 0.3278689 | 0.07377049 | 0.3442623 | 0.82 | 3.44 | 2.62 | 2.6075 | 2.6075 | 5.985225 | 0.4968393 | 0 |  |  | 0.04250962 | 0.04510603 |  | 0.08761565 | 0.04380782 | 0.2484197 | [10 empty] | - | -
672 | HCa2Nb3O10 | KCa2Nb3O10 | H1 Ca2 Nb3 O10 |  | 3.4 | 10.1016/j.cattod.2018.03.037 | mp-10347 | 1522043 |  | Cs->H; Ta->Nb | Cs->H; Ta->Nb |  | TRUE | TRUE | FALSE | FALSE | M_MP220 | M_COD120 |  | 1 | 0 | 0 | 0 | 3.8531 | 3.8531 | 16.2151 |  | 16.2151 | 0 |  |  | 0 |  |  | 0 |  |  |  | 20 | 240.7355 | 0 | 0 | 0 | 0.08307872 |  |  |  | 1.75 | 2.5 | 0.75 | 0 | 0.35 | 0.5 | 0.15 | 0 | 1 | 3.44 | 2.44 | 2.7125 | 2.7125 | 6.264026 |  |  |  | 0.04153936 |  |  |  | 0.08307872 | 0.04153936 | 0 | SSR |  |  |  | - | - | 0 |  | 1 | 20 | - | - | Xe lamp | 300 | 420 | pyrex |  | 0
674 | CsBa2Ta3O10 | KCa2Nb3O10 | Cs1 Ba2 Ta3 O10 |  | 3.54 | 10.1021/acs.cgd.6b00081 | mp-505814 | 1526807 |  | 1Nb->1Ta |  |  | TRUE | FALSE | FALSE | FALSE | M_MP221 | 1526807 |  | 1 | 0 | 0 | 0 | 3.9648 | 3.9648 | 15.7392 | P4/mmm | 15.7392 | 0 |  |  | 0 |  |  | 0 |  |  |  | 20 | 247.4145 | 0 | 0 | 0 | 0.08083599 |  |  |  | 1.9375 | 2.5 | 0.5625 | 2.625 | 0.2540984 | 0.3278689 | 0.07377049 | 0.3442623 | 0.79 | 3.44 | 2.65 | 2.591875 | 2.591875 | 5.921494 |  |  |  | 0.040418 |  |  |  | 0.08083599 | 0.040418 | 0 | SSR | 1273 | 6 | [7 empty] | - | -
675 | K2La2Ti3O10 | A2Ln2M3O10 | K2 La2 Ti3 O10 |  | 3.5 | 10.1016/j.cattod.2012.05.009 | mp-6548 | -1 | sd_1925412 |  |  |  | TRUE | FALSE | FALSE | FALSE | mp-6548 | -1 | sd_1925412 |  | 1 | 0 | 0 | [5 empty] | 15.28115725 | 15.28115725 | 15.28115725 | 0 |  |  | 0 |  |  |  | 20 | 0 | 229.9025 | 0 | 0 |  | 0.0869934 |  |  | 1.882353 | 2.352941 | 0.4705882 | 0 | 0.4 | 0.5 | 0.1 | 0 | 0.82 | 3.44 | 2.62 | 2.521176 | 2.521176 | 5.689875 | 0.5736984 |  |  |  | 0.0434967 |  |  | 0.0869934 | 0.0434967 | 0.5736984 | SSR | 1273 | 48 | [5 empty] | 5 |  | 0.1 M Na2S | - | Xe lamp | 500 | 400 | pyrex |  | 0
676 | K2La2Ti3O10*0.1CdS | A2Ln2M3O10 | K2 La2 Ti3 O10 Cd0.1 S0.1 |  |  | 10.1016/j.cattod.2012.05.009 | mp-6548 | -1 | sd_1925412 |  |  |  | TRUE | FALSE | FALSE | FALSE | mp-6548 | -1 | sd_1925412 |  | 1 | 0 | 0 | [5 empty] | 15.28115725 | 15.28115725 | 15.28115725 | 0 |  |  | 0 |  |  |  | 20 | 0 | 229.9025 | 0 | 0 |  | 0.0869934 |  |  | 1.882353 | 2.352941 | 0.4705882 | 0 | 0.4 | 0.5 | 0.1 | 0 | 0.82 | 3.44 | 2.62 | 2.521176 | 2.521176 | 5.689875 | 0.5736984 |  |  |  | 0.0434967 |  |  | 0.0869934 | 0.0434967 | 0.5736984 | SSR | 1273 | 48 | [5 empty] | 5 |  | 0.1 M Na2S | - | Xe lamp | 500 | 400 | pyrex |  | 16
677 | K2La2Ti3O10*0.2CdS | A2Ln2M3O10 | K2 La2 Ti3 O10 Cd0.2 S0.2 |  |  | 10.1016/j.cattod.2012.05.009 | mp-6548 | -1 | sd_1925412 |  |  |  | TRUE | FALSE | FALSE | FALSE | mp-6548 | -1 | sd_1925412 |  | 1 | 0 | 0 | [5 empty] | 15.28115725 | 15.28115725 | 15.28115725 | 0 |  |  | 0 |  |  |  | 20 | 0 | 229.9025 | 0 | 0 |  | 0.0869934 |  |  | 1.882353 | 2.352941 | 0.4705882 | 0 | 0.4 | 0.5 | 0.1 | 0 | 0.82 | 3.44 | 2.62 | 2.521176 | 2.521176 | 5.689875 | 0.5736984 |  |  |  | 0.0434967 |  |  | 0.0869934 | 0.0434967 | 0.5736984 | SSR | 1273 | 48 | [5 empty] | 5 |  | 0.1 M Na2S | - | Xe lamp | 500 | 400 | pyrex |  | 20
678 | K2La2Ti3O10*0.4CdS | A2Ln2M3O10 | K2 La2 Ti3 O10 Cd0.4 S0.4 |  |  | 10.1016/j.cattod.2012.05.009 | mp-6548 | -1 | sd_1925412 |  |  |  | TRUE | FALSE | FALSE | FALSE | mp-6548 | -1 | sd_1925412 |  | 1 | 0 | 0 | [5 empty] | 15.28115725 | 15.28115725 | 15.28115725 | 0 |  |  | 0 |  |  |  | 20 | 0 | 229.9025 | 0 | 0 |  | 0.0869934 |  |  | 1.882353 | 2.352941 | 0.4705882 | 0 | 0.4 | 0.5 | 0.1 | 0 | 0.82 | 3.44 | 2.62 | 2.521176 | 2.521176 | 5.689875 | 0.5736984 |  |  |  | 0.0434967 |  |  | 0.0869934 | 0.0434967 | 0.5736984 | SSR | 1273 | 48 | [5 empty] | 5 |  | 0.1 M Na2S | - | Xe lamp | 500 | 400 | pyrex |  | 12
679 | K2La2Ti3O10*0.6CdS | A2Ln2M3O10 | K2 La2 Ti3 O10 Cd0.6 S0.6 |  |  | 10.1016/j.cattod.2012.05.009 | mp-6548 | -1 | sd_1925412 |  |  |  | TRUE | FALSE | FALSE | FALSE | mp-6548 | -1 | sd_1925412 |  | 1 | 0 | 0 | [5 empty] | 15.28115725 | 15.28115725 | 15.28115725 | 0 |  |  | 0 |  |  |  | 20 | 0 | 229.9025 | 0 | 0 |  | 0.0869934 |  |  | 1.882353 | 2.352941 | 0.4705882 | 0 | 0.4 | 0.5 | 0.1 | 0 | 0.82 | 3.44 | 2.62 | 2.521176 | 2.521176 | 5.689875 | 0.5736984 |  |  |  | 0.0434967 |  |  | 0.0869934 | 0.0434967 | 0.5736984 | SSR | 1273 | 48 | [5 empty] | 5 |  | 0.1 M Na2S | - | Xe lamp | 500 | 400 | pyrex |  | 8
680 | K2La2Ti3O10*0.8CdS | A2Ln2M3O10 | K2 La2 Ti3 O10 Cd0.8 S0.8 |  |  | 10.1016/j.cattod.2012.05.009 | mp-6548 | -1 | sd_1925412 |  |  |  | TRUE | FALSE | FALSE | FALSE | mp-6548 | -1 | sd_1925412 |  | 1 | 0 | 0 | [5 empty] | 15.28115725 | 15.28115725 | 15.28115725 | 0 |  |  | 0 |  |  |  | 20 | 0 | 229.9025 | 0 | 0 |  | 0.0869934 |  |  | 1.882353 | 2.352941 | 0.4705882 | 0 | 0.4 | 0.5 | 0.1 | 0 | 0.82 | 3.44 | 2.62 | 2.521176 | 2.521176 | 5.689875 | 0.5736984 |  |  |  | 0.0434967 |  |  | 0.0869934 | 0.0434967 | 0.5736984 | SSR | 1273 | 48 | [5 empty] | 5 |  | 0.1 M Na2S | - | Xe lamp | 500 | 400 | pyrex |  | 2.8
681 | K2La2Ti3O10*0.12CdS | A2Ln2M3O10 | K2 La2 Ti3 O10 Cd0.12 S0.12 |  |  | 10.1016/j.cattod.2012.05.009 | mp-6548 | -1 | sd_1925412 |  |  |  | TRUE | FALSE | FALSE | FALSE | mp-6548 | -1 | sd_1925412 |  | 1 | 0 | 0 | [5 empty] | 15.28115725 | 15.28115725 | 15.28115725 | 0 |  |  | 0 |  |  |  | 20 | 0 | 229.9025 | 0 | 0 |  | 0.0869934 |  |  | 1.882353 | 2.352941 | 0.4705882 | 0 | 0.4 | 0.5 | 0.1 | 0 | 0.82 | 3.44 | 2.62 | 2.521176 | 2.521176 | 5.689875 | 0.5736984 |  |  |  | 0.0434967 |  |  | 0.0869934 | 0.0434967 | 0.5736984 | SSR | 1273 | 48 | [5 empty] | 5 |  | 0.1 M Na2S | - | Xe lamp | 500 | 400 | pyrex |  | 1.6
682 | K2La2Ti3O10*0.2CdS | A2Ln2M3O10 | K2 La2 Ti3 O10 Cd0.2 S0.2 |  |  | 10.1016/j.cattod.2012.05.009 | mp-6548 | -1 | sd_1925412 |  |  |  | TRUE | FALSE | FALSE | FALSE | mp-6548 | -1 | sd_1925412 |  | 1 | 0 | 0 | [5 empty] | 15.28115725 | 15.28115725 | 15.28115725 | 0 |  |  | 0 |  |  |  | 20 | 0 | 229.9025 | 0 | 0 |  | 0.0869934 |  |  | 1.882353 | 2.352941 | 0.4705882 | 0 | 0.4 | 0.5 | 0.1 | 0 | 0.82 | 3.44 | 2.62 | 2.521176 | 2.521176 | 5.689875 | 0.5736984 |  |  |  | 0.0434967 |  |  | 0.0869934 | 0.0434967 | 0.5736984 | SSR | 1273 | 48 | [5 empty] | 5 |  | 0.05 M Na2S | - | Xe lamp | 500 | 400 | pyrex |  | 14
683 | K2La2Ti3O10*0.2CdS | A2Ln2M3O10 | K2 La2 Ti3 O10 Cd0.2 S0.2 |  |  | 10.1016/j.cattod.2012.05.009 | mp-6548 | -1 | sd_1925412 |  |  |  | TRUE | FALSE | FALSE | FALSE | mp-6548 | -1 | sd_1925412 |  | 1 | 0 | 0 | [5 empty] | 15.28115725 | 15.28115725 | 15.28115725 | 0 |  |  | 0 |  |  |  | 20 | 0 | 229.9025 | 0 | 0 |  | 0.0869934 |  |  | 1.882353 | 2.352941 | 0.4705882 | 0 | 0.4 | 0.5 | 0.1 | 0 | 0.82 | 3.44 | 2.62 | 2.521176 | 2.521176 | 5.689875 | 0.5736984 |  |  |  | 0.0434967 |  |  | 0.0869934 | 0.0434967 | 0.5736984 | SSR | 1273 | 48 | [5 empty] | 5 |  | 0.15 M Na2S | - | Xe lamp | 500 | 400 | pyrex |  | 42
684 | K2La2Ti3O10*0.2CdS | A2Ln2M3O10 | K2 La2 Ti3 O10 Cd0.2 S0.2 |  |  | 10.1016/j.cattod.2012.05.009 | mp-6548 | -1 | sd_1925412 |  |  |  | TRUE | FALSE | FALSE | FALSE | mp-6548 | -1 | sd_1925412 |  | 1 | 0 | 0 | [5 empty] | 15.28115725 | 15.28115725 | 15.28115725 | 0 |  |  | 0 |  |  |  | 20 | 0 | 229.9025 | 0 | 0 |  | 0.0869934 |  |  | 1.882353 | 2.352941 | 0.4705882 | 0 | 0.4 | 0.5 | 0.1 | 0 | 0.82 | 3.44 | 2.62 | 2.521176 | 2.521176 | 5.689875 | 0.5736984 |  |  |  | 0.0434967 |  |  | 0.0869934 | 0.0434967 | 0.5736984 | SSR | 1273 | 48 | [5 empty] | 5 |  | 0.2 M Na2S | - | Xe lamp | 500 | 400 | pyrex |  | 24.8
685 | K2La2Ti3O10*0.2CdS | A2Ln2M3O10 | K2 La2 Ti3 O10 Cd0.2 S0.2 |  |  | 10.1016/j.cattod.2012.05.009 | mp-6548 | -1 | sd_1925412 |  |  |  | TRUE | FALSE | FALSE | FALSE | mp-6548 | -1 | sd_1925412 |  | 1 | 0 | 0 | [5 empty] | 15.28115725 | 15.28115725 | 15.28115725 | 0 |  |  | 0 |  |  |  | 20 | 0 | 229.9025 | 0 | 0 |  | 0.0869934 |  |  | 1.882353 | 2.352941 | 0.4705882 | 0 | 0.4 | 0.5 | 0.1 | 0 | 0.82 | 3.44 | 2.62 | 2.521176 | 2.521176 | 5.689875 | 0.5736984 |  |  |  | 0.0434967 |  |  | 0.0869934 | 0.0434967 | 0.5736984 | SSR | 1273 | 48 | [5 empty] | 5 |  | 0.25 M Na2S | - | Xe lamp | 500 | 400 | pyrex |  | 8
686 | Bi2WO6 |  | Bi2 W1 O6 |  | 2.82 | 10.1038/s41598-017-03911-6 | mp-554500 | 1528730 |  |  |  |  | TRUE | TRUE | FALSE | FALSE | mp-554500 | 1528730 |  |  | 2 | 4 | 0 | [5 empty] | 8.31958214 | 8.31958214 | 8.24255817 | 5.533997 | 5.49983 | 16.55071 | 0 |  |  |  | 12 | 0 | 248.8092 | 503.7381 | 0 |  | 0.09645947 | 0.09528761 |  | 2 | 3.333333 | 2.666667 | 4.666667 | 0.1578947 | 0.2631579 | 0.2105263 | 0.3684211 | 2.02 | 3.44 | 1.42 | 3.004444 | 3.004444 | 6.422834 | 0.5256235 | 0.5192378 |  |  | 0.04822973 | 0.0476438 |  | 0.09587354 | 0.04793677 | 0.5224307 | [10 empty] | - | -
688 | HLaTiO4 | HLaTiO4 | H1 La1 Ti1 O4 |  | 3.45 | 10.3390/catal13040749 | mp-1104930 | -1 |  | K->H |  |  | TRUE | FALSE | FALSE | FALSE | M_MP222 | -1 |  | 2 | 0 | 0 | 2 | 3.71 | 3.71 | 12.2 | tetragonal | 12.2 | 0 |  |  | 0 |  |  | 3.72 | 3.72 | 12.3012 |  | 8 | 167.92202 | 0 | 0 | 170.2 | 0.09528232 |  |  | 0.09400705 | 1.857143 | 2.285714 | 0.4285714 | 0 | 0.40625 | 0.5 | 0.09375 | 0 | 1.1 | 3.44 | 2.34 | 2.657143 | 2.657143 | 6.264842 |  |  | 0.5194917 | 0.04764116 |  |  | 0.04700353 | 0.09464469 | 0.04732234 | 0.5194917 | SSR | 1098 | 12 |  | - | - | 0 | 9.7 | 0.5 | 1 | - | - | Hg lamp | 125 | 220 | quartz | 288 | 29.2
689 | HLaTiO4*CH3NH2 | HLaTiO4 | H6 La1 Ti1 O4 C1 N1 |  | 3.58 | 10.3390/catal13040749 | HLaTiO4_MeNH2 | -1 |  |  |  |  | TRUE | FALSE | FALSE | FALSE | HLaTiO4_MeNH2 | -1 |  | 4 | 0 | 0 | 0 | 3.77 | 3.77 | 33.3 | tetragonal | 16.65 | 0 |  |  | 0 |  |  | 0 |  |  |  | 8 | 473.28957 | 0 | 0 | 0 | 0.06761189 |  |  |  | 1.571429 | 1.5 | 0.2142857 | 0 | 0.4782609 | 0.4565217 | 0.06521739 | 0 | 1.1 | 3.44 | 2.34 | 2.513571 | 2.513571 | 6.659267 |  |  |  | 0.03380594 |  |  |  | 0.06761189 | 0.03380594 | 0 | SSR | 1098 | 12 |  | - | - | 0 | 4 | 0.5 | 1 | - | - | Hg lamp | 125 | 220 | quartz | 288 | 920
690 | HLaTiO4*C2H5NH2 | HLaTiO4 | H8 La1 Ti1 O4 C2 N1 |  | 3.48 | 10.3390/catal13040749 | HLaTiO4_EtNH2 | -1 |  |  |  |  | TRUE | FALSE | FALSE | FALSE | HLaTiO4_EtNH2 | -1 |  | 4 | 0 | 0 | 0 | 3.75 | 3.75 | 37.3 | tetragonal | 18.65 | 0 |  |  | 0 |  |  | 0 |  |  |  | 8 | 524.53125 | 0 | 0 | 0 | 0.06100685 |  |  |  | 1.529412 | 1.352941 | 0.1764706 | 0 | 0.5 | 0.4423077 | 0.05769231 | 0 | 1.1 | 3.44 | 2.34 | 2.478824 | 2.478824 | 6.696704 |  |  |  | 0.03050343 |  |  |  | 0.06100685 | 0.03050343 | 0 | SSR | 1098 | 12 |  | - | - | 0 |  | 0.5 | 1 | - | - | Hg lamp | 125 | 220 | quartz | 288 | 328
692 | HLaTiO4*C4H9NH2 | HLaTiO4 | H12 La1 Ti1 O4 C4 N1 |  | 3.61 | 10.3390/catal13040749 | HLaTiO4_BuNH2 | -1 |  |  |  |  | TRUE | FALSE | FALSE | FALSE | HLaTiO4_BuNH2 | -1 |  | 4 | 0 | 0 | 0 | 3.76 | 3.76 | 47.8 | tetragonal | 23.9 | 0 |  |  | 0 |  |  | 0 |  |  |  | 8 | 675.77728 | 0 | 0 | 0 | 0.04735288 |  |  |  | 1.478261 | 1.173913 | 0.1304348 | 0 | 0.53125 | 0.421875 | 0.046875 | 0 | 1.1 | 3.44 | 2.34 | 2.436522 | 2.436522 | 6.74228 |  |  |  | 0.02367644 |  |  |  | 0.04735288 | 0.02367644 | 0 | SSR | 1098 | 12 |  | - | - | 0 | 2.6 | 0.5 | 1 | - | - | Hg lamp | 125 | 220 | quartz | 288 | 520
693 | HLaTiO4*C6H13NH2 | HLaTiO4 | H16 La1 Ti1 O4 C6 N1 |  | 3.47 | 10.3390/catal13040749 | HLaTiO4_HxNH2 | -1 |  |  |  |  | TRUE | FALSE | FALSE | FALSE | HLaTiO4_HxNH2 | -1 |  | 4 | 0 | 0 | 0 | 3.76 | 3.76 | 54.9 | tetragonal | 27.45 | 0 |  |  | 0 |  |  | 0 |  |  |  | 8 | 776.15424 | 0 | 0 | 0 | 0.04122892 |  |  |  | 1.448276 | 1.068966 | 0.1034483 | 0 | 0.5526316 | 0.4078947 | 0.03947368 | 0 | 1.1 | 3.44 | 2.34 | 2.411724 | 2.411724 | 6.768997 |  |  |  | 0.02061446 |  |  |  | 0.04122892 | 0.02061446 | 0 | SSR | 1098 | 12 |  | - | - | 0 |  | 0.5 | 1 | - | - | Hg lamp | 125 | 220 | quartz | 288 | 600
695 | HLaTiO4*CH3OH | HLaTiO4 | H5 La1 Ti1 O5 C1 |  | 3.47 | 10.3390/catal13040749 | HLaTiO4_MeOH | -1 |  |  |  |  | TRUE | FALSE | FALSE | FALSE | HLaTiO4_MeOH | -1 |  | 4 | 0 | 0 | 0 | 3.72 | 3.72 | 32.3 | tetragonal | 16.15 | 0 |  |  | 0 |  |  | 0 |  |  |  | 10 | 446.98032 | 0 | 0 | 0 | 0.0894894 |  |  |  | 1.615385 | 1.692308 | 0.2307692 | 0 | 0.4565217 | 0.4782609 | 0.06521739 | 0 | 1.1 | 3.44 | 2.34 | 2.568462 | 2.568462 | 6.643134 |  |  |  | 0.0447447 |  |  |  | 0.0894894 | 0.0447447 | 0 | SSR | 1098 | 12 |  | - | - | 0 | 17 | 0.5 | 1 | - | - | Hg lamp | 125 | 220 | quartz | 288 | 2000
696 | HLaTiO4*C2H5OH | HLaTiO4 | H7 La1 Ti1 O5 C2 |  | 3.47 | 10.3390/catal13040749 | HLaTiO4_EtOH | -1 |  |  |  |  | TRUE | FALSE | FALSE | FALSE | HLaTiO4_EtOH | -1 |  | 4 | 0 | 0 | 0 | 3.72 | 3.72 | 36.6 | tetragonal | 18.3 | 0 |  |  | 0 |  |  | 0 |  |  |  | 10 | 506.48544 | 0 | 0 | 0 | 0.07897562 |  |  |  | 1.5625 | 1.5 | 0.1875 | 0 | 0.4807692 | 0.4615385 | 0.05769231 | 0 | 1.1 | 3.44 | 2.34 | 2.52125 | 2.52125 | 6.685936 |  |  |  | 0.03948781 |  |  |  | 0.07897562 | 0.03948781 | 0 | SSR | 1098 | 12 |  | - | - | 0 |  | 0.5 | 1 | - | - | Hg lamp | 125 | 220 | quartz | 288 | 520
698 | HLaTiO4*C4H9OH | HLaTiO4 | H11 La1 Ti1 O5 C4 |  | 3.45 | 10.3390/catal13040749 | HLaTiO4_BuOH | -1 |  |  |  |  | TRUE | FALSE | FALSE | FALSE | HLaTiO4_BuOH | -1 |  | 4 | 0 | 0 | 0 | 3.73 | 3.73 | 45.6 | tetragonal | 22.8 | 0 |  |  | 0 |  |  | 0 |  |  |  | 10 | 634.42824 | 0 | 0 | 0 | 0.0630489 |  |  |  | 1.5 | 1.272727 | 0.1363636 | 0 | 0.515625 | 0.4375 | 0.046875 | 0 | 1.1 | 3.44 | 2.34 | 2.465455 | 2.465455 | 6.73652 |  |  |  | 0.03152445 |  |  |  | 0.0630489 | 0.03152445 | 0 | SSR | 1098 | 12 |  | - | - | 0 | 1.6 | 0.5 | 1 | - | - | Hg lamp | 125 | 220 | quartz | 288 | 204
699 | HLaTiO4*C6H13OH | HLaTiO4 | H15 La1 Ti1 O5 C6 |  | 3.46 | 10.3390/catal13040749 | HLaTiO4_HxOH | -1 |  |  |  |  | TRUE | FALSE | FALSE | FALSE | HLaTiO4_HxOH | -1 |  | 4 | 0 | 0 | 0 | 3.74 | 3.74 | 55.4 | tetragonal | 27.7 | 0 |  |  | 0 |  |  | 0 |  |  |  | 10 | 774.91304 | 0 | 0 | 0 | 0.0516187 |  |  |  | 1.464286 | 1.142857 | 0.1071429 | 0 | 0.5394737 | 0.4210526 | 0.03947368 | 0 | 1.1 | 3.44 | 2.34 | 2.433571 | 2.433571 | 6.765425 |  |  |  | 0.02580935 |  |  |  | 0.0516187 | 0.02580935 | 0 | SSR | 1098 | 12 |  | - | - | 0 |  | 0.5 | 1 | - | - | Hg lamp | 125 | 220 | quartz | 288 | 116
701 | HNdTiO4 | HLaTiO4 | H1 Nd1 Ti1 O4 |  | 3.48 | 10.3390/catal13040749 | mp-1104930 | -1 | sd_1925412 | K->H; La->Nd |  |  | TRUE | FALSE | FALSE | FALSE | M_MP223 | -1 | sd_1925412 | 2 | 0 | 0 | 2 | 3.68 | 3.68 | 12.1 | tetragonal | 12.1 | 0 |  |  | 0 |  |  | 3.6971 | 3.6971 | 12.0928 |  | 8 | 163.86304 | 0 | 0 | 165.3 | 0.09764252 |  |  | 0.09679371 | 1.857143 | 2.285714 | 0.2857143 | 0.5714286 | 0.3714286 | 0.4571429 | 0.05714286 | 0.1142857 | 1.14 | 3.44 | 2.3 | 2.662857 | 2.662857 | 6.228274 |  |  |  | 0.04882126 |  |  | 0.04839685 | 0.09721811 | 0.04860906 | 0 | SSR | 1098 | 12 |  | - | - | 0 | 8.5 | 0.5 | 1 | - | - | Hg lamp | 125 | 220 | quartz | 288 | 29.2
702 | HNdTiO4*CH3NH2 | HLaTiO4 | H6 Nd1 Ti1 O4 C1 N1 |  | 3.41 | 10.3390/catal13040749 | HLaTiO4_MeNH2 | -1 |  | La->Nd |  |  | TRUE | FALSE | FALSE | FALSE | M_MP224 | -1 |  | 4 | 0 | 0 | 0 | 3.74 | 3.74 | 33.1 | tetragonal | 16.55 | 0 |  |  | 0 |  |  | 0 |  |  |  | 8 | 462.98956 | 0 | 0 | 0 | 0.06911603 |  |  |  | 1.571429 | 1.5 | 0.1428571 | 0.2857143 | 0.4489796 | 0.4285714 | 0.04081633 | 0.08163265 | 1.14 | 3.44 | 2.3 | 2.516429 | 2.516429 | 6.640983 |  |  |  | 0.03455801 |  |  |  | 0.06911603 | 0.03455801 | 0 | SSR | 1098 | 12 |  | - | - | 0 | 5.6 | 0.5 | 1 | - | - | Hg lamp | 125 | 220 | quartz | 288 | 44
703 | HNdTiO4*C2H5NH2 | HLaTiO4 | H8 Nd1 Ti1 O4 C2 N1 |  | 3.5 | 10.3390/catal13040749 | HLaTiO4_EtNH2 | -1 |  | La->Nd |  |  | TRUE | FALSE | FALSE | FALSE | M_MP225 | -1 |  | 4 | 0 | 0 | 0 | 3.74 | 3.74 | 37.6 | tetragonal | 18.8 | 0 |  |  | 0 |  |  | 0 |  |  |  | 8 | 525.93376 | 0 | 0 | 0 | 0.06084416 |  |  |  | 1.529412 | 1.352941 | 0.1176471 | 0.2352941 | 0.4727273 | 0.4181818 | 0.03636364 | 0.07272727 | 1.14 | 3.44 | 2.3 | 2.481176 | 2.481176 | 6.681647 |  |  |  | 0.03042208 |  |  |  | 0.06084416 | 0.03042208 | 0 | SSR | 1098 | 12 |  | - | - | 0 |  | 0.5 | 1 | - | - | Hg lamp | 125 | 220 | quartz | 288 | 44
705 | HNdTiO4*C4H9NH2 | HLaTiO4 | H12 Nd1 Ti1 O4 C4 N1 |  | 3.5 | 10.3390/catal13040749 | HLaTiO4_BuNH2 | -1 |  | La->Nd |  |  | TRUE | FALSE | FALSE | FALSE | M_MP227 | -1 |  | 4 | 0 | 0 | 0 | 3.74 | 3.74 | 47.7 | tetragonal | 23.85 | 0 |  |  | 0 |  |  | 0 |  |  |  | 8 | 667.20852 | 0 | 0 | 0 | 0.04796102 |  |  |  | 1.478261 | 1.173913 | 0.08695652 | 0.173913 | 0.5074627 | 0.4029851 | 0.02985075 | 0.05970149 | 1.14 | 3.44 | 2.3 | 2.438261 | 2.438261 | 6.731151 |  |  |  | 0.02398051 |  |  |  | 0.04796102 | 0.02398051 | 0 | SSR | 1098 | 12 |  | - | - | 0 | 5.6 | 0.5 | 1 | - | - | Hg lamp | 125 | 220 | quartz | 288 | 44
706 | HNdTiO4*C6H13NH2 | HLaTiO4 | H16 Nd1 Ti1 O4 C6 N1 |  | 3.42 | 10.3390/catal13040749 | HLaTiO4_HxNH2 | -1 |  | La->Nd |  |  | TRUE | FALSE | FALSE | FALSE | M_MP228 | -1 |  | 4 | 0 | 0 | 0 | 3.72 | 3.72 | 54 | tetragonal | 27 | 0 |  |  | 0 |  |  | 0 |  |  |  | 8 | 747.2736 | 0 | 0 | 0 | 0.04282233 |  |  |  | 1.448276 | 1.068966 | 0.06896552 | 0.137931 | 0.5316456 | 0.3924051 | 0.02531646 | 0.05063291 | 1.14 | 3.44 | 2.3 | 2.413103 | 2.413103 | 6.76017 |  |  |  | 0.02141117 |  |  |  | 0.04282233 | 0.02141117 | 0 | SSR | 1098 | 12 |  | - | - | 0 |  | 0.5 | 1 | - | - | Hg lamp | 125 | 220 | quartz | 288 | 44
708 | HNdTiO4*CH3OH | HLaTiO4 | H5 Nd1 Ti1 O5 C1 |  | 3.42 | 10.3390/catal13040749 | HLaTiO4_MeOH | -1 |  | La->Nd |  |  | TRUE | FALSE | FALSE | FALSE | M_MP229 | -1 |  | 4 | 0 | 0 | 0 | 3.71 | 3.71 | 32 | tetragonal | 16 | 0 |  |  | 0 |  |  | 0 |  |  |  | 10 | 440.4512 | 0 | 0 | 0 | 0.09081596 |  |  |  | 1.615385 | 1.692308 | 0.1538462 | 0.3076923 | 0.4285714 | 0.4489796 | 0.04081633 | 0.08163265 | 1.14 | 3.44 | 2.3 | 2.571538 | 2.571538 | 6.623443 |  |  |  | 0.04540798 |  |  |  | 0.09081596 | 0.04540798 | 0 | SSR | 1098 | 12 |  | - | - | 0 | 5 | 0.5 | 1 | - | - | Hg lamp | 125 | 220 | quartz | 288 | 520
709 | HNdTiO4*C2H5OH | HLaTiO4 | H7 Nd1 Ti1 O5 C2 |  | 3.39 | 10.3390/catal13040749 | HLaTiO4_EtOH | -1 |  | La->Nd |  |  | TRUE | FALSE | FALSE | FALSE | M_MP230 | -1 |  | 4 | 0 | 0 | 0 | 3.7 | 3.7 | 36.4 | tetragonal | 18.2 | 0 |  |  | 0 |  |  | 0 |  |  |  | 10 | 498.316 | 0 | 0 | 0 | 0.08027035 |  |  |  | 1.5625 | 1.5 | 0.125 | 0.25 | 0.4545455 | 0.4363636 | 0.03636364 | 0.07272727 | 1.14 | 3.44 | 2.3 | 2.52375 | 2.52375 | 6.669937 |  |  |  | 0.04013518 |  |  |  | 0.08027035 | 0.04013518 | 0 | SSR | 1098 | 12 |  | - | - | 0 |  | 0.5 | 1 | - | - | Hg lamp | 125 | 220 | quartz | 288 | 268
711 | HNdTiO4*C4H9OH | HLaTiO4 | H11 Nd1 Ti1 O5 C4 |  | 3.45 | 10.3390/catal13040749 | HLaTiO4_BuOH | -1 |  | La->Nd |  |  | TRUE | FALSE | FALSE | FALSE | M_MP232 | -1 |  | 4 | 0 | 0 | 0 | 3.71 | 3.71 | 44.5 | tetragonal | 22.25 | 0 |  |  | 0 |  |  | 0 |  |  |  | 10 | 612.50245 | 0 | 0 | 0 | 0.06530586 |  |  |  | 1.5 | 1.272727 | 0.09090909 | 0.1818182 | 0.4925373 | 0.4179104 | 0.02985075 | 0.05970149 | 1.14 | 3.44 | 2.3 | 2.467273 | 2.467273 | 6.724885 |  |  |  | 0.03265293 |  |  |  | 0.06530586 | 0.03265293 | 0 | SSR | 1098 | 12 |  | - | - | 0 | 4 | 0.5 | 1 | - | - | Hg lamp | 125 | 220 | quartz | 288 | 120
712 | HNdTiO4*C6H13OH | HLaTiO4 | H15 Nd1 Ti1 O5 C6 |  | 3.41 | 10.3390/catal13040749 | HLaTiO4_HxOH | -1 |  | La->Nd |  |  | TRUE | FALSE | FALSE | FALSE | M_MP233 | -1 |  | 4 | 0 | 0 | 0 | 3.71 | 3.71 | 54.9 | tetragonal | 27.45 | 0 |  |  | 0 |  |  | 0 |  |  |  | 10 | 755.64909 | 0 | 0 | 0 | 0.05293462 |  |  |  | 1.464286 | 1.142857 | 0.07142857 | 0.1428571 | 0.5189873 | 0.4050633 | 0.02531646 | 0.05063291 | 1.14 | 3.44 | 2.3 | 2.435 | 2.435 | 6.756283 |  |  |  | 0.02646731 |  |  |  | 0.05293462 | 0.02646731 | 0 | SSR | 1098 | 12 |  | - | - | 0 |  | 0.5 | 1 | - | - | Hg lamp | 125 | 220 | quartz | 288 | 60
714 | HLaTiO4 | HLaTiO4 | H1 La1 Ti1 O4 |  | 3.45 | 10.3390/catal13040749 | mp-1104930 | -1 |  | K->H |  |  | TRUE | FALSE | FALSE | FALSE | M_MP235 | -1 |  | 2 | 0 | 0 | 2 | 3.71 | 3.71 | 12.2 | tetragonal | 12.2 | 0 |  |  | 0 |  |  | 3.72 | 3.72 | 12.3012 |  | 8 | 167.92202 | 0 | 0 | 170.2 | 0.09528232 |  |  | 0.09400705 | 1.857143 | 2.285714 | 0.4285714 | 0 | 0.40625 | 0.5 | 0.09375 | 0 | 1.1 | 3.44 | 2.34 | 2.657143 | 2.657143 | 6.264842 |  |  | 0.5194917 | 0.04764116 |  |  | 0.04700353 | 0.09464469 | 0.04732234 | 0.5194917 | SSR | 1098 | 12 |  | PD | Pt | 1 | 9.7 | 0.5 | 1 | - | - | Hg lamp | 125 | 220 | quartz | 288 | 560
715 | HLaTiO4*CH3NH2 | HLaTiO4 | H6 La1 Ti1 O4 C1 N1 |  | 3.58 | 10.3390/catal13040749 | HLaTiO4_MeNH2 | -1 |  |  |  |  | TRUE | FALSE | FALSE | FALSE | HLaTiO4_MeNH2 | -1 |  | 4 | 0 | 0 | 0 | 3.77 | 3.77 | 33.3 | tetragonal | 16.65 | 0 |  |  | 0 |  |  | 0 |  |  |  | 8 | 473.28957 | 0 | 0 | 0 | 0.06761189 |  |  |  | 1.571429 | 1.5 | 0.2142857 | 0 | 0.4782609 | 0.4565217 | 0.06521739 | 0 | 1.1 | 3.44 | 2.34 | 2.513571 | 2.513571 | 6.659267 |  |  |  | 0.03380594 |  |  |  | 0.06761189 | 0.03380594 | 0 | SSR | 1098 | 12 |  | PD | Pt | 1 | 4 | 0.5 | 1 | - | - | Hg lamp | 125 | 220 | quartz | 288 | 1920
716 | HLaTiO4*C2H5NH2 | HLaTiO4 | H8 La1 Ti1 O4 C2 N1 |  | 3.48 | 10.3390/catal13040749 | HLaTiO4_EtNH2 | -1 |  |  |  |  | TRUE | FALSE | FALSE | FALSE | HLaTiO4_EtNH2 | -1 |  | 4 | 0 | 0 | 0 | 3.75 | 3.75 | 37.3 | tetragonal | 18.65 | 0 |  |  | 0 |  |  | 0 |  |  |  | 8 | 524.53125 | 0 | 0 | 0 | 0.06100685 |  |  |  | 1.529412 | 1.352941 | 0.1764706 | 0 | 0.5 | 0.4423077 | 0.05769231 | 0 | 1.1 | 3.44 | 2.34 | 2.478824 | 2.478824 | 6.696704 |  |  |  | 0.03050343 |  |  |  | 0.06100685 | 0.03050343 | 0 | SSR | 1098 | 12 |  | PD | Pt | 1 |  | 0.5 | 1 | - | - | Hg lamp | 125 | 220 | quartz | 288 | 3920
718 | HLaTiO4*C4H9NH2 | HLaTiO4 | H12 La1 Ti1 O4 C4 N1 |  | 3.61 | 10.3390/catal13040749 | HLaTiO4_BuNH2 | -1 |  |  |  |  | TRUE | FALSE | FALSE | FALSE | HLaTiO4_BuNH2 | -1 |  | 4 | 0 | 0 | 0 | 3.76 | 3.76 | 47.8 | tetragonal | 23.9 | 0 |  |  | 0 |  |  | 0 |  |  |  | 8 | 675.77728 | 0 | 0 | 0 | 0.04735288 |  |  |  | 1.478261 | 1.173913 | 0.1304348 | 0 | 0.53125 | 0.421875 | 0.046875 | 0 | 1.1 | 3.44 | 2.34 | 2.436522 | 2.436522 | 6.74228 |  |  |  | 0.02367644 |  |  |  | 0.04735288 | 0.02367644 | 0 | SSR | 1098 | 12 |  | PD | Pt | 1 | 2.6 | 0.5 | 1 | - | - | Hg lamp | 125 | 220 | quartz | 288 | 2280
719 | HLaTiO4*C6H13NH2 | HLaTiO4 | H16 La1 Ti1 O4 C6 N1 |  | 3.47 | 10.3390/catal13040749 | HLaTiO4_HxNH2 | -1 |  |  |  |  | TRUE | FALSE | FALSE | FALSE | HLaTiO4_HxNH2 | -1 |  | 4 | 0 | 0 | 0 | 3.76 | 3.76 | 54.9 | tetragonal | 27.45 | 0 |  |  | 0 |  |  | 0 |  |  |  | 8 | 776.15424 | 0 | 0 | 0 | 0.04122892 |  |  |  | 1.448276 | 1.068966 | 0.1034483 | 0 | 0.5526316 | 0.4078947 | 0.03947368 | 0 | 1.1 | 3.44 | 2.34 | 2.411724 | 2.411724 | 6.768997 |  |  |  | 0.02061446 |  |  |  | 0.04122892 | 0.02061446 | 0 | SSR | 1098 | 12 |  | PD | Pt | 1 |  | 0.5 | 1 | - | - | Hg lamp | 125 | 220 | quartz | 288 | 3640
721 | HLaTiO4*CH3OH | HLaTiO4 | H5 La1 Ti1 O5 C1 |  | 3.47 | 10.3390/catal13040749 | HLaTiO4_MeOH | -1 |  |  |  |  | TRUE | FALSE | FALSE | FALSE | HLaTiO4_MeOH | -1 |  | 4 | 0 | 0 | 0 | 3.72 | 3.72 | 32.3 | tetragonal | 16.15 | 0 |  |  | 0 |  |  | 0 |  |  |  | 10 | 446.98032 | 0 | 0 | 0 | 0.0894894 |  |  |  | 1.615385 | 1.692308 | 0.2307692 | 0 | 0.4565217 | 0.4782609 | 0.06521739 | 0 | 1.1 | 3.44 | 2.34 | 2.568462 | 2.568462 | 6.643134 |  |  |  | 0.0447447 |  |  |  | 0.0894894 | 0.0447447 | 0 | SSR | 1098 | 12 |  | PD | Pt | 1 | 17 | 0.5 | 1 | - | - | Hg lamp | 125 | 220 | quartz | 288 | 4000
722 | HLaTiO4*C2H5OH | HLaTiO4 | H7 La1 Ti1 O5 C2 |  | 3.47 | 10.3390/catal13040749 | HLaTiO4_EtOH | -1 |  |  |  |  | TRUE | FALSE | FALSE | FALSE | HLaTiO4_EtOH | -1 |  | 4 | 0 | 0 | 0 | 3.72 | 3.72 | 36.6 | tetragonal | 18.3 | 0 |  |  | 0 |  |  | 0 |  |  |  | 10 | 506.48544 | 0 | 0 | 0 | 0.07897562 |  |  |  | 1.5625 | 1.5 | 0.1875 | 0 | 0.4807692 | 0.4615385 | 0.05769231 | 0 | 1.1 | 3.44 | 2.34 | 2.52125 | 2.52125 | 6.685936 |  |  |  | 0.03948781 |  |  |  | 0.07897562 | 0.03948781 | 0 | SSR | 1098 | 12 |  | PD | Pt | 1 |  | 0.5 | 1 | - | - | Hg lamp | 125 | 220 | quartz | 288 | 1520
724 | HLaTiO4*C4H9OH | HLaTiO4 | H11 La1 Ti1 O5 C4 |  | 3.45 | 10.3390/catal13040749 | HLaTiO4_BuOH | -1 |  |  |  |  | TRUE | FALSE | FALSE | FALSE | HLaTiO4_BuOH | -1 |  | 4 | 0 | 0 | 0 | 3.73 | 3.73 | 45.6 | tetragonal | 22.8 | 0 |  |  | 0 |  |  | 0 |  |  |  | 10 | 634.42824 | 0 | 0 | 0 | 0.0630489 |  |  |  | 1.5 | 1.272727 | 0.1363636 | 0 | 0.515625 | 0.4375 | 0.046875 | 0 | 1.1 | 3.44 | 2.34 | 2.465455 | 2.465455 | 6.73652 |  |  |  | 0.03152445 |  |  |  | 0.0630489 | 0.03152445 | 0 | SSR | 1098 | 12 |  | PD | Pt | 1 | 1.6 | 0.5 | 1 | - | - | Hg lamp | 125 | 220 | quartz | 288 | 2120
725 | HLaTiO4*C6H13OH | HLaTiO4 | H15 La1 Ti1 O5 C6 |  | 3.46 | 10.3390/catal13040749 | HLaTiO4_HxOH | -1 |  |  |  |  | TRUE | FALSE | FALSE | FALSE | HLaTiO4_HxOH | -1 |  | 4 | 0 | 0 | 0 | 3.74 | 3.74 | 55.4 | tetragonal | 27.7 | 0 |  |  | 0 |  |  | 0 |  |  |  | 10 | 774.91304 | 0 | 0 | 0 | 0.0516187 |  |  |  | 1.464286 | 1.142857 | 0.1071429 | 0 | 0.5394737 | 0.4210526 | 0.03947368 | 0 | 1.1 | 3.44 | 2.34 | 2.433571 | 2.433571 | 6.765425 |  |  |  | 0.02580935 |  |  |  | 0.0516187 | 0.02580935 | 0 | SSR | 1098 | 12 |  | PD | Pt | 1 |  | 0.5 | 1 | - | - | Hg lamp | 125 | 220 | quartz | 288 | 1880
727 | HNdTiO4 | HLaTiO4 | H1 Nd1 Ti1 O4 |  | 3.48 | 10.3390/catal13040749 | mp-1104930 | -1 | sd_1925412 | K->H; La->Nd |  |  | TRUE | FALSE | FALSE | FALSE | M_MP236 | -1 | sd_1925412 | 2 | 0 | 0 | 2 | 3.68 | 3.68 | 12.1 | tetragonal | 12.1 | 0 |  |  | 0 |  |  | 3.6971 | 3.6971 | 12.0928 |  | 8 | 163.86304 | 0 | 0 | 165.3 | 0.09764252 |  |  | 0.09679371 | 1.857143 | 2.285714 | 0.2857143 | 0.5714286 | 0.3714286 | 0.4571429 | 0.05714286 | 0.1142857 | 1.14 | 3.44 | 2.3 | 2.662857 | 2.662857 | 6.228274 |  |  |  | 0.04882126 |  |  | 0.04839685 | 0.09721811 | 0.04860906 | 0 | SSR | 1098 | 12 |  | PD | Pt | 1 | 8.5 | 0.5 | 1 | - | - | Hg lamp | 125 | 220 | quartz | 288 | 248
728 | HNdTiO4*CH3NH2 | HLaTiO4 | H6 Nd1 Ti1 O4 C1 N1 |  | 3.41 | 10.3390/catal13040749 | HLaTiO4_MeNH2 | -1 |  | La->Nd |  |  | TRUE | FALSE | FALSE | FALSE | M_MP237 | -1 |  | 4 | 0 | 0 | 0 | 3.74 | 3.74 | 33.1 | tetragonal | 16.55 | 0 |  |  | 0 |  |  | 0 |  |  |  | 8 | 462.98956 | 0 | 0 | 0 | 0.06911603 |  |  |  | 1.571429 | 1.5 | 0.1428571 | 0.2857143 | 0.4489796 | 0.4285714 | 0.04081633 | 0.08163265 | 1.14 | 3.44 | 2.3 | 2.516429 | 2.516429 | 6.640983 |  |  |  | 0.03455801 |  |  |  | 0.06911603 | 0.03455801 | 0 | SSR | 1098 | 12 |  | PD | Pt | 1 | 5.6 | 0.5 | 1 | - | - | Hg lamp | 125 | 220 | quartz | 288 | 640
729 | HNdTiO4*C2H5NH2 | HLaTiO4 | H8 Nd1 Ti1 O4 C2 N1 |  | 3.5 | 10.3390/catal13040749 | HLaTiO4_EtNH2 | -1 |  | La->Nd |  |  | TRUE | FALSE | FALSE | FALSE | M_MP238 | -1 |  | 4 | 0 | 0 | 0 | 3.74 | 3.74 | 37.6 | tetragonal | 18.8 | 0 |  |  | 0 |  |  | 0 |  |  |  | 8 | 525.93376 | 0 | 0 | 0 | 0.06084416 |  |  |  | 1.529412 | 1.352941 | 0.1176471 | 0.2352941 | 0.4727273 | 0.4181818 | 0.03636364 | 0.07272727 | 1.14 | 3.44 | 2.3 | 2.481176 | 2.481176 | 6.681647 |  |  |  | 0.03042208 |  |  |  | 0.06084416 | 0.03042208 | 0 | SSR | 1098 | 12 |  | PD | Pt | 1 |  | 0.5 | 1 | - | - | Hg lamp | 125 | 220 | quartz | 288 | 440
731 | HNdTiO4*C4H9NH2 | HLaTiO4 | H12 Nd1 Ti1 O4 C4 N1 |  | 3.5 | 10.3390/catal13040749 | HLaTiO4_BuNH2 | -1 |  | La->Nd |  |  | TRUE | FALSE | FALSE | FALSE | M_MP240 | -1 |  | 4 | 0 | 0 | 0 | 3.74 | 3.74 | 47.7 | tetragonal | 23.85 | 0 |  |  | 0 |  |  | 0 |  |  |  | 8 | 667.20852 | 0 | 0 | 0 | 0.04796102 |  |  |  | 1.478261 | 1.173913 | 0.08695652 | 0.173913 | 0.5074627 | 0.4029851 | 0.02985075 | 0.05970149 | 1.14 | 3.44 | 2.3 | 2.438261 | 2.438261 | 6.731151 |  |  |  | 0.02398051 |  |  |  | 0.04796102 | 0.02398051 | 0 | SSR | 1098 | 12 |  | PD | Pt | 1 | 5.6 | 0.5 | 1 | - | - | Hg lamp | 125 | 220 | quartz | 288 | 480
732 | HNdTiO4*C6H13NH2 | HLaTiO4 | H16 Nd1 Ti1 O4 C6 N1 |  | 3.42 | 10.3390/catal13040749 | HLaTiO4_HxNH2 | -1 |  | La->Nd |  |  | TRUE | FALSE | FALSE | FALSE | M_MP241 | -1 |  | 4 | 0 | 0 | 0 | 3.72 | 3.72 | 54 | tetragonal | 27 | 0 |  |  | 0 |  |  | 0 |  |  |  | 8 | 747.2736 | 0 | 0 | 0 | 0.04282233 |  |  |  | 1.448276 | 1.068966 | 0.06896552 | 0.137931 | 0.5316456 | 0.3924051 | 0.02531646 | 0.05063291 | 1.14 | 3.44 | 2.3 | 2.413103 | 2.413103 | 6.76017 |  |  |  | 0.02141117 |  |  |  | 0.04282233 | 0.02141117 | 0 | SSR | 1098 | 12 |  | PD | Pt | 1 |  | 0.5 | 1 | - | - | Hg lamp | 125 | 220 | quartz | 288 | 880
734 | HNdTiO4*CH3OH | HLaTiO4 | H5 Nd1 Ti1 O5 C1 |  | 3.42 | 10.3390/catal13040749 | HLaTiO4_MeOH | -1 |  | La->Nd |  |  | TRUE | FALSE | FALSE | FALSE | M_MP242 | -1 |  | 4 | 0 | 0 | 0 | 3.71 | 3.71 | 32 | tetragonal | 16 | 0 |  |  | 0 |  |  | 0 |  |  |  | 10 | 440.4512 | 0 | 0 | 0 | 0.09081596 |  |  |  | 1.615385 | 1.692308 | 0.1538462 | 0.3076923 | 0.4285714 | 0.4489796 | 0.04081633 | 0.08163265 | 1.14 | 3.44 | 2.3 | 2.571538 | 2.571538 | 6.623443 |  |  |  | 0.04540798 |  |  |  | 0.09081596 | 0.04540798 | 0 | SSR | 1098 | 12 |  | PD | Pt | 1 | 5 | 0.5 | 1 | - | - | Hg lamp | 125 | 220 | quartz | 288 | 1600
735 | HNdTiO4*C2H5OH | HLaTiO4 | H7 Nd1 Ti1 O5 C2 |  | 3.39 | 10.3390/catal13040749 | HLaTiO4_EtOH | -1 |  | La->Nd |  |  | TRUE | FALSE | FALSE | FALSE | M_MP243 | -1 |  | 4 | 0 | 0 | 0 | 3.7 | 3.7 | 36.4 | tetragonal | 18.2 | 0 |  |  | 0 |  |  | 0 |  |  |  | 10 | 498.316 | 0 | 0 | 0 | 0.08027035 |  |  |  | 1.5625 | 1.5 | 0.125 | 0.25 | 0.4545455 | 0.4363636 | 0.03636364 | 0.07272727 | 1.14 | 3.44 | 2.3 | 2.52375 | 2.52375 | 6.669937 |  |  |  | 0.04013518 |  |  |  | 0.08027035 | 0.04013518 | 0 | SSR | 1098 | 12 |  | PD | Pt | 1 |  | 0.5 | 1 | - | - | Hg lamp | 125 | 220 | quartz | 288 | 640
737 | HNdTiO4*C4H9OH | HLaTiO4 | H11 Nd1 Ti1 O5 C4 |  | 3.45 | 10.3390/catal13040749 | HLaTiO4_BuOH | -1 |  | La->Nd |  |  | TRUE | FALSE | FALSE | FALSE | M_MP245 | -1 |  | 4 | 0 | 0 | 0 | 3.71 | 3.71 | 44.5 | tetragonal | 22.25 | 0 |  |  | 0 |  |  | 0 |  |  |  | 10 | 612.50245 | 0 | 0 | 0 | 0.06530586 |  |  |  | 1.5 | 1.272727 | 0.09090909 | 0.1818182 | 0.4925373 | 0.4179104 | 0.02985075 | 0.05970149 | 1.14 | 3.44 | 2.3 | 2.467273 | 2.467273 | 6.724885 |  |  |  | 0.03265293 |  |  |  | 0.06530586 | 0.03265293 | 0 | SSR | 1098 | 12 |  | PD | Pt | 1 | 4 | 0.5 | 1 | - | - | Hg lamp | 125 | 220 | quartz | 288 | 1080
738 | HNdTiO4*C6H13OH | HLaTiO4 | H15 Nd1 Ti1 O5 C6 |  | 3.41 | 10.3390/catal13040749 | HLaTiO4_HxOH | -1 |  | La->Nd |  |  | TRUE | FALSE | FALSE | FALSE | M_MP246 | -1 |  | 4 | 0 | 0 | 0 | 3.71 | 3.71 | 54.9 | tetragonal | 27.45 | 0 |  |  | 0 |  |  | 0 |  |  |  | 10 | 755.64909 | 0 | 0 | 0 | 0.05293462 |  |  |  | 1.464286 | 1.142857 | 0.07142857 | 0.1428571 | 0.5189873 | 0.4050633 | 0.02531646 | 0.05063291 | 1.14 | 3.44 | 2.3 | 2.435 | 2.435 | 6.756283 |  |  |  | 0.02646731 |  |  |  | 0.05293462 | 0.02646731 | 0 | SSR | 1098 | 12 |  | PD | Pt | 1 |  | 0.5 | 1 | - | - | Hg lamp | 125 | 220 | quartz | 288 | 840
740 | HSr2Nb3O10 | KCa2Nb3O10 | H1 Sr2 Nb3 O10 |  | 3.26 | 10.3390/catal13030614 | mp-10347 | 1522043 |  | Cs->H; Ca->Sr; Ta->Nb | Cs->H; Ca->Sr; Ta->Nb |  | TRUE | TRUE | FALSE | FALSE | M_MP248 | M_COD121 |  | 1 | 0 | 0 | 0 | 3.89 | 3.89 | 16.4 |  | 16.4 | 0 |  |  | 0 |  |  | 0 |  |  |  | 20 | 248.16644 | 0 | 0 | 0 |  |  |  |  | 1.75 | 2.5 | 0.75 | 0 | 0.35 | 0.5 | 0.15 | 0 | 0.95 | 3.44 | 2.49 | 2.70625 | 2.70625 | 6.239602 | [7 empty] | 0 | 0 | 0 | SSR | 1573 | 10 |  | - | - | 0 | 3.1 | 0.5 | 1 | - | - | Hg lamp | 125 | 220 | quartz | 288 | 1400
741 | HCa2Nb3O10 | KCa2Nb3O10 | H1 Ca2 Nb3 O10 |  | 3.5 | 10.3390/catal13030614 | mp-10347 | 1522043 |  | Cs->H; Ta->Nb | Cs->H; Ta->Nb |  | TRUE | TRUE | FALSE | FALSE | M_MP249 | M_COD122 |  | 1 | 0 | 0 | 0 | 3.82 | 3.82 | 16 |  | 16 | 0 |  |  | 0 |  |  | 0 |  |  |  | 20 | 233.4784 | 0 | 0 | 0 | 0.08566103 |  |  |  | 1.75 | 2.5 | 0.75 | 0 | 0.35 | 0.5 | 0.15 | 0 | 1 | 3.44 | 2.44 | 2.7125 | 2.7125 | 6.264026 |  |  |  | 0.04283051 |  |  |  | 0.08566103 | 0.04283051 | 0 | SSR | 1373 | 24 |  | - | - | 0 | 7.6 | 0.5 | 1 | - | - | Hg lamp | 125 | 220 | quartz | 288 | 520
742 | HSr2Nb3O10 | KCa2Nb3O10 | H1 Sr2 Nb3 O10 |  | 3.26 | 10.3390/catal13030614 | mp-10347 | 1522043 |  | Cs->H; Ca->Sr; Ta->Nb | Cs->H; Ca->Sr; Ta->Nb |  | TRUE | TRUE | FALSE | FALSE | M_MP250 | M_COD123 |  | 1 | 0 | 0 | 0 | 3.89 | 3.89 | 16.4 |  | 16.4 | 0 |  |  | 0 |  |  | 0 |  |  |  | 20 | 248.16644 | 0 | 0 | 0 |  |  |  |  | 1.75 | 2.5 | 0.75 | 0 | 0.35 | 0.5 | 0.15 | 0 | 0.95 | 3.44 | 2.49 | 2.70625 | 2.70625 | 6.239602 | [7 empty] | 0 | 0 | 0 | SSR | 1573 | 10 |  | - | - | 0 | 103 | 0.5 | 1 | - | - | Hg lamp | 125 | 220 | quartz | 288 | 380
743 | HCa2Nb3O10 | KCa2Nb3O10 | H1 Ca2 Nb3 O10 |  | 3.38 | 10.3390/catal13030614 | mp-10347 | 1522043 |  | Cs->H; Ta->Nb | Cs->H; Ta->Nb |  | TRUE | TRUE | FALSE | FALSE | M_MP251 | M_COD124 |  | 1 | 0 | 0 | 0 | 3.82 | 3.82 | 16 |  | 16 | 0 |  |  | 0 |  |  | 0 |  |  |  | 20 | 233.4784 | 0 | 0 | 0 | 0.08566103 |  |  |  | 1.75 | 2.5 | 0.75 | 0 | 0.35 | 0.5 | 0.15 | 0 | 1 | 3.44 | 2.44 | 2.7125 | 2.7125 | 6.264026 |  |  |  | 0.04283051 |  |  |  | 0.08566103 | 0.04283051 | 0 | SSR | 1373 | 24 |  | - | - | 0 | 76.3 | 0.5 | 1 | - | - | Hg lamp | 125 | 220 | quartz | 288 | 296
744 | HSr2Nb3O10 | KCa2Nb3O10 | H1 Sr2 Nb3 O10 |  | 3.26 | 10.3390/catal13030614 | mp-10347 | 1522043 |  | Cs->H; Ca->Sr; Ta->Nb | Cs->H; Ca->Sr; Ta->Nb |  | TRUE | TRUE | FALSE | FALSE | M_MP252 | M_COD125 |  | 1 | 0 | 0 | 0 | 3.89 | 3.89 | 16.4 |  | 16.4 | 0 |  |  | 0 |  |  | 0 |  |  |  | 20 | 248.16644 | 0 | 0 | 0 |  |  |  |  | 1.75 | 2.5 | 0.75 | 0 | 0.35 | 0.5 | 0.15 | 0 | 0.95 | 3.44 | 2.49 | 2.70625 | 2.70625 | 6.239602 | [7 empty] | 0 | 0 | 0 | SSR | 1573 | 10 |  | PD | Pt | 1 | 3.1 | 0.5 | 1 | - | - | Hg lamp | 125 | 220 | quartz | 288 | 15200
745 | HCa2Nb3O10 | KCa2Nb3O10 | H1 Ca2 Nb3 O10 |  | 3.5 | 10.3390/catal13030614 | mp-10347 | 1522043 |  | Cs->H; Ta->Nb | Cs->H; Ta->Nb |  | TRUE | TRUE | FALSE | FALSE | M_MP253 | M_COD126 |  | 1 | 0 | 0 | 0 | 3.82 | 3.82 | 16 |  | 16 | 0 |  |  | 0 |  |  | 0 |  |  |  | 20 | 233.4784 | 0 | 0 | 0 | 0.08566103 |  |  |  | 1.75 | 2.5 | 0.75 | 0 | 0.35 | 0.5 | 0.15 | 0 | 1 | 3.44 | 2.44 | 2.7125 | 2.7125 | 6.264026 |  |  |  | 0.04283051 |  |  |  | 0.08566103 | 0.04283051 | 0 | SSR | 1373 | 24 |  | PD | Pt | 1 | 7.6 | 0.5 | 1 | - | - | Hg lamp | 125 | 220 | quartz | 288 | 23600
746 | HSr2Nb3O10 | KCa2Nb3O10 | H1 Sr2 Nb3 O10 |  | 3.26 | 10.3390/catal13030614 | mp-10347 | 1522043 |  | Cs->H; Ca->Sr; Ta->Nb | Cs->H; Ca->Sr; Ta->Nb |  | TRUE | TRUE | FALSE | FALSE | M_MP254 | M_COD127 |  | 1 | 0 | 0 | 0 | 3.89 | 3.89 | 16.4 |  | 16.4 | 0 |  |  | 0 |  |  | 0 |  |  |  | 20 | 248.16644 | 0 | 0 | 0 |  |  |  |  | 1.75 | 2.5 | 0.75 | 0 | 0.35 | 0.5 | 0.15 | 0 | 0.95 | 3.44 | 2.49 | 2.70625 | 2.70625 | 6.239602 | [7 empty] | 0 | 0 | 0 | SSR | 1573 | 10 |  | PD | Pt | 1 | 103 | 0.5 | 1 | - | - | Hg lamp | 125 | 220 | quartz | 288 | 36000
747 | HCa2Nb3O10 | KCa2Nb3O10 | H1 Ca2 Nb3 O10 |  | 3.38 | 10.3390/catal13030614 | mp-10347 | 1522043 |  | Cs->H; Ta->Nb | Cs->H; Ta->Nb |  | TRUE | TRUE | FALSE | FALSE | M_MP255 | M_COD128 |  | 1 | 0 | 0 | 0 | 3.82 | 3.82 | 16 |  | 16 | 0 |  |  | 0 |  |  | 0 |  |  |  | 20 | 233.4784 | 0 | 0 | 0 | 0.08566103 |  |  |  | 1.75 | 2.5 | 0.75 | 0 | 0.35 | 0.5 | 0.15 | 0 | 1 | 3.44 | 2.44 | 2.7125 | 2.7125 | 6.264026 |  |  |  | 0.04283051 |  |  |  | 0.08566103 | 0.04283051 | 0 | SSR | 1373 | 24 |  | PD | Pt | 1 | 76.3 | 0.5 | 1 | - | - | Hg lamp | 125 | 220 | quartz | 288 | 37600
748 | HSr2Nb3O10 | KCa2Nb3O10 | H1 Sr2 Nb3 O10 |  | 3.26 | 10.3390/catal13030614 | mp-10347 | 1522043 |  | Cs->H; Ca->Sr; Ta->Nb | Cs->H; Ca->Sr; Ta->Nb |  | TRUE | TRUE | FALSE | FALSE | M_MP256 | M_COD129 |  | 1 | 0 | 0 | 0 | 3.89 | 3.89 | 16.4 |  | 16.4 | 0 |  |  | 0 |  |  | 0 |  |  |  | 20 | 248.16644 | 0 | 0 | 0 |  |  |  |  | 1.75 | 2.5 | 0.75 | 0 | 0.35 | 0.5 | 0.15 | 0 | 0.95 | 3.44 | 2.49 | 2.70625 | 2.70625 | 6.239602 | [7 empty] | 0 | 0 | 0 | SSR | 1573 | 10 |  | - | - | 0 | 3.1 | 0.5 | 0 | - | - | Hg lamp | 125 | 220 | quartz | 288 | 23.2
749 | HCa2Nb3O10 | KCa2Nb3O10 | H1 Ca2 Nb3 O10 |  | 3.5 | 10.3390/catal13030614 | mp-10347 | 1522043 |  | Cs->H; Ta->Nb | Cs->H; Ta->Nb |  | TRUE | TRUE | FALSE | FALSE | M_MP257 | M_COD130 |  | 1 | 0 | 0 | 0 | 3.82 | 3.82 | 16 |  | 16 | 0 |  |  | 0 |  |  | 0 |  |  |  | 20 | 233.4784 | 0 | 0 | 0 | 0.08566103 |  |  |  | 1.75 | 2.5 | 0.75 | 0 | 0.35 | 0.5 | 0.15 | 0 | 1 | 3.44 | 2.44 | 2.7125 | 2.7125 | 6.264026 |  |  |  | 0.04283051 |  |  |  | 0.08566103 | 0.04283051 | 0 | SSR | 1373 | 24 |  | - | - | 0 | 7.6 | 0.5 | 0 | - | - | Hg lamp | 125 | 220 | quartz | 288 | 160
750 | HSr2Nb3O10 | KCa2Nb3O10 | H1 Sr2 Nb3 O10 |  | 3.26 | 10.3390/catal13030614 | mp-10347 | 1522043 |  | Cs->H; Ca->Sr; Ta->Nb | Cs->H; Ca->Sr; Ta->Nb |  | TRUE | TRUE | FALSE | FALSE | M_MP258 | M_COD131 |  | 1 | 0 | 0 | 0 | 3.89 | 3.89 | 16.4 |  | 16.4 | 0 |  |  | 0 |  |  | 0 |  |  |  | 20 | 248.16644 | 0 | 0 | 0 |  |  |  |  | 1.75 | 2.5 | 0.75 | 0 | 0.35 | 0.5 | 0.15 | 0 | 0.95 | 3.44 | 2.49 | 2.70625 | 2.70625 | 6.239602 | [7 empty] | 0 | 0 | 0 | SSR | 1573 | 10 |  | - | - | 0 | 103 | 0.5 | 0 | - | - | Hg lamp | 125 | 220 | quartz | 288 | 84
751 | HCa2Nb3O10 | KCa2Nb3O10 | H1 Ca2 Nb3 O10 |  | 3.38 | 10.3390/catal13030614 | mp-10347 | 1522043 |  | Cs->H; Ta->Nb | Cs->H; Ta->Nb |  | TRUE | TRUE | FALSE | FALSE | M_MP259 | M_COD132 |  | 1 | 0 | 0 | 0 | 3.82 | 3.82 | 16 |  | 16 | 0 |  |  | 0 |  |  | 0 |  |  |  | 20 | 233.4784 | 0 | 0 | 0 | 0.08566103 |  |  |  | 1.75 | 2.5 | 0.75 | 0 | 0.35 | 0.5 | 0.15 | 0 | 1 | 3.44 | 2.44 | 2.7125 | 2.7125 | 6.264026 |  |  |  | 0.04283051 |  |  |  | 0.08566103 | 0.04283051 | 0 | SSR | 1373 | 24 |  | - | - | 0 | 76.3 | 0.5 | 0 | - | - | Hg lamp | 125 | 220 | quartz | 288 | 56
752 | HSr2Nb3O10 | KCa2Nb3O10 | H1 Sr2 Nb3 O10 |  | 3.26 | 10.3390/catal13030614 | mp-10347 | 1522043 |  | Cs->H; Ca->Sr; Ta->Nb | Cs->H; Ca->Sr; Ta->Nb |  | TRUE | TRUE | FALSE | FALSE | M_MP260 | M_COD133 |  | 1 | 0 | 0 | 0 | 3.89 | 3.89 | 16.4 |  | 16.4 | 0 |  |  | 0 |  |  | 0 |  |  |  | 20 | 248.16644 | 0 | 0 | 0 |  |  |  |  | 1.75 | 2.5 | 0.75 | 0 | 0.35 | 0.5 | 0.15 | 0 | 0.95 | 3.44 | 2.49 | 2.70625 | 2.70625 | 6.239602 | [7 empty] | 0 | 0 | 0 | SSR | 1573 | 10 |  | PD | Pt | 1 | 3.1 | 0.5 | 0 | - | - | Hg lamp | 125 | 220 | quartz | 288 | 72
753 | HCa2Nb3O10 | KCa2Nb3O10 | H1 Ca2 Nb3 O10 |  | 3.5 | 10.3390/catal13030614 | mp-10347 | 1522043 |  | Cs->H; Ta->Nb | Cs->H; Ta->Nb |  | TRUE | TRUE | FALSE | FALSE | M_MP261 | M_COD134 |  | 1 | 0 | 0 | 0 | 3.82 | 3.82 | 16 |  | 16 | 0 |  |  | 0 |  |  | 0 |  |  |  | 20 | 233.4784 | 0 | 0 | 0 | 0.08566103 |  |  |  | 1.75 | 2.5 | 0.75 | 0 | 0.35 | 0.5 | 0.15 | 0 | 1 | 3.44 | 2.44 | 2.7125 | 2.7125 | 6.264026 |  |  |  | 0.04283051 |  |  |  | 0.08566103 | 0.04283051 | 0 | SSR | 1373 | 24 |  | PD | Pt | 1 | 7.6 | 0.5 | 0 | - | - | Hg lamp | 125 | 220 | quartz | 288 | 440
754 | HSr2Nb3O10 | KCa2Nb3O10 | H1 Sr2 Nb3 O10 |  | 3.26 | 10.3390/catal13030614 | mp-10347 | 1522043 |  | Cs->H; Ca->Sr; Ta->Nb | Cs->H; Ca->Sr; Ta->Nb |  | TRUE | TRUE | FALSE | FALSE | M_MP262 | M_COD135 |  | 1 | 0 | 0 | 0 | 3.89 | 3.89 | 16.4 |  | 16.4 | 0 |  |  | 0 |  |  | 0 |  |  |  | 20 | 248.16644 | 0 | 0 | 0 |  |  |  |  | 1.75 | 2.5 | 0.75 | 0 | 0.35 | 0.5 | 0.15 | 0 | 0.95 | 3.44 | 2.49 | 2.70625 | 2.70625 | 6.239602 | [7 empty] | 0 | 0 | 0 | SSR | 1573 | 10 |  | PD | Pt | 1 | 103 | 0.5 | 0 | - | - | Hg lamp | 125 | 220 | quartz | 288 | 2000
755 | HCa2Nb3O10 | KCa2Nb3O10 | H1 Ca2 Nb3 O10 |  | 3.38 | 10.3390/catal13030614 | mp-10347 | 1522043 |  | Cs->H; Ta->Nb | Cs->H; Ta->Nb |  | TRUE | TRUE | FALSE | FALSE | M_MP263 | M_COD136 |  | 1 | 0 | 0 | 0 | 3.82 | 3.82 | 16 |  | 16 | 0 |  |  | 0 |  |  | 0 |  |  |  | 20 | 233.4784 | 0 | 0 | 0 | 0.08566103 |  |  |  | 1.75 | 2.5 | 0.75 | 0 | 0.35 | 0.5 | 0.15 | 0 | 1 | 3.44 | 2.44 | 2.7125 | 2.7125 | 6.264026 |  |  |  | 0.04283051 |  |  |  | 0.08566103 | 0.04283051 | 0 | SSR | 1373 | 24 |  | PD | Pt | 1 | 76.3 | 0.5 | 0 | - | - | Hg lamp | 125 | 220 | quartz | 288 | 4000
756 | KCa2Nb3O10 | KCa2Nb3O10 | K1 Ca2 Nb3 O10 |  | 3.54 | 10.3390/catal11080897 | mp-557195 | 1521061 |  |  |  |  | TRUE | TRUE | FALSE | FALSE | mp-557195 | 1521061 |  | 2 | 4 | 4 | 0 | 3.86 | 3.86 | 29.4 |  | 14.7 | 7.808443 | 7.854881 | 15.19056011 | 3.8802 | 29.508 | 7.714 | 0 |  |  |  | 20 | 438.04824 | 924.7469 | 883.2294 | 0 | 0.09131414 | 0.08651015 | 0.09057669 |  | 1.75 | 2.5 | 0.75 | 0 | 0.35 | 0.5 | 0.15 | 0 | 0.82 | 3.44 | 2.62 | 2.62625 | 2.62625 | 5.96681 | 0.5055521 | 0 |  | 0.04565707 | 0.04325508 | 0.04528835 |  | 0.089467 | 0.0447335 | 0.252776 | SSR | 1373 | 24 |  | - | - | 0 | 3.8 | 0.5 | 0 | - | - | Hg lamp | 125 | 220 | quartz | 288 | 37.6
757 | HCa2Nb3O10 | KCa2Nb3O10 | H1 Ca2 Nb3 O10 |  | 3.5 | 10.3390/catal11080897 | mp-10347 | 1522043 |  | Cs->H; Ta->Nb | Cs->H; Ta->Nb |  | TRUE | TRUE | FALSE | FALSE | M_MP264 | M_COD137 |  | 1 | 0 | 0 | 0 | 3.82 | 3.82 | 16 |  | 16 | 0 |  |  | 0 |  |  | 0 |  |  |  | 20 | 233.4784 | 0 | 0 | 0 | 0.08566103 |  |  |  | 1.75 | 2.5 | 0.75 | 0 | 0.35 | 0.5 | 0.15 | 0 | 1 | 3.44 | 2.44 | 2.7125 | 2.7125 | 6.264026 |  |  |  | 0.04283051 |  |  |  | 0.08566103 | 0.04283051 | 0 | SSR | 1373 | 24 |  | - | - | 0 | 5.6 | 0.5 | 0 | - | - | Hg lamp | 125 | 220 | quartz | 288 | 520
764 | KCa2Nb3O10 | KCa2Nb3O10 | K1 Ca2 Nb3 O10 |  | 3.54 | 10.3390/catal11080897 | mp-557195 | 1521061 |  |  |  |  | TRUE | TRUE | FALSE | FALSE | mp-557195 | 1521061 |  | 2 | 4 | 4 | 0 | 3.86 | 3.86 | 29.4 |  | 14.7 | 7.808443 | 7.854881 | 15.19056011 | 3.8802 | 29.508 | 7.714 | 0 |  |  |  | 20 | 438.04824 | 924.7469 | 883.2294 | 0 | 0.09131414 | 0.08651015 | 0.09057669 |  | 1.75 | 2.5 | 0.75 | 0 | 0.35 | 0.5 | 0.15 | 0 | 0.82 | 3.44 | 2.62 | 2.62625 | 2.62625 | 5.96681 | 0.5055521 | 0 |  | 0.04565707 | 0.04325508 | 0.04528835 |  | 0.089467 | 0.0447335 | 0.252776 | SSR | 1373 | 24 |  | PD | Pt | 1 | 3.8 | 0.5 | 0 | - | - | Hg lamp | 125 | 220 | quartz | 288 | 312
765 | HCa2Nb3O10 | KCa2Nb3O10 | H1 Ca2 Nb3 O10 |  | 3.5 | 10.3390/catal11080897 | mp-10347 | 1522043 |  | Cs->H; Ta->Nb | Cs->H; Ta->Nb |  | TRUE | TRUE | FALSE | FALSE | M_MP271 | M_COD138 |  | 1 | 0 | 0 | 0 | 3.82 | 3.82 | 16 |  | 16 | 0 |  |  | 0 |  |  | 0 |  |  |  | 20 | 233.4784 | 0 | 0 | 0 | 0.08566103 |  |  |  | 1.75 | 2.5 | 0.75 | 0 | 0.35 | 0.5 | 0.15 | 0 | 1 | 3.44 | 2.44 | 2.7125 | 2.7125 | 6.264026 |  |  |  | 0.04283051 |  |  |  | 0.08566103 | 0.04283051 | 0 | SSR | 1373 | 24 |  | PD | Pt | 1 | 5.6 | 0.5 | 0 | - | - | Hg lamp | 125 | 220 | quartz | 288 | 23440
772 | Rb2La2Ti3O10 | A2Ln2M3O10 | Rb2 La2 Ti3 O10 |  | 3.6 | 10.1155/2017/9628146 | mp-6548 | -1 |  | K->Rb |  |  | TRUE | FALSE | FALSE | FALSE | M_MP278 | -1 |  | 2 | 0 | 0 | 0 | 3.895 | 3.895 | 30.46 | I4/mmm | 15.23 | 0 |  |  | 0 |  |  | 0 |  |  |  | 20 | 462.1094215 | 0 | 0 | 0 | 0.08655959 |  |  |  | 1.882353 | 2.352941 | 0.4705882 | 0 | 0.4 | 0.5 | 0.1 | 0 | 0.82 | 3.44 | 2.62 | 2.521176 | 2.521176 | 5.679341 |  |  |  | 0.04327979 |  |  |  | 0.08655959 | 0.04327979 | 0 | SSR | 1273 | 10 |  | - | - | 0 | 1.4 | 0.5 | 0 | - | - | Hg lamp | 125 | 220 | quartz | 288 | 708
773 | HRbLa2Ti3O10 | A2Ln2M3O10 | H1 Rb1 La2 Ti3 O10 |  | 3.65 | 10.1155/2017/9628146 | mp-6548 | -1 |  | 2K->H, Rb |  |  | TRUE | FALSE | FALSE | FALSE | M_MP279 | -1 |  | 2 | 0 | 0 | 0 | 3.84 | 3.84 | 32.52 | C222 | 16.26 | 0 |  |  | 0 |  |  | 0 |  |  |  | 20 | 479.526912 | 0 | 0 | 0 | 0.08341555 |  |  |  | 1.882353 | 2.352941 | 0.4705882 | 0 | 0.4 | 0.5 | 0.1 | 0 | 0.82 | 3.44 | 2.62 | 2.602353 | 2.602353 | 5.96434 |  |  |  | 0.04170777 |  |  |  | 0.08341555 | 0.04170777 | 0 | SSR | 1273 | 10 |  | - | - | 0 | 7.1 | 0.5 | 0 | - | - | Hg lamp | 125 | 220 | quartz | 288 | 244
774 | H1.5Rb0.5La2Ti3O10 | A2Ln2M3O10 | H1.5 Rb0.5 La2 Ti3 O10 |  | 3.58 | 10.1155/2017/9628146 | mp-6548 | -1 |  | 2K->1.5H, 0.5Rb |  |  | TRUE | FALSE | FALSE | FALSE | M_MP280 | -1 |  | 1 | 0 | 0 | 0 | 3.82 | 3.82 | 14.9 | P4/mmm | 14.9 | 0 |  |  | 0 |  |  | 0 |  |  |  | 20 | 217.42676 | 0 | 0 | 0 | 0.091985 |  |  |  | 1.882353 | 2.352941 | 0.4705882 | 0 | 0.4 | 0.5 | 0.1 | 0 | 0.82 | 3.44 | 2.62 | 2.642941 | 2.642941 | 6.10684 |  |  |  | 0.0459925 |  |  |  | 0.091985 | 0.0459925 | 0 | SSR | 1273 | 10 |  | - | - | 0 | 7.8 | 0.5 | 0 | - | - | Hg lamp | 125 | 220 | quartz | 288 | 48
775 | H2La2Ti3O10 | A2Ln2M3O10 | H2 La2 Ti3 O10 |  | 3.55 | 10.1155/2017/9628146 | mp-6548 | -1 | sd_1241787 | K->H |  |  | TRUE | FALSE | FALSE | FALSE | M_MP281 | -1 | sd_1241787 | 2 | 0 | 0 | 0 | 3.805 | 3.805 | 27.44 | C222 | 13.72 | 0 |  |  | 0 |  |  | 0 |  |  |  | 20 | 397.277006 | 0 | 0 | 0 | 0.1006854 |  |  |  | 1.882353 | 2.352941 | 0.4705882 | 0 | 0.4 | 0.5 | 0.1 | 0 | 1.1 | 3.44 | 2.34 | 2.683529 | 2.683529 | 6.24934 |  |  |  | 0.05034271 |  |  |  | 0.1006854 | 0.05034271 | 0 | SSR | 1273 | 10 |  | - | - | 0 | 8.1 | 0.5 | 0 | - | - | Hg lamp | 125 | 220 | quartz | 288 | 16
776 | TiO2 | oxide | Ti1 O2 |  | 3.2 | 10.1155/2017/9628146 | mp-1245098 | 1010942 |  |  |  |  | TRUE | FALSE | FALSE | FALSE | mp-1245098 | 1010942 | [9 empty] | 0 | [43 empty] | perchased |  |  |  | - | - | 0 | 49 | 0.5 | 0 | - | - | Hg lamp | 125 | 220 | quartz | 288 | 32
777 | HNdTa2O7 | HLaNb2O7 | H1 Nd1 Ta2 O7 |  | 4.36 | 10.1134/S1070363214100041 | -1 | -1 | sd_1955780 |  |  | Li->H | FALSE | FALSE | TRUE | FALSE | -1 | -1 | M_Springer52 | 1 | 0 | 0 | 1 | 3.89 | 3.89 | 10.48 | I4/mmm | 10.48 | 0 |  |  | 0 |  |  | 3.88 | 3.88 | 10.66 |  | 14 | 158.584408 | 0 | 0 | 160.479904 | 0.08828106 |  |  | 0.08723834 | 1.909091 | 2.545455 | 0.5454545 | 2.909091 | 0.2413793 | 0.3218391 | 0.06896552 | 0.3678161 | 1.14 | 3.44 | 2.3 | 2.765455 | 2.765455 | 6.421592 |  |  | 0 | 0.04414053 |  |  | 0.04361917 | 0.0877597 | 0.04387985 | 0 | SSR | 1373 | 10 |  |  |  |  | 3.9 | 0.5 | 0.1 | - | - | Hg lamp | 125 | 220 | quartz | 288 | 1800
778 | LiNdTa2O7 | HLaNb2O7 | Li1 Nd1 Ta2 O7 |  | 4.49 | 10.1134/S1070363214100041 | -1 | -1 | sd_1955780 |  |  |  | FALSE | FALSE | TRUE | FALSE | -1 | -1 | sd_1955780 | 1 | 0 | 0 | 4 | 3.862 | 3.862 | 10.22 |  | 10.22 | 0 |  |  | 0 |  |  | 5.4092 | 20.5011 | 5.4427 |  | 14 | 152.4317 | 0 | 0 | 603.57 |  |  |  | 0.09278128 | 1.909091 | 2.545455 | 0.5454545 | 2.909091 | 0.2413793 | 0.3218391 | 0.06896552 | 0.3678161 | 0.98 | 3.44 | 2.46 | 2.654545 | 2.654545 | 6.042353 |  |  | 0.4746172 |  |  |  | 0.04639064 | 0.09278128 | 0.04639064 | 0.4746172 | SSR | 1373 | 10 |  |  |  |  | 4.3 | 0.5 | 0.1 | - | - | Hg lamp | 125 | 220 | quartz | 288 | 240
779 | NaNdTa2O7 | HLaNb2O7 | Na1 Nd1 Ta2 O7 |  | 4.38 | 10.1134/S1070363214100041 | -1 | -1 | sd_1955782 |  |  |  | FALSE | FALSE | TRUE | FALSE | -1 | -1 | sd_1955782 | 2 | 0 | 0 | 4 | 3.92 | 3.92 | 21.024 |  | 10.512 | 0 |  |  | 0 |  |  | 5.4686 | 5.4686 | 21.1345 |  | 14 | 323.0631936 | 0 | 0 | 632 |  |  |  | 0.08860759 | 1.909091 | 2.545455 | 0.5454545 | 2.909091 | 0.2413793 | 0.3218391 | 0.06896552 | 0.3678161 | 0.93 | 3.44 | 2.51 | 2.65 | 2.65 | 6.027682 |  |  | 0.4752887 |  |  |  | 0.0443038 | 0.08860759 | 0.0443038 | 0.4752887 | SSR | 1373 | 10 |  |  |  |  | 5 | 0.5 | 0.1 | - | - | Hg lamp | 125 | 220 | quartz | 288 | 4160
780 | KNdTa2O7 | HLaNb2O7 | K1 Nd1 Ta2 O7 |  | 4.38 | 10.1134/S1070363214100041 | -1 | -1 | sd_1538044 |  |  |  | FALSE | FALSE | TRUE | FALSE | -1 | -1 | sd_1538044 |  | 0 | 0 | 4 | [5 empty] | 0 |  |  | 0 |  |  | 7.7018 | 21.7688 | 3.8613 |  | 14 | 0 | 0 | 0 | 647.38 |  |  |  | 0.08650252 | 1.909091 | 2.545455 | 0.5454545 | 2.909091 | 0.2413793 | 0.3218391 | 0.06896552 | 0.3678161 | 0.82 | 3.44 | 2.62 | 2.64 | 2.64 | 5.989278 |  |  | 0.5145175 |  |  |  | 0.04325126 | 0.08650252 | 0.04325126 | 0.5145175 | SSR | 1373 | 10 |  |  |  |  | 1.2 | 0.5 | 0.1 | - | - | Hg lamp | 125 | 220 | quartz | 288 | 1680
781 | RbNdTa2O7 | HLaNb2O7 | Rb1 Nd1 Ta2 O7 |  | 4.54 | 10.1134/S1070363214100041 | -1 | -1 | sd_1050392 |  |  |  | FALSE | FALSE | TRUE | FALSE | -1 | -1 | sd_1050392 |  | 0 | 0 | 1 | [5 empty] | 0 |  |  | 0 |  |  | 3.8445 | 3.8445 | 11.03 |  | 14 | 0 | 0 | 0 | 163.0254 |  |  |  | 0.08587619 | 1.909091 | 2.545455 | 0.5454545 | 2.909091 | 0.2413793 | 0.3218391 | 0.06896552 | 0.3678161 | 0.82 | 3.44 | 2.62 | 2.64 | 2.64 | 5.981138 |  |  | 0.538093 |  |  |  | 0.0429381 | 0.08587619 | 0.0429381 | 0.538093 | SSR | 1373 | 10 |  |  |  |  | 0.8 | 0.5 | 0.1 | - | - | Hg lamp | 125 | 220 | quartz | 288 | 10520
782 | CsNdTa2O7 | HLaNb2O7 | Cs1 Nd1 Ta2 O7 |  | 4.4 | 10.1134/S1070363214100041 | -1 | -1 | sd_1150217 |  |  |  | FALSE | FALSE | TRUE | FALSE | -1 | -1 | sd_1150217 | 1 | 0 | 0 | 1 | 3.84 | 3.84 | 11.5395 |  | 11.5395 | 0 |  |  | 0 |  |  | 3.8898 | 3.8898 | 11.3665 |  | 14 | 170.1568512 | 0 | 0 | 172 |  |  |  | 0.08139535 | 1.909091 | 2.545455 | 0.5454545 | 2.909091 | 0.2413793 | 0.3218391 | 0.06896552 | 0.3678161 | 0.79 | 3.44 | 2.65 | 2.637273 | 2.637273 | 5.967615 |  |  | 0.5430851 |  |  |  | 0.04069767 | 0.08139535 | 0.04069767 | 0.5430851 | SSR | 1373 | 10 |  |  |  |  | 2 | 0.5 | 0.1 | - | - | Hg lamp | 125 | 220 | quartz | 288 | 7320
783 | HCa2Nb3O10 | KCa2Nb3O10 | H1 Ca2 Nb3 O10 |  | 3.5 | 10.3390/nano12152717 | mp-10347 | 1522043 |  | Cs->H; Ta->Nb | Cs->H; Ta->Nb |  | TRUE | TRUE | FALSE | FALSE | M_MP282 | M_COD139 |  | 1 | 0 | 0 | 0 | 3.82 | 3.82 | 16 | tetragonal | 16 | 0 |  |  | 0 |  |  | 0 |  |  |  | 20 | 233.4784 | 0 | 0 | 0 | 0.08566103 |  |  |  | 1.75 | 2.5 | 0.75 | 0 | 0.35 | 0.5 | 0.15 | 0 | 1 | 3.44 | 2.44 | 2.7125 | 2.7125 | 6.264026 |  |  |  | 0.04283051 |  |  |  | 0.08566103 | 0.04283051 | 0 | SSR | 1373 | 24 |  |  |  |  | 7.6 |  |  | - | -
786 | H2La2Ti3O10 | A2Ln2M3O10 | H2 La2 Ti3 O10 |  | 3.44 | 10.3390/nano12152717 | mp-6548 | -1 | sd_1241787 | K->H |  |  | TRUE | FALSE | FALSE | FALSE | M_MP285 | -1 | sd_1241787 | 2 | 0 | 0 | 0 | 3.79 | 3.79 | 27.2 | tetragonal | 13.6 | 0 |  |  | 0 |  |  | 3.8114 | 3.8114 | 27.478 |  | 20 | 390.70352 | 0 | 0 | 399.2 | 0.1023794 |  |  |  | 1.9375 | 2.5 | 0.5 | 0 | 0.3924051 | 0.5063291 | 0.1012658 | 0 | 1.1 | 3.44 | 2.34 | 2.71375 | 2.71375 | 6.191391 |  |  | 0 | 0.05118971 |  |  | 0 | 0.1023794 | 0.02559486 | 0 | SSR | 1373 | 12 |  |  |  |  | 3.2 |  |  | - | -
787 | H2La2Ti3O10*2C2H5NH2 | A2Ln2M3O10 | H16 La2 Ti3 O10 C4 N2 |  | 3.39 | 10.3390/nano12152717 | K2La2Ti3O10_EtNH2 | -1 |  | K->H |  |  | TRUE | FALSE | FALSE | FALSE | M_MP286 | -1 |  | 1 | 0 | 0 | 0 | 3.82 | 3.82 | 20.2 | tetragonal | 20.2 | 0 |  |  | 0 |  |  | 0 |  |  |  | 20 | 294.76648 | 0 | 0 | 0 | 0.06785032 |  |  |  | 1.692308 | 1.807692 | 0.3076923 | 0 | 0.4444444 | 0.4747475 | 0.08080808 | 0 | 1.1 | 3.44 | 2.34 | 2.575385 | 2.575385 | 6.502013 |  |  |  | 0.03392516 |  |  |  | 0.06785032 | 0.03392516 | 0 | SSR | 1373 | 12 | [7 empty] | - | -
788 | H2La2Ti3O10*2C2H5OH | A2Ln2M3O10 | H14 La2 Ti3 O12 C4 |  | 3.41 | 10.3390/nano12152717 | K2La2Ti3O10_EtOH | -1 |  | K->H |  |  | TRUE | FALSE | FALSE | FALSE | M_MP287 | -1 |  | 2 | 0 | 0 | 0 | 3.83 | 3.83 | 39.5 | tetragonal | 19.75 | 0 |  |  | 0 |  |  | 0 |  |  |  | 20 | 579.42155 | 0 | 0 | 0 | 0.06903437 |  |  |  | 1.72 | 1.92 | 0.32 | 0 | 0.4343434 | 0.4848485 | 0.08080808 | 0 | 1.1 | 3.44 | 2.34 | 2.6064 | 2.6064 | 6.487334 |  |  |  | 0.0379689 |  |  |  | 0.06903437 | 0.0379689 | 0 | SSR | 1373 | 12 | [7 empty] | - | -
789 | HCa2Nb3O10 | KCa2Nb3O10 | H1 Ca2 Nb3 O10 |  | 3.49 | 10.1016/j.ceramint.2021.11.284 | mp-10347 | 1522043 |  | Cs->H; Ta->Nb | Cs->H; Ta->Nb |  | TRUE | TRUE | FALSE | FALSE | M_MP288 | M_COD140 |  | 1 | 0 | 0 | 0 | 3.8531 | 3.8531 | 16.2151 | tetragonal | 16.2151 | 0 |  |  | 0 |  |  | 0 |  |  |  | 20 | 240.7355 | 0 | 0 | 0 | 0.08307872 |  |  |  | 1.75 | 2.5 | 0.75 | 0 | 0.35 | 0.5 | 0.15 | 0 | 1 | 3.44 | 2.44 | 2.7125 | 2.7125 | 6.264026 |  |  |  | 0.04153936 |  |  |  | 0.08307872 | 0.04153936 | 0 | SSR | 1085 | 12 | [7 empty] | - | -
796 | H2La2Ti3O10 | A2Ln2M3O10 | H2 La2 Ti3 O10 |  | 3.44 | 10.3390/catal11111279 | mp-6548 | -1 |  | K->H |  |  | TRUE | FALSE | FALSE | FALSE | M_MP295 | -1 |  | 2 | 0 | 0 | 0 | 3.79 | 3.79 | 27.2 | tetragonal | 13.6 | 0 |  |  | 0 |  |  | 0 |  |  |  | 20 | 390.70352 | 0 | 0 | 0 | 0.1023794 |  |  |  | 1.882353 | 2.352941 | 0.4705882 | 0 | 0.4 | 0.5 | 0.1 | 0 | 1.1 | 3.44 | 2.34 | 2.683529 | 2.683529 | 6.24934 |  |  |  | 0.05118971 |  |  |  | 0.1023794 | 0.05118971 | 0 | SSR | 1373 | 12 |  | - | - | 0 | 3.24 | 0.5 | 1 | - | - | Hg lamp | 125 | 220 | quartz | 288 | 50.8
797 | H2La2Ti3O10*2CH3NH2 | A2Ln2M3O10 | H12 La2 Ti3 O10 C2 N2 |  | 3.34 | 10.3390/catal11111279 | K2La2Ti3O10_MeNH2 | -1 |  | K->H |  |  | TRUE | FALSE | FALSE | FALSE | M_MP296 | -1 |  | 2 | 0 | 0 | 0 | 3.83 | 3.83 | 36.7 | tetragonal | 18.35 | 0 |  |  | 0 |  |  | 0 |  |  |  | 20 | 538.34863 | 0 | 0 | 0 | 0.07430129 |  |  |  | 1.73913 | 1.956522 | 0.3478261 | 0 | 0.4301075 | 0.483871 | 0.08602151 | 0 | 1.1 | 3.44 | 2.34 | 2.60913 | 2.60913 | 6.453831 |  |  |  | 0.03715065 |  |  |  | 0.07430129 | 0.03715065 | 0 | SSR | 1373 | 12 |  | - | - | 0 | 3.88 | 0.5 | 1 | - | - | Hg lamp | 125 | 220 | quartz | 288 | 3276
798 | H2La2Ti3O10*2C2H5NH2 | A2Ln2M3O10 | H16 La2 Ti3 O10 C4 N2 |  | 3.39 | 10.3390/catal11111279 | K2La2Ti3O10_EtNH2 | -1 |  | K->H |  |  | TRUE | FALSE | FALSE | FALSE | M_MP297 | -1 |  | 1 | 0 | 0 | 0 | 3.82 | 3.82 | 20.2 | tetragonal | 20.2 | 0 |  |  | 0 |  |  | 0 |  |  |  | 20 | 294.76648 | 0 | 0 | 0 | 0.06785032 |  |  |  | 1.692308 | 1.807692 | 0.3076923 | 0 | 0.4444444 | 0.4747475 | 0.08080808 | 0 | 1.1 | 3.44 | 2.34 | 2.575385 | 2.575385 | 6.502013 |  |  |  | 0.03392516 |  |  |  | 0.06785032 | 0.03392516 | 0 | SSR | 1373 | 12 |  | - | - | 0 |  | 0.5 | 1 | - | - | Hg lamp | 125 | 220 | quartz | 288 | 2464
800 | H2La2Ti3O10*2C4H9NH2 | A2Ln2M3O10 | H24 La2 Ti3 O10 C8 N2 |  | 3.42 | 10.3390/catal11111279 | K2La2Ti3O10_BuNH2 | -1 |  | K->H |  |  | TRUE | FALSE | FALSE | FALSE | M_MP299 | -1 |  | 1 | 0 | 0 | 0 | 3.81 | 3.81 | 24.7 | tetragonal | 24.7 | 0 |  |  | 0 |  |  | 0 |  |  |  | 20 | 358.54767 | 0 | 0 | 0 | 0.05578059 |  |  |  | 1.625 | 1.59375 | 0.25 | 0 | 0.4684685 | 0.4594595 | 0.07207207 | 0 | 1.1 | 3.44 | 2.34 | 2.526875 | 2.526875 | 6.571275 |  |  |  | 0.02789029 |  |  |  | 0.05578059 | 0.02789029 | 0 | SSR | 1373 | 12 |  | - | - | 0 | 4.09 | 0.5 | 1 | - | - | Hg lamp | 125 | 220 | quartz | 288 | 2892
801 | H2La2Ti3O10*2C6H13NH2 | A2Ln2M3O10 | H32 La2 Ti3 O10 C12 N2 |  | 3.41 | 10.3390/catal11111279 | K2La2Ti3O10_HxNH2 | -1 |  | K->H |  |  | TRUE | FALSE | FALSE | FALSE | M_MP300 | -1 |  | 1 | 0 | 0 | 0 | 3.87 | 3.87 | 29.4 | tetragonal | 29.4 | 0 |  |  | 0 |  |  | 0 |  |  |  | 20 | 440.32086 | 0 | 0 | 0 | 0.04542142 |  |  |  | 1.578947 | 1.447368 | 0.2105263 | 0 | 0.4878049 | 0.4471545 | 0.06504065 | 0 | 1.1 | 3.44 | 2.34 | 2.493684 | 2.493684 | 6.618665 |  |  |  | 0.02271071 |  |  |  | 0.04542142 | 0.02271071 | 0 | SSR | 1373 | 12 |  | - | - | 0 |  | 0.5 | 1 | - | - | Hg lamp | 125 | 220 | quartz | 288 | 2152
802 | H2La2Ti3O10*2C8H17NH2 | A2Ln2M3O10 | H40 La2 Ti3 O10 C16 N2 |  | 3.4 | 10.3390/catal11111279 | K2La2Ti3O10_OcNH2 | -1 |  | K->H |  |  | TRUE | FALSE | FALSE | FALSE | M_MP301 | -1 |  | 1 | 0 | 0 | 0 | 3.85 | 3.85 | 34.2 | tetragonal | 34.2 | 0 |  |  | 0 |  |  | 0 |  |  |  | 20 | 506.9295 | 0 | 0 | 0 | 0.03945322 |  |  |  | 1.545455 | 1.340909 | 0.1818182 | 0 | 0.5037037 | 0.437037 | 0.05925926 | 0 | 1.1 | 3.44 | 2.34 | 2.469545 | 2.469545 | 6.653131 |  |  |  | 0.01972661 |  |  |  | 0.03945322 | 0.01972661 | 0 | SSR | 1373 | 12 |  | - | - | 0 | 4.38 | 0.5 | 1 | - | - | Hg lamp | 125 | 220 | quartz | 288 | 5960
803 | H2La2Ti3O10*2CH3OH | A2Ln2M3O10 | H10 La2 Ti3 O12 C2 |  | 3.33 | 10.3390/catal11111279 | K2La2Ti3O10_MeOH | -1 |  | K->H |  |  | TRUE | FALSE | FALSE | FALSE | M_MP302 | -1 |  | 2 | 0 | 0 | 0 | 3.81 | 3.81 | 35.1 | tetragonal | 17.55 | 0 |  |  | 0 |  |  | 0 |  |  |  | 20 | 509.51511 | 0 | 0 | 0 | 0.07850601 |  |  |  | 1.772727 | 2.090909 | 0.3636364 | 0 | 0.4193548 | 0.4946237 | 0.08602151 | 0 | 1.1 | 3.44 | 2.34 | 2.645909 | 2.645909 | 6.434959 |  |  |  | 0.04317831 |  |  |  | 0.07850601 | 0.04317831 | 0 | SSR | 1373 | 12 |  | - | - | 0 | 5.73 | 0.5 | 1 | - | - | Hg lamp | 125 | 220 | quartz | 288 | 3712
804 | H2La2Ti3O10*2C2H5OH | A2Ln2M3O10 | H14 La2 Ti3 O12 C4 |  | 3.41 | 10.3390/catal11111279 | K2La2Ti3O10_EtOH | -1 |  | K->H |  |  | TRUE | FALSE | FALSE | FALSE | M_MP303 | -1 |  | 2 | 0 | 0 | 0 | 3.83 | 3.83 | 39.5 | tetragonal | 19.75 | 0 |  |  | 0 |  |  | 0 |  |  |  | 20 | 579.42155 | 0 | 0 | 0 | 0.06903437 |  |  |  | 1.72 | 1.92 | 0.32 | 0 | 0.4343434 | 0.4848485 | 0.08080808 | 0 | 1.1 | 3.44 | 2.34 | 2.6064 | 2.6064 | 6.487334 |  |  |  | 0.0379689 |  |  |  | 0.06903437 | 0.0379689 | 0 | SSR | 1373 | 12 |  | - | - | 0 |  | 0.5 | 1 | - | - | Hg lamp | 125 | 220 | quartz | 288 | 3140
806 | H2La2Ti3O10*2C4H9OH | A2Ln2M3O10 | H22 La2 Ti3 O12 C8 |  | 3.4 | 10.3390/catal11111279 | K2La2Ti3O10_BuOH | -1 |  | K->H |  |  | TRUE | FALSE | FALSE | FALSE | M_MP305 | -1 |  | 2 | 0 | 0 | 0 | 3.82 | 3.82 | 48.5 | tetragonal | 24.25 | 0 |  |  | 0 |  |  | 0 |  |  |  | 20 | 707.7314 | 0 | 0 | 0 | 0.05651862 |  |  |  | 1.645161 | 1.677419 | 0.2580645 | 0 | 0.4594595 | 0.4684685 | 0.07207207 | 0 | 1.1 | 3.44 | 2.34 | 2.550323 | 2.550323 | 6.561671 |  |  |  | 0.03108524 |  |  |  | 0.05651862 | 0.03108524 | 0 | SSR | 1373 | 12 |  | - | - | 0 | 4.19 | 0.5 | 1 | - | - | Hg lamp | 125 | 220 | quartz | 288 | 4560
807 | H2La2Ti3O10*2C6H13OH | A2Ln2M3O10 | H30 La2 Ti3 O12 C12 |  | 3.4 | 10.3390/catal11111279 | K2La2Ti3O10_HxOH | -1 |  | K->H |  |  | TRUE | FALSE | FALSE | FALSE | M_MP306 | -1 |  | 1 | 0 | 0 | 0 | 3.82 | 3.82 | 29.2 | tetragonal | 29.2 | 0 |  |  | 0 |  |  | 0 |  |  |  | 20 | 426.09808 | 0 | 0 | 0 | 0.04693755 |  |  |  | 1.594595 | 1.513514 | 0.2162162 | 0 | 0.4796748 | 0.4552846 | 0.06504065 | 0 | 1.1 | 3.44 | 2.34 | 2.512432 | 2.512432 | 6.611899 |  |  |  | 0.02581565 |  |  |  | 0.04693755 | 0.02581565 | 0 | SSR | 1373 | 12 |  | - | - | 0 |  | 0.5 | 1 | - | - | Hg lamp | 125 | 220 | quartz | 288 | 2204
809 | H2Nd2Ti3O10 | A2Ln2M3O10 | H2 Nd2 Ti3 O10 |  | 3.47 | 10.3390/catal11111279 | mp-6548 | -1 |  | K->H; La->Nd |  |  | TRUE | FALSE | FALSE | FALSE | M_MP307 | -1 |  | 2 | 0 | 0 | 0 | 3.78 | 3.78 | 27.2 | tetragonal | 13.6 | 0 |  |  | 0 |  |  | 0 |  |  |  | 20 | 388.64448 | 0 | 0 | 0 | 0.1029218 |  |  |  | 1.882353 | 2.352941 | 0.3529412 | 0.4705882 | 0.372093 | 0.4651163 | 0.06976744 | 0.09302326 | 1.14 | 3.44 | 2.3 | 2.688235 | 2.688235 | 6.219225 |  |  |  | 0.05146091 |  |  |  | 0.1029218 | 0.05146091 | 0 | SSR | 1373 | 12 |  | - | - | 0 | 3.08 | 0.5 | 1 | - | - | Hg lamp | 125 | 220 | quartz | 288 | 80.4
810 | H2Nd2Ti3O10*2CH3NH2 | A2Ln2M3O10 | H12 Nd2 Ti3 O10 C2 N2 |  | 3.4 | 10.3390/catal11111279 | K2La2Ti3O10_MeNH2 | -1 |  | K->H; La->Nd |  |  | TRUE | FALSE | FALSE | FALSE | M_MP308 | -1 |  | 2 | 0 | 0 | 0 | 3.81 | 3.81 | 35.4 | tetragonal | 17.7 | 0 |  |  | 0 |  |  | 0 |  |  |  | 20 | 513.86994 | 0 | 0 | 0 | 0.07784071 |  |  |  | 1.695652 | 1.826087 | 0.2608696 | 0.3478261 | 0.4105263 | 0.4421053 | 0.06315789 | 0.08421053 | 1.14 | 3.44 | 2.3 | 2.576087 | 2.576087 | 6.429157 |  |  |  | 0.03892035 |  |  |  | 0.07784071 | 0.03892035 | 0 | SSR | 1373 | 12 |  | - | - | 0 | 3.72 | 0.5 | 1 | - | - | Hg lamp | 125 | 220 | quartz | 288 | 5200
811 | H2Nd2Ti3O10*2C2H5NH2 | A2Ln2M3O10 | H16 Nd2 Ti3 O10 C4 N2 |  | 3.32 | 10.3390/catal11111279 | K2La2Ti3O10_EtNH2 | -1 |  | K->H; La->Nd |  |  | TRUE | FALSE | FALSE | FALSE | M_MP309 | -1 |  | 1 | 0 | 0 | 0 | 3.8 | 3.8 | 19.9 | tetragonal | 19.9 | 0 |  |  | 0 |  |  | 0 |  |  |  | 20 | 287.356 | 0 | 0 | 0 | 0.06960008 |  |  |  | 1.653846 | 1.692308 | 0.2307692 | 0.3076923 | 0.4257426 | 0.4356436 | 0.05940594 | 0.07920792 | 1.14 | 3.44 | 2.3 | 2.546154 | 2.546154 | 6.480186 |  |  |  | 0.03480004 |  |  |  | 0.06960008 | 0.03480004 | 0 | SSR | 1373 | 12 |  | - | - | 0 |  | 0.5 | 1 | - | - | Hg lamp | 125 | 220 | quartz | 288 | 4240
813 | H2Nd2Ti3O10*2C4H9NH2 | A2Ln2M3O10 | H24 Nd2 Ti3 O10 C8 N2 |  | 3.33 | 10.3390/catal11111279 | K2La2Ti3O10_BuNH2 | -1 |  | K->H; La->Nd |  |  | TRUE | FALSE | FALSE | FALSE | M_MP311 | -1 |  | 1 | 0 | 0 | 0 | 3.78 | 3.78 | 24.4 | tetragonal | 24.4 | 0 |  |  | 0 |  |  | 0 |  |  |  | 20 | 348.63696 | 0 | 0 | 0 | 0.05736626 |  |  |  | 1.59375 | 1.5 | 0.1875 | 0.25 | 0.4513274 | 0.4247788 | 0.05309735 | 0.07079646 | 1.14 | 3.44 | 2.3 | 2.503125 | 2.503125 | 6.553541 |  |  |  | 0.02868313 |  |  |  | 0.05736626 | 0.02868313 | 0 | SSR | 1373 | 12 |  | - | - | 0 | 3.89 | 0.5 | 1 | - | - | Hg lamp | 125 | 220 | quartz | 288 | 5880
814 | H2Nd2Ti3O10*2C6H13NH2 | A2Ln2M3O10 | H32 Nd2 Ti3 O10 C12 N2 |  | 3.35 | 10.3390/catal11111279 | K2La2Ti3O10_HxNH2 | -1 |  | K->H; La->Nd |  |  | TRUE | FALSE | FALSE | FALSE | M_MP312 | -1 |  | 1 | 0 | 0 | 0 | 3.8 | 3.8 | 29.2 | tetragonal | 29.2 | 0 |  |  | 0 |  |  | 0 |  |  |  | 20 | 421.648 | 0 | 0 | 0 | 0.04743293 |  |  |  | 1.552632 | 1.368421 | 0.1578947 | 0.2105263 | 0.472 | 0.416 | 0.048 | 0.064 | 1.14 | 3.44 | 2.3 | 2.473684 | 2.473684 | 6.603731 |  |  |  | 0.02371646 |  |  |  | 0.04743293 | 0.02371646 | 0 | SSR | 1373 | 12 |  | - | - | 0 |  | 0.5 | 1 | - | - | Hg lamp | 125 | 220 | quartz | 288 | 1680
815 | H2Nd2Ti3O10*2C8H17NH2 | A2Ln2M3O10 | H40 Nd2 Ti3 O10 C16 N2 |  | 3.36 | 10.3390/catal11111279 | K2La2Ti3O10_OcNH2 | -1 |  | K->H; La->Nd |  |  | TRUE | FALSE | FALSE | FALSE | M_MP313 | -1 |  | 1 | 0 | 0 | 0 | 3.8 | 3.8 | 33.4 | tetragonal | 33.4 | 0 |  |  | 0 |  |  | 0 |  |  |  | 20 | 482.296 | 0 | 0 | 0 | 0.04146831 |  |  |  | 1.522727 | 1.272727 | 0.1363636 | 0.1818182 | 0.4890511 | 0.4087591 | 0.04379562 | 0.05839416 | 1.14 | 3.44 | 2.3 | 2.452273 | 2.452273 | 6.640233 |  |  |  | 0.02073415 |  |  |  | 0.04146831 | 0.02073415 | 0 | SSR | 1373 | 12 |  | - | - | 0 | 4.39 | 0.5 | 1 | - | - | Hg lamp | 125 | 220 | quartz | 288 | 2184
816 | H2Nd2Ti3O10*2CH3OH | A2Ln2M3O10 | H10 Nd2 Ti3 O12 C2 |  | 3.33 | 10.3390/catal11111279 | K2La2Ti3O10_MeOH | -1 |  | K->H; La->Nd |  |  | TRUE | FALSE | FALSE | FALSE | M_MP314 | -1 |  | 2 | 0 | 0 | 0 | 3.76 | 3.76 | 34.1 | tetragonal | 17.05 | 0 |  |  | 0 |  |  | 0 |  |  |  | 22 | 482.09216 | 0 | 0 | 0 | 0.09126886 |  |  |  | 1.73913 | 2 | 0.2608696 | 0.3478261 | 0.4 | 0.46 | 0.06 | 0.08 | 1.14 | 3.44 | 2.3 | 2.63 | 2.63 | 6.444942 |  |  |  | 0.04563443 |  |  |  | 0.09126886 | 0.04563443 | 0 | SSR | 1373 | 12 |  | - | - | 0 | 4.51 | 0.5 | 1 | - | - | Hg lamp | 125 | 220 | quartz | 288 | 4600
817 | H2Nd2Ti3O10*2C2H5OH | A2Ln2M3O10 | H14 Nd2 Ti3 O12 C4 |  | 3.33 | 10.3390/catal11111279 | K2La2Ti3O10_EtOH | -1 |  | K->H; La->Nd |  |  | TRUE | FALSE | FALSE | FALSE | M_MP315 | -1 |  | 2 | 0 | 0 | 0 | 3.77 | 3.77 | 40.9 | tetragonal | 20.45 | 0 |  |  | 0 |  |  | 0 |  |  |  | 22 | 581.30761 | 0 | 0 | 0 | 0.07569142 |  |  |  | 1.692308 | 1.846154 | 0.2307692 | 0.3076923 | 0.4150943 | 0.4528302 | 0.05660377 | 0.0754717 | 1.14 | 3.44 | 2.3 | 2.593846 | 2.593846 | 6.49415 |  |  |  | 0.03784571 |  |  |  | 0.07569142 | 0.03784571 | 0 | SSR | 1373 | 12 |  | - | - | 0 |  | 0.5 | 1 | - | - | Hg lamp | 125 | 220 | quartz | 288 | 3032
819 | H2Nd2Ti3O10*2C4H9OH | A2Ln2M3O10 | H22 Nd2 Ti3 O12 C8 |  | 3.33 | 10.3390/catal11111279 | K2La2Ti3O10_BuOH | -1 |  | K->H; La->Nd |  |  | TRUE | FALSE | FALSE | FALSE | M_MP317 | -1 |  | 2 | 0 | 0 | 0 | 3.78 | 3.78 | 47.3 | tetragonal | 23.65 | 0 |  |  | 0 |  |  | 0 |  |  |  | 22 | 675.84132 | 0 | 0 | 0 | 0.06510404 |  |  |  | 1.625 | 1.625 | 0.1875 | 0.25 | 0.440678 | 0.440678 | 0.05084746 | 0.06779661 | 1.14 | 3.44 | 2.3 | 2.541875 | 2.541875 | 6.564887 |  |  |  | 0.03255202 |  |  |  | 0.06510404 | 0.03255202 | 0 | SSR | 1373 | 12 |  | - | - | 0 | 3.87 | 0.5 | 1 | - | - | Hg lamp | 125 | 220 | quartz | 288 | 3340
820 | H2Nd2Ti3O10*2C6H13OH | A2Ln2M3O10 | H30 Nd2 Ti3 O12 C12 |  | 3.35 | 10.3390/catal11111279 | K2La2Ti3O10_HxOH | -1 |  | K->H; La->Nd |  |  | TRUE | FALSE | FALSE | FALSE | M_MP318 | -1 |  | 1 | 0 | 0 | 0 | 3.81 | 3.81 | 28.3 | tetragonal | 28.3 | 0 |  |  | 0 |  |  | 0 |  |  |  | 22 | 410.80563 | 0 | 0 | 0 | 0.05355331 |  |  |  | 1.578947 | 1.473684 | 0.1578947 | 0.2105263 | 0.4615385 | 0.4307692 | 0.04615385 | 0.06153846 | 1.14 | 3.44 | 2.3 | 2.506316 | 2.506316 | 6.613285 |  |  |  | 0.02677665 |  |  |  | 0.05355331 | 0.02677665 | 0 | SSR | 1373 | 12 |  | - | - | 0 |  | 0.5 | 1 | - | - | Hg lamp | 125 | 220 | quartz | 288 | 3916
822 | H2La2Ti3O10 | A2Ln2M3O10 | H2 La2 Ti3 O10 |  | 3.44 | 10.3390/catal11111279 | mp-6548 | -1 |  | K->H |  |  | TRUE | FALSE | FALSE | FALSE | M_MP319 | -1 |  | 2 | 0 | 0 | 0 | 3.79 | 3.79 | 27.2 | tetragonal | 13.6 | 0 |  |  | 0 |  |  | 0 |  |  |  | 20 | 390.70352 | 0 | 0 | 0 | 0.1023794 |  |  |  | 1.882353 | 2.352941 | 0.4705882 | 0 | 0.4 | 0.5 | 0.1 | 0 | 1.1 | 3.44 | 2.34 | 2.683529 | 2.683529 | 6.24934 |  |  |  | 0.05118971 |  |  |  | 0.1023794 | 0.05118971 | 0 | SSR | 1373 | 12 |  | PD | Pt | 1 | 3.24 | 0.5 | 1 | - | - | Hg lamp | 125 | 220 | quartz | 288 | 3404
823 | H2La2Ti3O10*2CH3NH2 | A2Ln2M3O10 | H12 La2 Ti3 O10 C2 N2 |  | 3.34 | 10.3390/catal11111279 | K2La2Ti3O10_MeNH2 | -1 |  | K->H |  |  | TRUE | FALSE | FALSE | FALSE | M_MP320 | -1 |  | 2 | 0 | 0 | 0 | 3.83 | 3.83 | 36.7 | tetragonal | 18.35 | 0 |  |  | 0 |  |  | 0 |  |  |  | 20 | 538.34863 | 0 | 0 | 0 | 0.07430129 |  |  |  | 1.73913 | 1.956522 | 0.3478261 | 0 | 0.4301075 | 0.483871 | 0.08602151 | 0 | 1.1 | 3.44 | 2.34 | 2.60913 | 2.60913 | 6.453831 |  |  |  | 0.03715065 |  |  |  | 0.07430129 | 0.03715065 | 0 | SSR | 1373 | 12 |  | PD | Pt | 1 | 3.88 | 0.5 | 1 | - | - | Hg lamp | 125 | 220 | quartz | 288 | 65880
824 | H2La2Ti3O10*2C2H5NH2 | A2Ln2M3O10 | H16 La2 Ti3 O10 C4 N2 |  | 3.39 | 10.3390/catal11111279 | K2La2Ti3O10_EtNH2 | -1 |  | K->H |  |  | TRUE | FALSE | FALSE | FALSE | M_MP321 | -1 |  | 1 | 0 | 0 | 0 | 3.82 | 3.82 | 20.2 | tetragonal | 20.2 | 0 |  |  | 0 |  |  | 0 |  |  |  | 20 | 294.76648 | 0 | 0 | 0 | 0.06785032 |  |  |  | 1.692308 | 1.807692 | 0.3076923 | 0 | 0.4444444 | 0.4747475 | 0.08080808 | 0 | 1.1 | 3.44 | 2.34 | 2.575385 | 2.575385 | 6.502013 |  |  |  | 0.03392516 |  |  |  | 0.06785032 | 0.03392516 | 0 | SSR | 1373 | 12 |  | PD | Pt | 1 |  | 0.5 | 1 | - | - | Hg lamp | 125 | 220 | quartz | 288 | 95400
826 | H2La2Ti3O10*2C4H9NH2 | A2Ln2M3O10 | H24 La2 Ti3 O10 C8 N2 |  | 3.42 | 10.3390/catal11111279 | K2La2Ti3O10_BuNH2 | -1 |  | K->H |  |  | TRUE | FALSE | FALSE | FALSE | M_MP323 | -1 |  | 1 | 0 | 0 | 0 | 3.81 | 3.81 | 24.7 | tetragonal | 24.7 | 0 |  |  | 0 |  |  | 0 |  |  |  | 20 | 358.54767 | 0 | 0 | 0 | 0.05578059 |  |  |  | 1.625 | 1.59375 | 0.25 | 0 | 0.4684685 | 0.4594595 | 0.07207207 | 0 | 1.1 | 3.44 | 2.34 | 2.526875 | 2.526875 | 6.571275 |  |  |  | 0.02789029 |  |  |  | 0.05578059 | 0.02789029 | 0 | SSR | 1373 | 12 |  | PD | Pt | 1 | 4.09 | 0.5 | 1 | - | - | Hg lamp | 125 | 220 | quartz | 288 | 87240
827 | H2La2Ti3O10*2C6H13NH2 | A2Ln2M3O10 | H32 La2 Ti3 O10 C12 N2 |  | 3.41 | 10.3390/catal11111279 | K2La2Ti3O10_HxNH2 | -1 |  | K->H |  |  | TRUE | FALSE | FALSE | FALSE | M_MP324 | -1 |  | 1 | 0 | 0 | 0 | 3.87 | 3.87 | 29.4 | tetragonal | 29.4 | 0 |  |  | 0 |  |  | 0 |  |  |  | 20 | 440.32086 | 0 | 0 | 0 | 0.04542142 |  |  |  | 1.578947 | 1.447368 | 0.2105263 | 0 | 0.4878049 | 0.4471545 | 0.06504065 | 0 | 1.1 | 3.44 | 2.34 | 2.493684 | 2.493684 | 6.618665 |  |  |  | 0.02271071 |  |  |  | 0.04542142 | 0.02271071 | 0 | SSR | 1373 | 12 |  | PD | Pt | 1 |  | 0.5 | 1 | - | - | Hg lamp | 125 | 220 | quartz | 288 | 66200
828 | H2La2Ti3O10*2C8H17NH2 | A2Ln2M3O10 | H40 La2 Ti3 O10 C16 N2 |  | 3.4 | 10.3390/catal11111279 | K2La2Ti3O10_OcNH2 | -1 |  | K->H |  |  | TRUE | FALSE | FALSE | FALSE | M_MP325 | -1 |  | 1 | 0 | 0 | 0 | 3.85 | 3.85 | 34.2 | tetragonal | 34.2 | 0 |  |  | 0 |  |  | 0 |  |  |  | 20 | 506.9295 | 0 | 0 | 0 | 0.03945322 |  |  |  | 1.545455 | 1.340909 | 0.1818182 | 0 | 0.5037037 | 0.437037 | 0.05925926 | 0 | 1.1 | 3.44 | 2.34 | 2.469545 | 2.469545 | 6.653131 |  |  |  | 0.01972661 |  |  |  | 0.03945322 | 0.01972661 | 0 | SSR | 1373 | 12 |  | PD | Pt | 1 | 4.38 | 0.5 | 1 | - | - | Hg lamp | 125 | 220 | quartz | 288 | 73440
829 | H2La2Ti3O10*2CH3OH | A2Ln2M3O10 | H10 La2 Ti3 O12 C2 |  | 3.33 | 10.3390/catal11111279 | K2La2Ti3O10_MeOH | -1 |  | K->H |  |  | TRUE | FALSE | FALSE | FALSE | M_MP326 | -1 |  | 2 | 0 | 0 | 0 | 3.81 | 3.81 | 35.1 | tetragonal | 17.55 | 0 |  |  | 0 |  |  | 0 |  |  |  | 20 | 509.51511 | 0 | 0 | 0 | 0.07850601 |  |  |  | 1.772727 | 2.090909 | 0.3636364 | 0 | 0.4193548 | 0.4946237 | 0.08602151 | 0 | 1.1 | 3.44 | 2.34 | 2.645909 | 2.645909 | 6.434959 |  |  |  | 0.04317831 |  |  |  | 0.07850601 | 0.04317831 | 0 | SSR | 1373 | 12 |  | PD | Pt | 1 | 5.73 | 0.5 | 1 | - | - | Hg lamp | 125 | 220 | quartz | 288 | 47920
830 | H2La2Ti3O10*2C2H5OH | A2Ln2M3O10 | H14 La2 Ti3 O12 C4 |  | 3.41 | 10.3390/catal11111279 | K2La2Ti3O10_EtOH | -1 |  | K->H |  |  | TRUE | FALSE | FALSE | FALSE | M_MP327 | -1 |  | 2 | 0 | 0 | 0 | 3.83 | 3.83 | 39.5 | tetragonal | 19.75 | 0 |  |  | 0 |  |  | 0 |  |  |  | 20 | 579.42155 | 0 | 0 | 0 | 0.06903437 |  |  |  | 1.72 | 1.92 | 0.32 | 0 | 0.4343434 | 0.4848485 | 0.08080808 | 0 | 1.1 | 3.44 | 2.34 | 2.6064 | 2.6064 | 6.487334 |  |  |  | 0.0379689 |  |  |  | 0.06903437 | 0.0379689 | 0 | SSR | 1373 | 12 |  | PD | Pt | 1 |  | 0.5 | 1 | - | - | Hg lamp | 125 | 220 | quartz | 288 | 119880
832 | H2La2Ti3O10*2C4H9OH | A2Ln2M3O10 | H22 La2 Ti3 O12 C8 |  | 3.4 | 10.3390/catal11111279 | K2La2Ti3O10_BuOH | -1 |  | K->H |  |  | TRUE | FALSE | FALSE | FALSE | M_MP329 | -1 |  | 2 | 0 | 0 | 0 | 3.82 | 3.82 | 48.5 | tetragonal | 24.25 | 0 |  |  | 0 |  |  | 0 |  |  |  | 20 | 707.7314 | 0 | 0 | 0 | 0.05651862 |  |  |  | 1.645161 | 1.677419 | 0.2580645 | 0 | 0.4594595 | 0.4684685 | 0.07207207 | 0 | 1.1 | 3.44 | 2.34 | 2.550323 | 2.550323 | 6.561671 |  |  |  | 0.03108524 |  |  |  | 0.05651862 | 0.03108524 | 0 | SSR | 1373 | 12 |  | PD | Pt | 1 | 4.19 | 0.5 | 1 | - | - | Hg lamp | 125 | 220 | quartz | 288 | 110040
833 | H2La2Ti3O10*2C6H13OH | A2Ln2M3O10 | H30 La2 Ti3 O12 C12 |  | 3.4 | 10.3390/catal11111279 | K2La2Ti3O10_HxOH | -1 |  | K->H |  |  | TRUE | FALSE | FALSE | FALSE | M_MP330 | -1 |  | 1 | 0 | 0 | 0 | 3.82 | 3.82 | 29.2 | tetragonal | 29.2 | 0 |  |  | 0 |  |  | 0 |  |  |  | 20 | 426.09808 | 0 | 0 | 0 | 0.04693755 |  |  |  | 1.594595 | 1.513514 | 0.2162162 | 0 | 0.4796748 | 0.4552846 | 0.06504065 | 0 | 1.1 | 3.44 | 2.34 | 2.512432 | 2.512432 | 6.611899 |  |  |  | 0.02581565 |  |  |  | 0.04693755 | 0.02581565 | 0 | SSR | 1373 | 12 |  | PD | Pt | 1 |  | 0.5 | 1 | - | - | Hg lamp | 125 | 220 | quartz | 288 | 114040
835 | H2Nd2Ti3O10 | A2Ln2M3O10 | H2 Nd2 Ti3 O10 |  | 3.47 | 10.3390/catal11111279 | mp-6548 | -1 |  | K->H; La->Nd |  |  | TRUE | FALSE | FALSE | FALSE | M_MP331 | -1 |  | 2 | 0 | 0 | 0 | 3.78 | 3.78 | 27.2 | tetragonal | 13.6 | 0 |  |  | 0 |  |  | 0 |  |  |  | 20 | 388.64448 | 0 | 0 | 0 | 0.1029218 |  |  |  | 1.882353 | 2.352941 | 0.3529412 | 0.4705882 | 0.372093 | 0.4651163 | 0.06976744 | 0.09302326 | 1.14 | 3.44 | 2.3 | 2.688235 | 2.688235 | 6.219225 |  |  |  | 0.05146091 |  |  |  | 0.1029218 | 0.05146091 | 0 | SSR | 1373 | 12 |  | PD | Pt | 1 | 3.08 | 0.5 | 1 | - | - | Hg lamp | 125 | 220 | quartz | 288 | 2760
836 | H2Nd2Ti3O10*2CH3NH2 | A2Ln2M3O10 | H12 Nd2 Ti3 O10 C2 N2 |  | 3.4 | 10.3390/catal11111279 | K2La2Ti3O10_MeNH2 | -1 |  | K->H; La->Nd |  |  | TRUE | FALSE | FALSE | FALSE | M_MP332 | -1 |  | 2 | 0 | 0 | 0 | 3.81 | 3.81 | 35.4 | tetragonal | 17.7 | 0 |  |  | 0 |  |  | 0 |  |  |  | 20 | 513.86994 | 0 | 0 | 0 | 0.07784071 |  |  |  | 1.695652 | 1.826087 | 0.2608696 | 0.3478261 | 0.4105263 | 0.4421053 | 0.06315789 | 0.08421053 | 1.14 | 3.44 | 2.3 | 2.576087 | 2.576087 | 6.429157 |  |  |  | 0.03892035 |  |  |  | 0.07784071 | 0.03892035 | 0 | SSR | 1373 | 12 |  | PD | Pt | 1 | 3.72 | 0.5 | 1 | - | - | Hg lamp | 125 | 220 | quartz | 288 | 59040
837 | H2Nd2Ti3O10*2C2H5NH2 | A2Ln2M3O10 | H16 Nd2 Ti3 O10 C4 N2 |  | 3.32 | 10.3390/catal11111279 | K2La2Ti3O10_EtNH2 | -1 |  | K->H; La->Nd |  |  | TRUE | FALSE | FALSE | FALSE | M_MP333 | -1 |  | 1 | 0 | 0 | 0 | 3.8 | 3.8 | 19.9 | tetragonal | 19.9 | 0 |  |  | 0 |  |  | 0 |  |  |  | 20 | 287.356 | 0 | 0 | 0 | 0.06960008 |  |  |  | 1.653846 | 1.692308 | 0.2307692 | 0.3076923 | 0.4257426 | 0.4356436 | 0.05940594 | 0.07920792 | 1.14 | 3.44 | 2.3 | 2.546154 | 2.546154 | 6.480186 |  |  |  | 0.03480004 |  |  |  | 0.06960008 | 0.03480004 | 0 | SSR | 1373 | 12 |  | PD | Pt | 1 |  | 0.5 | 1 | - | - | Hg lamp | 125 | 220 | quartz | 288 | 59280
839 | H2Nd2Ti3O10*2C4H9NH2 | A2Ln2M3O10 | H24 Nd2 Ti3 O10 C8 N2 |  | 3.33 | 10.3390/catal11111279 | K2La2Ti3O10_BuNH2 | -1 |  | K->H; La->Nd |  |  | TRUE | FALSE | FALSE | FALSE | M_MP335 | -1 |  | 1 | 0 | 0 | 0 | 3.78 | 3.78 | 24.4 | tetragonal | 24.4 | 0 |  |  | 0 |  |  | 0 |  |  |  | 20 | 348.63696 | 0 | 0 | 0 | 0.05736626 |  |  |  | 1.59375 | 1.5 | 0.1875 | 0.25 | 0.4513274 | 0.4247788 | 0.05309735 | 0.07079646 | 1.14 | 3.44 | 2.3 | 2.503125 | 2.503125 | 6.553541 |  |  |  | 0.02868313 |  |  |  | 0.05736626 | 0.02868313 | 0 | SSR | 1373 | 12 |  | PD | Pt | 1 | 3.89 | 0.5 | 1 | - | - | Hg lamp | 125 | 220 | quartz | 288 | 83120
840 | H2Nd2Ti3O10*2C6H13NH2 | A2Ln2M3O10 | H32 Nd2 Ti3 O10 C12 N2 |  | 3.35 | 10.3390/catal11111279 | K2La2Ti3O10_HxNH2 | -1 |  | K->H; La->Nd |  |  | TRUE | FALSE | FALSE | FALSE | M_MP336 | -1 |  | 1 | 0 | 0 | 0 | 3.8 | 3.8 | 29.2 | tetragonal | 29.2 | 0 |  |  | 0 |  |  | 0 |  |  |  | 20 | 421.648 | 0 | 0 | 0 | 0.04743293 |  |  |  | 1.552632 | 1.368421 | 0.1578947 | 0.2105263 | 0.472 | 0.416 | 0.048 | 0.064 | 1.14 | 3.44 | 2.3 | 2.473684 | 2.473684 | 6.603731 |  |  |  | 0.02371646 |  |  |  | 0.04743293 | 0.02371646 | 0 | SSR | 1373 | 12 |  | PD | Pt | 1 |  | 0.5 | 1 | - | - | Hg lamp | 125 | 220 | quartz | 288 | 38600
841 | H2Nd2Ti3O10*2C8H17NH2 | A2Ln2M3O10 | H40 Nd2 Ti3 O10 C16 N2 |  | 3.36 | 10.3390/catal11111279 | K2La2Ti3O10_OcNH2 | -1 |  | K->H; La->Nd |  |  | TRUE | FALSE | FALSE | FALSE | M_MP337 | -1 |  | 1 | 0 | 0 | 0 | 3.8 | 3.8 | 33.4 | tetragonal | 33.4 | 0 |  |  | 0 |  |  | 0 |  |  |  | 20 | 482.296 | 0 | 0 | 0 | 0.04146831 |  |  |  | 1.522727 | 1.272727 | 0.1363636 | 0.1818182 | 0.4890511 | 0.4087591 | 0.04379562 | 0.05839416 | 1.14 | 3.44 | 2.3 | 2.452273 | 2.452273 | 6.640233 |  |  |  | 0.02073415 |  |  |  | 0.04146831 | 0.02073415 | 0 | SSR | 1373 | 12 |  | PD | Pt | 1 | 4.39 | 0.5 | 1 | - | - | Hg lamp | 125 | 220 | quartz | 288 | 41080
842 | H2Nd2Ti3O10*2CH3OH | A2Ln2M3O10 | H10 Nd2 Ti3 O12 C2 |  | 3.33 | 10.3390/catal11111279 | K2La2Ti3O10_MeOH | -1 |  | K->H; La->Nd |  |  | TRUE | FALSE | FALSE | FALSE | M_MP338 | -1 |  | 2 | 0 | 0 | 0 | 3.76 | 3.76 | 34.1 | tetragonal | 17.05 | 0 |  |  | 0 |  |  | 0 |  |  |  | 22 | 482.09216 | 0 | 0 | 0 | 0.09126886 |  |  |  | 1.73913 | 2 | 0.2608696 | 0.3478261 | 0.4 | 0.46 | 0.06 | 0.08 | 1.14 | 3.44 | 2.3 | 2.63 | 2.63 | 6.444942 |  |  |  | 0.04563443 |  |  |  | 0.09126886 | 0.04563443 | 0 | SSR | 1373 | 12 |  | PD | Pt | 1 | 4.51 | 0.5 | 1 | - | - | Hg lamp | 125 | 220 | quartz | 288 | 71480
843 | H2Nd2Ti3O10*2C2H5OH | A2Ln2M3O10 | H14 Nd2 Ti3 O12 C4 |  | 3.33 | 10.3390/catal11111279 | K2La2Ti3O10_EtOH | -1 |  | K->H; La->Nd |  |  | TRUE | FALSE | FALSE | FALSE | M_MP339 | -1 |  | 2 | 0 | 0 | 0 | 3.77 | 3.77 | 40.9 | tetragonal | 20.45 | 0 |  |  | 0 |  |  | 0 |  |  |  | 22 | 581.30761 | 0 | 0 | 0 | 0.07569142 |  |  |  | 1.692308 | 1.846154 | 0.2307692 | 0.3076923 | 0.4150943 | 0.4528302 | 0.05660377 | 0.0754717 | 1.14 | 3.44 | 2.3 | 2.593846 | 2.593846 | 6.49415 |  |  |  | 0.03784571 |  |  |  | 0.07569142 | 0.03784571 | 0 | SSR | 1373 | 12 |  | PD | Pt | 1 |  | 0.5 | 1 | - | - | Hg lamp | 125 | 220 | quartz | 288 | 90720
845 | H2Nd2Ti3O10*2C4H9OH | A2Ln2M3O10 | H22 Nd2 Ti3 O12 C8 |  | 3.33 | 10.3390/catal11111279 | K2La2Ti3O10_BuOH | -1 |  | K->H; La->Nd |  |  | TRUE | FALSE | FALSE | FALSE | M_MP341 | -1 |  | 2 | 0 | 0 | 0 | 3.78 | 3.78 | 47.3 | tetragonal | 23.65 | 0 |  |  | 0 |  |  | 0 |  |  |  | 22 | 675.84132 | 0 | 0 | 0 | 0.06510404 |  |  |  | 1.625 | 1.625 | 0.1875 | 0.25 | 0.440678 | 0.440678 | 0.05084746 | 0.06779661 | 1.14 | 3.44 | 2.3 | 2.541875 | 2.541875 | 6.564887 |  |  |  | 0.03255202 |  |  |  | 0.06510404 | 0.03255202 | 0 | SSR | 1373 | 12 |  | PD | Pt | 1 | 3.87 | 0.5 | 1 | - | - | Hg lamp | 125 | 220 | quartz | 288 | 103360
846 | H2Nd2Ti3O10*2C6H13OH | A2Ln2M3O10 | H30 Nd2 Ti3 O12 C12 |  | 3.35 | 10.3390/catal11111279 | K2La2Ti3O10_HxOH | -1 |  | K->H; La->Nd |  |  | TRUE | FALSE | FALSE | FALSE | M_MP342 | -1 |  | 1 | 0 | 0 | 0 | 3.81 | 3.81 | 28.3 | tetragonal | 28.3 | 0 |  |  | 0 |  |  | 0 |  |  |  | 22 | 410.80563 | 0 | 0 | 0 | 0.05355331 |  |  |  | 1.578947 | 1.473684 | 0.1578947 | 0.2105263 | 0.4615385 | 0.4307692 | 0.04615385 | 0.06153846 | 1.14 | 3.44 | 2.3 | 2.506316 | 2.506316 | 6.613285 |  |  |  | 0.02677665 |  |  |  | 0.05355331 | 0.02677665 | 0 | SSR | 1373 | 12 |  | PD | Pt | 1 |  | 0.5 | 1 | - | - | Hg lamp | 125 | 220 | quartz | 288 | 91400
855 | H2Nd2Ti3O10 | A2Ln2M3O10 | H2 Nd2 Ti3 O10 |  | 3.46 | 10.3389/fchem.2019.00863 | mp-6548 | -1 |  | K->H; La->Nd |  |  | TRUE | FALSE | FALSE | FALSE | M_MP343 | -1 |  | 2 | 0 | 0 | 0 | 3.783 | 3.783 | 27.18 | C222 | 13.59 | 0 |  |  | 0 |  |  | 0 |  |  |  | 20 | 388.9754 | 0 | 0 | 0 | 0.1028343 |  |  |  | 1.882353 | 2.352941 | 0.3529412 | 0.4705882 | 0.372093 | 0.4651163 | 0.06976744 | 0.09302326 | 1.14 | 3.44 | 2.3 | 2.688235 | 2.688235 | 6.219225 |  |  |  | 0.05141713 |  |  |  | 0.1028343 | 0.05141713 | 0 | SSR | 1273 | 10 |  | - | - | 0 | 21 | 0.5 | 1 | - | - | Hg lamp | 125 | 220 | quartz | 288 | 44
857 | H2Nd2Ti3O10 | A2Ln2M3O10 | H2 Nd2 Ti3 O10 |  | 3.46 | 10.3389/fchem.2019.00863 | mp-6548 | -1 |  | K->H; La->Nd |  |  | TRUE | FALSE | FALSE | FALSE | M_MP344 | -1 |  | 2 | 0 | 0 | 0 | 3.783 | 3.783 | 27.18 | C222 | 13.59 | 0 |  |  | 0 |  |  | 0 |  |  |  | 20 | 388.9754 | 0 | 0 | 0 | 0.1028343 |  |  |  | 1.882353 | 2.352941 | 0.3529412 | 0.4705882 | 0.372093 | 0.4651163 | 0.06976744 | 0.09302326 | 1.14 | 3.44 | 2.3 | 2.688235 | 2.688235 | 6.219225 |  |  |  | 0.05141713 |  |  |  | 0.1028343 | 0.05141713 | 0 | SSR | 1273 | 10 |  | PD | Pt | 1 | 21 | 0.5 | 1 | - | - | Hg lamp | 125 | 220 | quartz | 288 | 4800
858 | H2Nd2Ti3O10*2C4H9NH2 | A2Ln2M3O10 | H24 Nd2 Ti3 O10 C8 N2 |  | 3.58 | 10.3389/fchem.2019.00863 | K2La2Ti3O10_BuNH2 |  |  | K->H; La->Nd |  |  | TRUE | FALSE | FALSE | FALSE | M_MP345 |  |  | 1 | 0 | 0 | 0 | 3.802 | 3.802 | 24.7 | P4/mmm | 24.7 | 0 |  |  | 0 |  |  | 0 |  |  |  | 20 | 357.0435388 | 0 | 0 | 0 | 0.05601558 |  |  |  | 1.606061 | 1.545455 | 0.1818182 | 0.2424242 | 0.4491525 | 0.4322034 | 0.05084746 | 0.06779661 | 1.14 | 3.44 | 2.3 | 2.519394 | 2.519394 | 6.574102 |  |  |  | 0.02800779 |  |  |  | 0.05601558 | 0.02800779 | 0 | SSR | 1273 | 10 |  | PD | Pt | 1 |  | 0.5 | 1 | - | - | Hg lamp | 125 | 220 | quartz | 288 | 68000
859 | H2Nd2Ti3O10*2C4H9NH2 | A2Ln2M3O10 | H24 Nd2 Ti3 O10 C8 N2 |  | 3.58 | 10.3389/fchem.2019.00863 | K2La2Ti3O10_BuNH2 |  |  | K->H; La->Nd |  |  | TRUE | FALSE | FALSE | FALSE | M_MP346 |  |  | 1 | 0 | 0 | 0 | 3.802 | 3.802 | 24.7 | P4/mmm | 24.7 | 0 |  |  | 0 |  |  | 0 |  |  |  | 20 | 357.0435388 | 0 | 0 | 0 | 0.05601558 |  |  |  | 1.606061 | 1.545455 | 0.1818182 | 0.2424242 | 0.4491525 | 0.4322034 | 0.05084746 | 0.06779661 | 1.14 | 3.44 | 2.3 | 2.519394 | 2.519394 | 6.574102 |  |  |  | 0.02800779 |  |  |  | 0.05601558 | 0.02800779 | 0 | SSR | 1273 | 10 |  | PD | Pt | 1 |  | 0.5 | 0.2 | - | - | Hg lamp | 125 | 220 | quartz | 288 | 8000
860 | H2Nd2Ti3O10*2C4H9NH2 | A2Ln2M3O10 | H24 Nd2 Ti3 O10 C8 N2 |  | 3.58 | 10.3389/fchem.2019.00863 | K2La2Ti3O10_BuNH2 |  |  | K->H; La->Nd |  |  | TRUE | FALSE | FALSE | FALSE | M_MP347 |  |  | 1 | 0 | 0 | 0 | 3.802 | 3.802 | 24.7 | P4/mmm | 24.7 | 0 |  |  | 0 |  |  | 0 |  |  |  | 20 | 357.0435388 | 0 | 0 | 0 | 0.05601558 |  |  |  | 1.606061 | 1.545455 | 0.1818182 | 0.2424242 | 0.4491525 | 0.4322034 | 0.05084746 | 0.06779661 | 1.14 | 3.44 | 2.3 | 2.519394 | 2.519394 | 6.574102 |  |  |  | 0.02800779 |  |  |  | 0.05601558 | 0.02800779 | 0 | SSR | 1273 | 10 |  | PD | Pt | 1 |  | 0.5 | 0.5 | - | - | Hg lamp | 125 | 220 | quartz | 288 | 20000
861 | H2Nd2Ti3O10*2C4H9NH2 | A2Ln2M3O10 | H24 Nd2 Ti3 O10 C8 N2 |  | 3.58 | 10.3389/fchem.2019.00863 | K2La2Ti3O10_BuNH2 |  |  | K->H; La->Nd |  |  | TRUE | FALSE | FALSE | FALSE | M_MP348 |  |  | 1 | 0 | 0 | 0 | 3.802 | 3.802 | 24.7 | P4/mmm | 24.7 | 0 |  |  | 0 |  |  | 0 |  |  |  | 20 | 357.0435388 | 0 | 0 | 0 | 0.05601558 |  |  |  | 1.606061 | 1.545455 | 0.1818182 | 0.2424242 | 0.4491525 | 0.4322034 | 0.05084746 | 0.06779661 | 1.14 | 3.44 | 2.3 | 2.519394 | 2.519394 | 6.574102 |  |  |  | 0.02800779 |  |  |  | 0.05601558 | 0.02800779 | 0 | SSR | 1273 | 10 |  | PD | Pt | 1 |  | 0.5 | 0.75 | - | - | Hg lamp | 125 | 220 | quartz | 288 | 52000
862 | H2Nd2Ti3O10*2C4H9NH2 | A2Ln2M3O10 | H24 Nd2 Ti3 O10 C8 N2 |  | 3.58 | 10.3389/fchem.2019.00863 | K2La2Ti3O10_BuNH2 |  |  | K->H; La->Nd |  |  | TRUE | FALSE | FALSE | FALSE | M_MP349 |  |  | 1 | 0 | 0 | 0 | 3.802 | 3.802 | 24.7 | P4/mmm | 24.7 | 0 |  |  | 0 |  |  | 0 |  |  |  | 20 | 357.0435388 | 0 | 0 | 0 | 0.05601558 |  |  |  | 1.606061 | 1.545455 | 0.1818182 | 0.2424242 | 0.4491525 | 0.4322034 | 0.05084746 | 0.06779661 | 1.14 | 3.44 | 2.3 | 2.519394 | 2.519394 | 6.574102 |  |  |  | 0.02800779 |  |  |  | 0.05601558 | 0.02800779 | 0 | SSR | 1273 | 10 |  | PD | Pt | 1 |  | 0.5 | 2 | - | - | Hg lamp | 125 | 220 | quartz | 288 | 100000
863 | H2Nd2Ti3O10*2C4H9NH2 | A2Ln2M3O10 | H24 Nd2 Ti3 O10 C8 N2 |  | 3.58 | 10.3389/fchem.2019.00863 | K2La2Ti3O10_BuNH2 |  |  | K->H; La->Nd |  |  | TRUE | FALSE | FALSE | FALSE | M_MP350 |  |  | 1 | 0 | 0 | 0 | 3.802 | 3.802 | 24.7 | P4/mmm | 24.7 | 0 |  |  | 0 |  |  | 0 |  |  |  | 20 | 357.0435388 | 0 | 0 | 0 | 0.05601558 |  |  |  | 1.606061 | 1.545455 | 0.1818182 | 0.2424242 | 0.4491525 | 0.4322034 | 0.05084746 | 0.06779661 | 1.14 | 3.44 | 2.3 | 2.519394 | 2.519394 | 6.574102 |  |  |  | 0.02800779 |  |  |  | 0.05601558 | 0.02800779 | 0 | SSR | 1273 | 10 |  | PD | Pt | 1 |  | 0.5 | 6 | - | - | Hg lamp | 125 | 220 | quartz | 288 | 140000
864 | H2Nd2Ti3O10*2C4H9NH2 | A2Ln2M3O10 | H24 Nd2 Ti3 O10 C8 N2 |  | 3.58 | 10.3389/fchem.2019.00863 | K2La2Ti3O10_BuNH2 |  |  | K->H; La->Nd |  |  | TRUE | FALSE | FALSE | FALSE | M_MP351 |  |  | 1 | 0 | 0 | 0 | 3.802 | 3.802 | 24.7 | P4/mmm | 24.7 | 0 |  |  | 0 |  |  | 0 |  |  |  | 20 | 357.0435388 | 0 | 0 | 0 | 0.05601558 |  |  |  | 1.606061 | 1.545455 | 0.1818182 | 0.2424242 | 0.4491525 | 0.4322034 | 0.05084746 | 0.06779661 | 1.14 | 3.44 | 2.3 | 2.519394 | 2.519394 | 6.574102 |  |  |  | 0.02800779 |  |  |  | 0.05601558 | 0.02800779 | 0 | SSR | 1273 | 10 |  | PD | Pt | 1 |  | 0.5 | 10 | - | - | Hg lamp | 125 | 220 | quartz | 288 | 152000
865 | H2Nd2Ti3O10*2C4H9NH2 | A2Ln2M3O10 | H24 Nd2 Ti3 O10 C8 N2 |  | 3.58 | 10.3389/fchem.2019.00863 | K2La2Ti3O10_BuNH2 |  |  | K->H; La->Nd |  |  | TRUE | FALSE | FALSE | FALSE | M_MP352 |  |  | 1 | 0 | 0 | 0 | 3.802 | 3.802 | 24.7 | P4/mmm | 24.7 | 0 |  |  | 0 |  |  | 0 |  |  |  | 20 | 357.0435388 | 0 | 0 | 0 | 0.05601558 |  |  |  | 1.606061 | 1.545455 | 0.1818182 | 0.2424242 | 0.4491525 | 0.4322034 | 0.05084746 | 0.06779661 | 1.14 | 3.44 | 2.3 | 2.519394 | 2.519394 | 6.574102 |  |  |  | 0.02800779 |  |  |  | 0.05601558 | 0.02800779 | 0 | SSR | 1273 | 10 |  | PD | Pt | 0 |  | 0.5 | 1 | - | - | Hg lamp | 125 | 220 | quartz | 288 | 6000
866 | H2Nd2Ti3O10*2C4H9NH2 | A2Ln2M3O10 | H24 Nd2 Ti3 O10 C8 N2 |  | 3.58 | 10.3389/fchem.2019.00863 | K2La2Ti3O10_BuNH2 |  |  | K->H; La->Nd |  |  | TRUE | FALSE | FALSE | FALSE | M_MP353 |  |  | 1 | 0 | 0 | 0 | 3.802 | 3.802 | 24.7 | P4/mmm | 24.7 | 0 |  |  | 0 |  |  | 0 |  |  |  | 20 | 357.0435388 | 0 | 0 | 0 | 0.05601558 |  |  |  | 1.606061 | 1.545455 | 0.1818182 | 0.2424242 | 0.4491525 | 0.4322034 | 0.05084746 | 0.06779661 | 1.14 | 3.44 | 2.3 | 2.519394 | 2.519394 | 6.574102 |  |  |  | 0.02800779 |  |  |  | 0.05601558 | 0.02800779 | 0 | SSR | 1273 | 10 |  | PD | Pt | 0.25 |  | 0.5 | 1 | - | - | Hg lamp | 125 | 220 | quartz | 288 | 36000
867 | H2Nd2Ti3O10*2C4H9NH2 | A2Ln2M3O10 | H24 Nd2 Ti3 O10 C8 N2 |  | 3.58 | 10.3389/fchem.2019.00863 | K2La2Ti3O10_BuNH2 |  |  | K->H; La->Nd |  |  | TRUE | FALSE | FALSE | FALSE | M_MP354 |  |  | 1 | 0 | 0 | 0 | 3.802 | 3.802 | 24.7 | P4/mmm | 24.7 | 0 |  |  | 0 |  |  | 0 |  |  |  | 20 | 357.0435388 | 0 | 0 | 0 | 0.05601558 |  |  |  | 1.606061 | 1.545455 | 0.1818182 | 0.2424242 | 0.4491525 | 0.4322034 | 0.05084746 | 0.06779661 | 1.14 | 3.44 | 2.3 | 2.519394 | 2.519394 | 6.574102 |  |  |  | 0.02800779 |  |  |  | 0.05601558 | 0.02800779 | 0 | SSR | 1273 | 10 |  | PD | Pt | 0.5 |  | 0.5 | 1 | - | - | Hg lamp | 125 | 220 | quartz | 288 | 62000
868 | H2Nd2Ti3O10*2C4H9NH2 | A2Ln2M3O10 | H24 Nd2 Ti3 O10 C8 N2 |  | 3.58 | 10.3389/fchem.2019.00863 | K2La2Ti3O10_BuNH2 |  |  | K->H; La->Nd |  |  | TRUE | FALSE | FALSE | FALSE | M_MP355 |  |  | 1 | 0 | 0 | 0 | 3.802 | 3.802 | 24.7 | P4/mmm | 24.7 | 0 |  |  | 0 |  |  | 0 |  |  |  | 20 | 357.0435388 | 0 | 0 | 0 | 0.05601558 |  |  |  | 1.606061 | 1.545455 | 0.1818182 | 0.2424242 | 0.4491525 | 0.4322034 | 0.05084746 | 0.06779661 | 1.14 | 3.44 | 2.3 | 2.519394 | 2.519394 | 6.574102 |  |  |  | 0.02800779 |  |  |  | 0.05601558 | 0.02800779 | 0 | SSR | 1273 | 10 |  | PD | Pt | 0.75 |  | 0.5 | 1 | - | - | Hg lamp | 125 | 220 | quartz | 288 | 74000
869 | H2Nd2Ti3O10*2C4H9NH2 | A2Ln2M3O10 | H24 Nd2 Ti3 O10 C8 N2 |  | 3.58 | 10.3389/fchem.2019.00863 | K2La2Ti3O10_BuNH2 |  |  | K->H; La->Nd |  |  | TRUE | FALSE | FALSE | FALSE | M_MP356 |  |  | 1 | 0 | 0 | 0 | 3.802 | 3.802 | 24.7 | P4/mmm | 24.7 | 0 |  |  | 0 |  |  | 0 |  |  |  | 20 | 357.0435388 | 0 | 0 | 0 | 0.05601558 |  |  |  | 1.606061 | 1.545455 | 0.1818182 | 0.2424242 | 0.4491525 | 0.4322034 | 0.05084746 | 0.06779661 | 1.14 | 3.44 | 2.3 | 2.519394 | 2.519394 | 6.574102 |  |  |  | 0.02800779 |  |  |  | 0.05601558 | 0.02800779 | 0 | SSR | 1273 | 10 |  | PD | Pt | 2 |  | 0.5 | 1 | - | - | Hg lamp | 125 | 220 | quartz | 288 | 68000
870 | H2Nd2Ti3O10*2C4H9NH2 | A2Ln2M3O10 | H24 Nd2 Ti3 O10 C8 N2 |  | 3.58 | 10.3389/fchem.2019.00863 | K2La2Ti3O10_BuNH2 |  |  | K->H; La->Nd |  |  | TRUE | FALSE | FALSE | FALSE | M_MP357 |  |  | 1 | 0 | 0 | 0 | 3.802 | 3.802 | 24.7 | P4/mmm | 24.7 | 0 |  |  | 0 |  |  | 0 |  |  |  | 20 | 357.0435388 | 0 | 0 | 0 | 0.05601558 |  |  |  | 1.606061 | 1.545455 | 0.1818182 | 0.2424242 | 0.4491525 | 0.4322034 | 0.05084746 | 0.06779661 | 1.14 | 3.44 | 2.3 | 2.519394 | 2.519394 | 6.574102 |  |  |  | 0.02800779 |  |  |  | 0.05601558 | 0.02800779 | 0 | SSR | 1273 | 10 |  | PD | Pt | 5 |  | 0.5 | 1 | - | - | Hg lamp | 125 | 220 | quartz | 288 | 44000
871 | H2Nd2Ti3O10*2C4H9NH2 | A2Ln2M3O10 | H24 Nd2 Ti3 O10 C8 N2 |  | 3.58 | 10.3389/fchem.2019.00863 | K2La2Ti3O10_BuNH2 |  |  | K->H; La->Nd |  |  | TRUE | FALSE | FALSE | FALSE | M_MP358 |  |  | 1 | 0 | 0 | 0 | 3.802 | 3.802 | 24.7 | P4/mmm | 24.7 | 0 |  |  | 0 |  |  | 0 |  |  |  | 20 | 357.0435388 | 0 | 0 | 0 | 0.05601558 |  |  |  | 1.606061 | 1.545455 | 0.1818182 | 0.2424242 | 0.4491525 | 0.4322034 | 0.05084746 | 0.06779661 | 1.14 | 3.44 | 2.3 | 2.519394 | 2.519394 | 6.574102 |  |  |  | 0.02800779 |  |  |  | 0.05601558 | 0.02800779 | 0 | SSR | 1273 | 10 |  | PD | Pt | 1 |  | 0 | 1 | - | - | Hg lamp | 125 | 220 | quartz | 288 | 0
872 | H2Nd2Ti3O10*2C4H9NH2 | A2Ln2M3O10 | H24 Nd2 Ti3 O10 C8 N2 |  | 3.58 | 10.3389/fchem.2019.00863 | K2La2Ti3O10_BuNH2 |  |  | K->H; La->Nd |  |  | TRUE | FALSE | FALSE | FALSE | M_MP359 |  |  | 1 | 0 | 0 | 0 | 3.802 | 3.802 | 24.7 | P4/mmm | 24.7 | 0 |  |  | 0 |  |  | 0 |  |  |  | 20 | 357.0435388 | 0 | 0 | 0 | 0.05601558 |  |  |  | 1.606061 | 1.545455 | 0.1818182 | 0.2424242 | 0.4491525 | 0.4322034 | 0.05084746 | 0.06779661 | 1.14 | 3.44 | 2.3 | 2.519394 | 2.519394 | 6.574102 |  |  |  | 0.02800779 |  |  |  | 0.05601558 | 0.02800779 | 0 | SSR | 1273 | 10 |  | PD | Pt | 1 |  | 0.16 | 1 | - | - | Hg lamp | 125 | 220 | quartz | 288 | 30000
873 | H2Nd2Ti3O10*2C4H9NH2 | A2Ln2M3O10 | H24 Nd2 Ti3 O10 C8 N2 |  | 3.58 | 10.3389/fchem.2019.00863 | K2La2Ti3O10_BuNH2 |  |  | K->H; La->Nd |  |  | TRUE | FALSE | FALSE | FALSE | M_MP360 |  |  | 1 | 0 | 0 | 0 | 3.802 | 3.802 | 24.7 | P4/mmm | 24.7 | 0 |  |  | 0 |  |  | 0 |  |  |  | 20 | 357.0435388 | 0 | 0 | 0 | 0.05601558 |  |  |  | 1.606061 | 1.545455 | 0.1818182 | 0.2424242 | 0.4491525 | 0.4322034 | 0.05084746 | 0.06779661 | 1.14 | 3.44 | 2.3 | 2.519394 | 2.519394 | 6.574102 |  |  |  | 0.02800779 |  |  |  | 0.05601558 | 0.02800779 | 0 | SSR | 1273 | 10 |  | PD | Pt | 1 |  | 0.32 | 1 | - | - | Hg lamp | 125 | 220 | quartz | 288 | 64000
874 | H2Nd2Ti3O10*2C4H9NH2 | A2Ln2M3O10 | H24 Nd2 Ti3 O10 C8 N2 |  | 3.58 | 10.3389/fchem.2019.00863 | K2La2Ti3O10_BuNH2 |  |  | K->H; La->Nd |  |  | TRUE | FALSE | FALSE | FALSE | M_MP361 |  |  | 1 | 0 | 0 | 0 | 3.802 | 3.802 | 24.7 | P4/mmm | 24.7 | 0 |  |  | 0 |  |  | 0 |  |  |  | 20 | 357.0435388 | 0 | 0 | 0 | 0.05601558 |  |  |  | 1.606061 | 1.545455 | 0.1818182 | 0.2424242 | 0.4491525 | 0.4322034 | 0.05084746 | 0.06779661 | 1.14 | 3.44 | 2.3 | 2.519394 | 2.519394 | 6.574102 |  |  |  | 0.02800779 |  |  |  | 0.05601558 | 0.02800779 | 0 | SSR | 1273 | 10 |  | PD | Pt | 1 |  | 1 | 1 | - | - | Hg lamp | 125 | 220 | quartz | 288 | 88000
875 | H2Nd2Ti3O10*2C4H9NH2 | A2Ln2M3O10 | H24 Nd2 Ti3 O10 C8 N2 |  | 3.58 | 10.3389/fchem.2019.00863 | K2La2Ti3O10_BuNH2 |  |  | K->H; La->Nd |  |  | TRUE | FALSE | FALSE | FALSE | M_MP362 |  |  | 1 | 0 | 0 | 0 | 3.802 | 3.802 | 24.7 | P4/mmm | 24.7 | 0 |  |  | 0 |  |  | 0 |  |  |  | 20 | 357.0435388 | 0 | 0 | 0 | 0.05601558 |  |  |  | 1.606061 | 1.545455 | 0.1818182 | 0.2424242 | 0.4491525 | 0.4322034 | 0.05084746 | 0.06779661 | 1.14 | 3.44 | 2.3 | 2.519394 | 2.519394 | 6.574102 |  |  |  | 0.02800779 |  |  |  | 0.05601558 | 0.02800779 | 0 | SSR | 1273 | 10 |  | PD | Pt | 1 |  | 2 | 1 | - | - | Hg lamp | 125 | 220 | quartz | 288 | 84000
876 | SrBi2Ta2O9 |  | Sr1 Bi2 Ta2 O9 |  | 5.5 | 10.1063/1.118003 | mp-554675 | 1521923 |  |  |  |  | TRUE | TRUE | FALSE | FALSE | mp-554675 | 1521923 |  | 4 | 1 | 4 | 0 | 5.473 | 5.527 | 25.031 |  | 12.5155 | 12.88926011 | 12.88926011 | 12.88926011 | 5.52237 | 5.52408 | 25.0264 | 0 |  |  |  | 18 | 757.1695 | 195.032 | 763.4557 | 0 |  | 0.09229253 | 0.09430803 |  | 2 | 3 | 1.857143 | 4 | 0.1842105 | 0.2763158 | 0.1710526 | 0.3684211 | 0.95 | 3.44 | 2.49 | 2.782143 | 2.782143 | 6.202161 | 0.5252456 | 0.536716 |  |  | 0.04614626 | 0.04715401 |  | 0.09330028 | 0.04665014 | 0.5309808 | [10 empty] | - | -
877 | K2Gd1.4Eu0.6Ti3O10 | A2Ln2M3O10 | K2 Gd1.4 Eu0.6 Ti3 O10 |  | 3.76 | 10.1021/ja7114772 | mp-6548 | -1 |  | 2La->1.4Gd, 0.6Eu |  |  | TRUE | FALSE | FALSE | FALSE | M_MP363 | -1 |  | 2 | 0 | 0 | 0 | 3.9 | 3.9 | 31.82 |  | 15.91 | 0 |  |  | 0 |  |  | 0 |  |  |  | 20 | 483.9822 | 0 | 0 | 0 | 0.08264767 |  |  |  | 1.882353 | 2.352941 | 0.4352941 | 0.8235294 | 0.3426124 | 0.4282655 | 0.07922912 | 0.1498929 | 0.82 | 3.44 | 2.62 | 2.532412 | 2.532941 | 5.690008 |  |  |  | 0.04132383 |  |  |  | 0.08264767 | 0.04132383 | 0 | [10 empty] | - | -
878 | H2Gd1.4Eu0.6Ti3O10 | A2Ln2M3O10 | H2 Gd1.4 Eu0.6 Ti3 O10 |  | 3.88 | 10.1021/ja7114772 | mp-6548 | -1 |  | 2La->1.4Gd, 0.6Eu; K->H |  |  | TRUE | FALSE | FALSE | FALSE | M_MP364 | -1 |  | 2 | 0 | 0 | 0 | 3.805 | 3.805 | 27.44 | C222 | 13.72 | 0 |  |  | 0 |  |  | 0 |  |  |  | 20 | 397.277006 | 0 | 0 | 0 | 0.1006854 |  |  |  | 1.882353 | 2.352941 | 0.4352941 | 0.8235294 | 0.3426124 | 0.4282655 | 0.07922912 | 0.1498929 | 1.185 | 3.44 | 2.255 | 2.694765 | 2.695294 | 6.249473 |  |  |  | 0.05034271 |  |  |  | 0.1006854 | 0.05034271 | 0 | [10 empty] | - | -
879 | RbLa0.7Tb0.3Ta2O7 | HLaNb2O7 | Rb1 La0.7 Tb0.3 Ta2 O7 |  | 4.51 | 10.1021/ja7114772 | mp-1220741 | -1 | sd_1802718 | Na->Rb; La-> 0.7La, 0.3Tb |  |  | TRUE | FALSE | FALSE | FALSE | M_MP365 | -1 | sd_1802718 |  | 0 | 0 | 0 | -1 |  |  |  |  | 0 |  |  | 0 |  |  | 0 |  |  |  | 14 | 0 | 0 | 0 | 0 |  |  |  |  | 1.909091 | 2.545455 | 0.6090909 | 2.790909 | 0.2430556 | 0.3240741 | 0.0775463 | 0.3553241 | 0.82 | 3.44 | 2.62 | 2.639364 | 2.636364 | 6.002509 | [7 empty] | 0 | 0 | 0 | [10 empty] | - | -
880 | HLa0.7Tb0.3Ta2O7 | KCa2Nb3O10 | H1 La0.7 Tb0.3 Ta2 O7 |  | 5.4 | 10.1021/ja7114772 | mp-1220741 | -1 | sd_1241784 | Na->H; La-> 0.7La, 0.3Tb |  |  | TRUE | FALSE | FALSE | FALSE | M_MP366 | -1 | sd_1241784 | 1 | 0 | 0 | 1 | 3.89 | 3.89 | 10.34 | I4/mmm | 10.34 | 0 |  |  | 0 |  |  | 3.88 | 3.88 | 10.66 |  | 14 | 156.465914 | 0 | 0 | 160.479904 |  |  |  | 0.08723834 | 2 | 2.8 | 0.67 | 3.07 | 0.234192 | 0.3278689 | 0.07845433 | 0.3594848 | 1.1 | 3.44 | 2.34 | 2.8213 | 2.818 | 6.369607592 |  |  | 0 |  |  |  | 0.04361917 | 0.08723834 | 0.04361917 | 0 | [10 empty] | - | -
885 | CaTiO3 |  | Ca1 Ti1 O3 |  | 3.56 | 10.1021/ic101955v | mp-3442 | 1000022 |  |  |  |  | TRUE | FALSE | FALSE | FALSE | mp-3442 | 1000022 |  |  | 2 | 0 | 0 | [5 empty] | 5.44114334 | 5.44114334 | 5.44114334 | 0 |  |  | 0 |  |  |  | 6 | 0 | 112.4131 | 0 | 0 |  | 0.1067491 |  |  | 2 | 2.4 | 0.4 | 0 | 0.4166667 | 0.5 | 0.08333333 | 0 | 1 | 3.44 | 2.44 | 2.572 | 2.572 | 5.827885237 | 0.5884612 | 0.5917621 |  |  | 0.05337455 |  |  | 0.1067491 | 0.05337455 | 0.5901117 | [10 empty] | - | -
886 | Sr2Bi3Ta2O11Cl |  | Sr2 Bi3 Ta2 O11 Cl1 |  | 2.86 | 10.1021/acs.chemmater.9b00567 | -1 | -1 | sd_1958942 |  |  |  | FALSE | FALSE | TRUE | FALSE | -1 | -1 | sd_1958942 | 1 | 0 | 4 | 0 | 3.91 | 3.91 | 18.496 | P4/mmm | 18.496 | 0 |  |  | 5.38 | 5.44 | 7.639 | 0 |  |  |  | 22 | 282.7686976 | 0 | 223.5721408 | 0 |  |  | 0.1073479 |  | 2 | 3.052632 | 1.894737 | 3.684211 | 0.1881188 | 0.2871287 | 0.1782178 | 0.3465347 | 0.95 | 3.44 | 2.49 | 2.734737 | 2.734737 | 6.167737 |  |  | 0 | 0.03890105 |  | 0.1968045 |  | 0.1073479 | 0.1178528 | 0 | [10 empty] | - | -
887 | SrPbBi3Ta2O11Cl |  | Sr1 Pb1 Bi3 Ta2 O11 Cl1 |  | 2.58 | 10.1021/acs.chemmater.9b00567 | -1 | -1 | sd_1958942 |  |  | 2Sr->Sr,Pb | FALSE | FALSE | TRUE | FALSE | -1 | -1 | M_Springer53 | 1 | 0 | 0 | 0 | 3.912 | 3.912 | 18.582 | P4/mmm | 18.582 | 0 |  |  | 0 |  |  | 0 |  |  |  | 22 | 284.3742 | 0 | 0 | 0 | 0.07736286 |  |  |  | 2 | 3.157895 | 2.421053 | 4.421053 | 0.1666667 | 0.2631579 | 0.2017544 | 0.3684211 | 0.95 | 3.44 | 2.49 | 2.807368 | 2.807368 | 6.221065 |  |  | 0 | 0.03868143 |  |  |  | 0.07736286 | 0.03868143 | 0 | [10 empty] | - | -
888 | Ba2Bi3Ta2O11Cl |  | Ba2 Bi3 Ta2 O11 Cl1 |  | 2.57 | 10.1021/acs.chemmater.9b00567 | -1 | -1 | sd_1958942 |  |  | Sr->Ba | FALSE | FALSE | TRUE | FALSE | -1 | -1 | M_Springer54 | 1 | 0 | 0 | 0 | 3.96076 | 3.96076 | 18.7891 | P4/mmm | 18.7891 | 0 |  |  | 0 |  |  | 0 |  |  |  | 22 | 294.7563 | 0 | 0 | 0 | 0.07463794 |  |  |  | 2 | 3.052632 | 1.894737 | 3.684211 | 0.1881188 | 0.2871287 | 0.1782178 | 0.3465347 | 0.89 | 3.44 | 2.55 | 2.728421 | 2.728421 | 6.147177 |  |  | 0 | 0.03731897 |  |  |  | 0.07463794 | 0.03731897 | 0 | [10 empty] | - | -
889 | BaPbBi3Ta2O11Cl |  | Ba1 Pb1 Bi3 Ta2 O11 Cl1 |  | 2.6 | 10.1021/acs.chemmater.9b00567 | -1 | -1 | sd_1958942 |  |  | 2Sr->Ba,Pb | FALSE | FALSE | TRUE | FALSE | -1 | -1 | M_Springer55 | 1 | 0 | 0 | 0 | 3.93505 | 3.93505 | 18.7909 | P4/mmm | 18.7909 | 0 |  |  | 0 |  |  | 0 |  |  |  | 22 | 290.9699 | 0 | 0 | 0 | 0.07560919 |  |  |  | 2 | 3.157895 | 2.421053 | 4.421053 | 0.1666667 | 0.2631579 | 0.2017544 | 0.3684211 | 0.89 | 3.44 | 2.55 | 2.804211 | 2.804211 | 6.210785 |  |  | 0 | 0.0378046 |  |  |  | 0.07560919 | 0.0378046 | 0 | [10 empty] | - | -
890 | SrBi4TiTaO11Cl |  | Sr1 Bi4 Ti1 Ta1 O11 Cl1 |  | 2.57 | 10.1021/acs.chemmater.9b00567 | -1 | -1 | sd_1958947 |  |  | Nb->Ta | FALSE | FALSE | TRUE | FALSE | -1 | -1 | M_Springer56 | 1 | 0 | 0 | 0 | 3.8856 | 3.8856 | 18.357 | P4/mmm | 18.357 | 0 |  |  | 0 |  |  | 0 |  |  |  | 22 | 277.1519 | 0 | 0 | 0 | 0.07937885 |  |  |  | 2 | 3.210526 | 2.368421 | 3.684211 | 0.1775701 | 0.2850467 | 0.2102804 | 0.3271028 | 0.95 | 3.44 | 2.49 | 2.793158 | 2.793158 | 6.207524 |  |  | 0 | 0.03968942 |  |  |  | 0.07937885 | 0.03968942 | 0 | [10 empty] | - | -
891 | BaBi4TiTaO11Cl |  | Ba1 Bi4 Ti1 Ta1 O11 Cl1 |  | 2.5 | 10.1021/acs.chemmater.9b00567 | -1 | -1 | sd_1958947 |  |  | Sr->Ba; Nb->Ta | FALSE | FALSE | TRUE | FALSE | -1 | -1 | M_Springer57 | 1 | 0 | 0 | 0 | 3.9122 | 3.9122 | 18.7243 | P4/mmm | 18.7243 | 0 |  |  | 0 |  |  | 0 |  |  |  | 22 | 286.5812 | 0 | 0 | 0 | 0.07676707 |  |  |  | 2 | 3.210526 | 2.368421 | 3.684211 | 0.1775701 | 0.2850467 | 0.2102804 | 0.3271028 | 0.89 | 3.44 | 2.55 | 2.79 | 2.79 | 6.197244 |  |  | 0 | 0.03838354 |  |  |  | 0.07676707 | 0.03838354 | 0 | [10 empty] | - | -
892 | PbBi4TiTaO11Cl |  | Pb1 Bi4 Ti1 Ta1 O11 Cl1 |  | 2.6 | 10.1021/acs.chemmater.9b00567 | -1 | -1 | sd_1958947 |  |  | Sr->Pb; Nb->Ta | FALSE | FALSE | TRUE | FALSE | -1 | -1 | M_Springer58 | 1 | 0 | 0 | 0 | 3.8752 | 3.8752 | 18.687 | P4/mmm | 18.687 | 0 |  |  | 0 |  |  | 0 |  |  |  | 22 | 280.6259 | 0 | 0 | 0 | 0.07839617 |  |  |  | 2 | 3.315789 | 2.894737 | 4.421053 | 0.1583333 | 0.2625 | 0.2291667 | 0.35 | 1.5 | 3.44 | 1.94 | 2.865789 | 2.865789 | 6.2608524 |  |  | 0 | 0.03919809 |  |  |  | 0.07839617 | 0.03919809 | 0 | [10 empty] | - | -
893 | Sr2Bi3Nb2O11Cl |  | Sr2 Bi3 Nb2 O11 Cl1 |  | 2.82 | 10.1021/acs.chemmater.9b00567 | -1 | -1 | sd_1958942 |  |  | Ta->Nb | FALSE | FALSE | TRUE | FALSE | -1 | -1 | M_Springer59 | 1 | 0 | 0 | 0 | 3.9109 | 3.9109 | 18.455 | P4/mmm | 18.455 | 0 |  |  | 0 |  |  | 0 |  |  |  | 22 | 282.2718 | 0 | 0 | 0 | 0.07793907 |  |  |  | 1.894737 | 3.052632 | 2 | 2.210526 | 0.2068966 | 0.3333333 | 0.2183908 | 0.2413793 | 0.95 | 3.44 | 2.49 | 2.745263 | 2.745263 | 6.157398 |  |  | 0 | 0.03896953 |  |  |  | 0.07793907 | 0.03896953 | 0 | [10 empty] | - | -
894 | SrPbBi3Nb2O11Cl |  | Sr1 Pb1 Bi3 Nb2 O11 Cl1 |  | 2.59 | 10.1021/acs.chemmater.9b00567 | -1 | -1 | sd_1958942 |  |  | 2Sr->Sr,Pb; Ta->Nb | FALSE | FALSE | TRUE | FALSE | -1 | -1 | M_Springer60 | 1 | 0 | 0 | 0 | 3.91 | 3.91 | 18.651 | P4/mmm | 18.651 | 0 |  |  | 0 |  |  | 0 |  |  |  | 22 | 285.1383531 | 0 | 0 | 0 | 0.07715553 |  |  |  | 1.894737 | 3.157895 | 2.526316 | 2.947368 | 0.18 | 0.3 | 0.24 | 0.28 | 0.95 | 3.44 | 2.49 | 2.817895 | 2.817895 | 6.210726 |  |  | 0 | 0.03857776 |  |  |  | 0.07715553 | 0.03857776 | 0 | [10 empty] | - | -
895 | Ba2Bi3Nb2O11Cl |  | Ba2 Bi3 Nb2 O11 Cl1 |  | 2.66 | 10.1021/acs.chemmater.9b00567 | -1 | -1 | sd_1958942 |  |  | Sr->Ba; Ta->Nb | FALSE | FALSE | TRUE | FALSE | -1 | -1 | M_Springer61 | 1 | 0 | 0 | 0 | 3.9683 | 3.9683 | 18.799 | P4/mmm | 18.799 | 0 |  |  | 0 |  |  | 0 |  |  |  | 22 | 296.0355 | 0 | 0 | 0 | 0.07431542 |  |  |  | 1.894737 | 3.052632 | 2 | 2.210526 | 0.2068966 | 0.3333333 | 0.2183908 | 0.2413793 | 0.89 | 3.44 | 2.55 | 2.738947 | 2.738947 | 6.136838 |  |  | 0 | 0.03715771 |  |  |  | 0.07431542 | 0.03715771 | 0 | [10 empty] | - | -
896 | BaPbBi3Nb2O11Cl |  | Ba1 Pb1 Bi3 Nb2 O11 Cl1 |  | 2.56 | 10.1021/acs.chemmater.9b00567 | -1 | -1 | sd_1958942 |  |  | 2Sr->Ba,Pb; Ta->Nb | FALSE | FALSE | TRUE | FALSE | -1 | -1 | M_Springer62 | 1 | 0 | 0 | 0 | 3.9488 | 3.9488 | 18.83 | P4/mmm | 18.83 | 0 |  |  | 0 |  |  | 0 |  |  |  | 22 | 293.6166 | 0 | 0 | 0 | 0.07492765 |  |  |  | 1.894737 | 3.157895 | 2.526316 | 2.947368 | 0.18 | 0.3 | 0.24 | 0.28 | 0.89 | 3.44 | 2.55 | 2.814737 | 2.814737 | 6.200446 |  |  | 0 | 0.03746382 |  |  |  | 0.07492765 | 0.03746382 | 0 | [10 empty] | - | -
897 | SrBi4TiNbO11Cl |  | Sr1 Bi4 Ti1 Nb1 O11 Cl1 |  | 2.51 | 10.1021/acs.chemmater.9b00567 | -1 | -1 | sd_1958947 |  |  |  | FALSE | FALSE | TRUE | FALSE | -1 | -1 | sd_1958947 | 1 | 0 | 0 | 0 | 3.87884 | 3.87884 | 18.3658 | P4/mmm | 18.3658 | 0 |  |  | 0 |  |  | 0 |  |  |  | 22 | 276.3208 | 0 | 0 | 0 | 0.0796176 |  |  |  | 1.947368 | 3.210526 | 2.421053 | 2.947368 | 0.185 | 0.305 | 0.23 | 0.28 | 0.95 | 3.44 | 2.49 | 2.798421 | 2.798421 | 6.202355 |  |  | 0 | 0.0398088 |  |  |  | 0.0796176 | 0.0398088 | 0 | [10 empty] | - | -
898 | BaBi4TiNbO11Cl |  | Ba1 Bi4 Ti1 Nb1 O11 Cl1 |  | 2.48 | 10.1021/acs.chemmater.9b00567 | -1 | -1 | sd_1958947 |  |  | Sr->Ba; Ta->Nb | FALSE | FALSE | TRUE | FALSE | -1 | -1 | M_Springer63 | 1 | 0 | 0 | 0 | 3.9116 | 3.9116 | 18.6922 | P4/mmm | 18.6922 | 0 |  |  | 0 |  |  | 0 |  |  |  | 22 | 286.0021 | 0 | 0 | 0 | 0.0769225 |  |  |  | 1.947368 | 3.210526 | 2.421053 | 2.947368 | 0.185 | 0.305 | 0.23 | 0.28 | 0.89 | 3.44 | 2.55 | 2.795263 | 2.795263 | 6.192075 |  |  | 0 | 0.03846125 |  |  |  | 0.0769225 | 0.03846125 | 0 | [10 empty] | - | -
899 | PbBi4TiNbO11Cl |  | Pb1 Bi4 Ti1 Nb1 O11 Cl1 |  | 2.53 | 10.1021/acs.chemmater.9b00567 | -1 | -1 | sd_1958947 |  |  | Sr->Pb; Ta->Nb | FALSE | FALSE | TRUE | FALSE | -1 | -1 | M_Springer64 | 1 | 0 | 0 | 0 | 3.8759 | 3.8759 | 18.463 | P4/mmm | 18.463 | 0 |  |  | 0 |  |  | 0 |  |  |  | 22 | 277.3623 | 0 | 0 | 0 | 0.07931864 |  |  |  | 1.947368 | 3.315789 | 2.947368 | 3.684211 | 0.1637168 | 0.2787611 | 0.2477876 | 0.3097345 | 1.54 | 3.44 | 1.9 | 2.871053 | 2.871053 | 6.255683 |  |  | 0 | 0.03965932 |  |  |  | 0.07931864 | 0.03965932 | 0 | [10 empty] | - | -
900 | HCa2Nb3O10 | KCa2Nb3O10 | H1 Ca2 Nb3 O10 |  | 3.45 | own data | mp-10347 | 1522043 |  | Cs->H; Ta->Nb | Cs->H; Ta->Nb |  | TRUE | TRUE | FALSE | FALSE | M_MP367 | M_COD141 |  | 1 | 0 | 0 | 0 | 3.8531 | 3.8531 | 16.2151 | P4 | 16.2151 | 0 |  |  | 0 |  |  | 0 |  |  |  | 20 | 240.7355 | 0 | 0 | 0 | 0.08307872 |  |  |  | 1.75 | 2.5 | 0.75 | 0 | 0.35 | 0.5 | 0.15 | 0 | 1 | 3.44 | 2.44 | 2.7125 | 2.7125 | 6.264026 |  |  |  | 0.04153936 |  |  |  | 0.08307872 | 0.04153936 | 0 | SSR | 1373 | 24 |  | - | - | 0 |  | 0.5 | 1 | - | - | Hg lamp | 125 | 220 | quartz | 288 | 3896.314
901 | HCa2Nb3O10 | KCa2Nb3O10 | H1 Ca2 Nb3 O10 |  | 3.5 | own data | mp-10347 | 1522043 |  | Cs->H; Ta->Nb | Cs->H; Ta->Nb |  | TRUE | TRUE | FALSE | FALSE | M_MP368 | M_COD142 |  | 2 | 0 | 0 | 0 | 3.843 | 3.843 | 32.261 | P42cm | 16.1305 | 0 |  |  | 0 |  |  | 0 |  |  |  | 20 | 476.4514 | 0 | 0 | 0 | 0.083954 |  |  |  | 1.75 | 2.5 | 0.75 | 0 | 0.35 | 0.5 | 0.15 | 0 | 1 | 3.44 | 2.44 | 2.7125 | 2.7125 | 6.264026 |  |  |  | 0.041977 |  |  |  | 0.083954 | 0.041977 | 0 | SSR | 1373 | 24 |  | PD | Pt | 1 |  | 0.5 | 1 | - | - | Hg lamp | 125 | 220 | quartz | 288 | 22289.94
908 | Nb2O5 | oxide | Nb2 O5 |  | 3 | own data | -1 | -1 | sd_0314261 |  |  |  | FALSE | FALSE | TRUE | FALSE | -1 | -1 | sd_0314261 | [9 empty] | 0 |  |  | 0 |  |  | 0 |  |  |  | 20 | 0 | 0 | 0 | 0 |  |  |  |  | 1.477273 | 1.340909 | 0.2727273 | 0 | 0.4779412 | 0.4338235 | 0.08823529 | 0 | 1 | 3.44 | 2.44 | 2.469091 | 2.469091 | 6.679543 |  |  |  | 0.01964813 |  |  |  | 0.03929626 | 0.01964813 | 0 | purchased |  |  |  | - | - | 0 |  | 0.5 | 1 | - | - | Hg lamp | 125 | 220 | quartz | 288 | 95.45455
909 | Nb2O5 | oxide | Nb2 O5 |  | 3 | own data | -1 | -1 | sd_0314261 |  |  |  | FALSE | FALSE | TRUE | FALSE | -1 | -1 | sd_0314261 | [9 empty] | 0 |  |  | 0 |  |  | 0 |  |  |  | 20 | 0 | 0 | 0 | 0 |  |  |  |  | 1.477273 | 1.340909 | 0.2727273 | 0 | 0.4779412 | 0.4338235 | 0.08823529 | 0 | 1 | 3.44 | 2.44 | 2.469091 | 2.469091 | 6.679543 |  |  |  | 0.01964813 |  |  |  | 0.03929626 | 0.01964813 | 0 | purchased |  |  |  | PD | Pt | 1 |  | 0.5 | 1 | - | - | Hg lamp | 125 | 220 | quartz | 288 | 133.1347
910 | Bi4Ti3O12 |  | Bi4 Ti3 O12 |  | 3.61 |  | mp-1179025 | 1528445 |  |  |  |  | TRUE | TRUE | FALSE | FALSE | mp-1179025 | 1528445 |  | 2 | 0 | 0 | 0 | [8 empty] | 0 |  |  | 0 |  |  |  | 20 | 0 | 0 | 0 | 0 |  |  |  |  | 1.477273 | 1.340909 | 0.2727273 | 0 | 0.4779412 | 0.4338235 | 0.08823529 | 0 | 1 | 3.44 | 2.44 | 2.469091 | 2.469091 | 6.679543 |  |  |  | 0.03838373 |  |  |  | 0.07676745 | 0.03838373 | 0 |  |  | 24
911 | KCa2Nb3O10 | KCa2Nb3O10 | K1 Ca2 Nb3 O10 |  | 3.5 |  | mp-557195 | 1521061 |  |  |  |  | TRUE | TRUE | FALSE | FALSE | mp-557195 | 1521061 |  | 2 |  | 0 | 0 | 3.86 | 3.86 | 29.5 |  | 14.75 |  |  |  | 0 |  |  | 0 |  |  |  | 20 | 439.5382 |  | 0 | 0 | 0.0910046 | [20 empty] | 0.0455023 |  |  |  | 0.0910046 | 0.0455023 | 0 |  |  | 24
912 | KCa2Nb2TaO10 | KCa2Nb3O10 | K1 Ca2 Nb2 Ta1 O10 |  | 3.6 |  | mp-557195 | 1521061 |  | 3Nb->2Nb, Ta | 3Nb->2Nb, Ta |  | TRUE | TRUE | FALSE | FALSE | M_MP375 | M_COD143 |  | 2 |  | 4 | 0 | 3.85 | 3.85 | 29.5 |  | 14.75 |  |  |  | 3.8802 | 29.508 | 7.714 | 0 |  |  |  | 20 | 437.26375 |  | 883.2294 | 0 | 0.09147797 |  | 0.09057669 | [18 empty] | 0.04573898 |  | 0.04528835 |  | 0.09102733 | 0.04551367 | 0 |  |  | 24
913 | KCa2NbTa2O10 | KCa2Nb3O10 | K1 Ca2 Nb1 Ta2 O10 |  | 3.8 |  | mp-557195 | 1521061 |  | 3Nb->Nb, 2Ta | 3Nb->Nb, 2Ta |  | TRUE | TRUE | FALSE | FALSE | M_MP376 | M_COD144 |  | 2 |  | 0 | 0 | 3.88 | 3.88 | 29.8 |  | 14.9 |  |  |  | 0 |  |  | 0 |  |  |  | 20 | 448.62112 |  | 0 | 0 | 0.0891621 | [20 empty] | 0.04458105 |  |  |  | 0.0891621 | 0.04458105 | 0 |  |  | 24
914 | KCa2Ta3O10 | KCa2Nb3O10 | K1 Ca2 Ta3 O10 |  | 4.2 |  | mp-1223520 | 1522039 |  |  |  |  | TRUE | TRUE | FALSE | FALSE | mp-1223520 | 1522039 |  | 2 |  | 0 | 0 | 3.86 | 3.86 | 29.8 |  | 14.9 |  |  |  | 0 |  |  | 0 |  |  |  | 20 | 444.00808 |  | 0 | 0 | 0.09008845 | [20 empty] | 0.04504423 |  |  |  | 0.09008845 | 0.04504423 | 0 |  |  | 24
915 | Bi3TiNbO9 |  | Bi3 Ti1 Nb1 O9 |  | 3.34 | 10.3390/molecules30204136 | mp-1216832 |  | sd_0551664 |  |  |  | TRUE | FALSE | TRUE | FALSE | mp-1216832 |  | sd_0551664 | 4 |  |  |  | 5.44 | 5.406 | 25.135 | A21am | [12 empty] | 739.1861664 | [31 empty] | MSS | 1073 | 2
916 | Bi3TiNbO9 |  | Bi3 Ti1 Nb1 O9 |  | 3.21 | 10.3390/molecules30204136 | mp-1216832 |  | sd_0551664 |  |  |  | TRUE | FALSE | TRUE | FALSE | mp-1216832 |  | sd_0551664 | 4 |  |  |  | 5.44 | 5.407 | 25.086 | A21am | [12 empty] | 737.8816 | [31 empty] | SSR | 1173 | 2
917 | HLaTiO4 | HLaTiO4 | H1 La1 Ti1 O4 |  | 3.45 | 10.3390/solids6020016 | mp-1104930 |  | sd_1210175 | K->H |  |  | TRUE | FALSE | FALSE | FALSE | M_MP377 |  | sd_1210175 | 2 |  |  |  | 3.7 | 3.7 | 12.2 |  | 12.2 | [43 empty] | SSR | 1098 | 12 |  | - | - | 0 | 9.7 | 0.5 | 1 | - | - | Hg lamp | 125 | 220 | quartz | 288 | 29.2
918 | HNdTiO4 | HLaTiO4 | H1 Nd1 Ti1 O4 |  | 3.48 | 10.3390/solids6020016 | mp-1104930 |  | sd_1925412 | K->H; La->Nd |  |  | TRUE | FALSE | FALSE | FALSE | M_MP378 |  | sd_1925412 | 2 |  |  |  | 3.7 | 3.7 | 12.1 |  | 12.1 | [43 empty] | SSR | 1098 | 12 |  | - | - | 0 | 8.6 | 0.5 | 1 | - | - | Hg lamp | 125 | 220 | quartz | 288 | 29.2
919 | H2La2Ti3O10 | A2Ln2M3O10 | H2 La2 Ti3 O10 |  | 3.45 | 10.3390/solids6020016 | mp-6548 |  | sd_1241787 | K->H |  |  | TRUE | FALSE | FALSE | FALSE | M_MP379 |  | sd_1241787 | 1 |  |  |  | 3.8 | 3.8 | 13.6 |  | 13.6 | [43 empty] | SSR | 1373 | 12 |  | - | - | 0 | 3.2 | 0.5 | 1 | - | - | Hg lamp | 125 | 220 | quartz | 288 | 50.8
920 | H2Nd2Ti3O10 | A2Ln2M3O10 | H2 Nd2 Ti3 O10 |  | 3.47 | 10.3390/solids6020016 | mp-6548 | -1 |  | K->H; La->Nd |  |  | TRUE | FALSE | FALSE | FALSE | M_MP380 | -1 |  | 1 |  |  |  | 3.8 | 3.8 | 13.6 |  | 13.6 | [43 empty] | SSR | 1373 | 12 |  | - | - | 0 | 3.1 | 0.5 | 1 | - | - | Hg lamp | 125 | 220 | quartz | 288 | 80
921 | HLaTiO4 | HLaTiO4 | H1 La1 Ti1 O4 |  | 3.4 | 10.3390/solids6020016 | mp-1104930 |  | sd_1210175 | K->H |  |  | TRUE | FALSE | FALSE | FALSE | M_MP381 |  | sd_1210175 | 2 |  |  |  | 3.7 | 3.7 | 14 |  | 14 | [43 empty] | SSR | 1098 | 12 |  | - | - | 0 | 54 | 0.5 | 1 | - | - | Hg lamp | 125 | 220 | quartz | 288 | 108.4
922 | HNdTiO4 | HLaTiO4 | H1 Nd1 Ti1 O4 |  | 3.22 | 10.3390/solids6020016 | mp-1104930 |  | sd_1925412 | K->H; La->Nd |  |  | TRUE | FALSE | FALSE | FALSE | M_MP382 |  | sd_1925412 | 2 |  |  |  | 3.7 | 3.7 | 16 |  | 16 | [43 empty] | SSR | 1098 | 12 |  | - | - | 0 | 64 | 0.5 | 1 | - | - | Hg lamp | 125 | 220 | quartz | 288 | 37.6
923 | H2La2Ti3O10 | A2Ln2M3O10 | H2 La2 Ti3 O10 |  | 3.26 | 10.3390/solids6020016 | mp-6548 |  | sd_1241787 | K->H |  |  | TRUE | FALSE | FALSE | FALSE | M_MP383 |  | sd_1241787 | 2 |  |  |  | 3.8 | 3.8 | 24 |  | 12 | [43 empty] | SSR | 1373 | 12 |  | - | - | 0 | 21 | 0.5 | 1 | - | - | Hg lamp | 125 | 220 | quartz | 288 | 784
924 | H2Nd2Ti3O10 | A2Ln2M3O10 | H2 Nd2 Ti3 O10 |  | 3.26 | 10.3390/solids6020016 | mp-6548 | -1 |  | K->H; La->Nd |  |  | TRUE | FALSE | FALSE | FALSE | M_MP384 | -1 |  | 2 |  |  |  | 3.8 | 3.8 | 19.5 |  | 9.75 | [43 empty] | SSR | 1373 | 12 |  | - | - | 0 | 15 | 0.5 | 1 | - | - | Hg lamp | 125 | 220 | quartz | 288 | 389.2
925 | HLaTiO4 | HLaTiO4 | H1 La1 Ti1 O4 |  | 3.45 | 10.3390/solids6020016 | mp-1104930 |  | sd_1210175 | K->H |  |  | TRUE | FALSE | FALSE | FALSE | M_MP385 |  | sd_1210175 | 2 |  |  |  | 3.7 | 3.7 | 12.2 |  | 12.2 | [43 empty] | SSR | 1098 | 12 |  | PD | Pt | 1 | 9.7 | 0.5 | 1 | - | - | Hg lamp | 125 | 220 | quartz | 288 | 568
926 | HNdTiO4 | HLaTiO4 | H1 Nd1 Ti1 O4 |  | 3.48 | 10.3390/solids6020016 | mp-1104930 |  | sd_1925412 | K->H; La->Nd |  |  | TRUE | FALSE | FALSE | FALSE | M_MP386 |  | sd_1925412 | 2 |  |  |  | 3.7 | 3.7 | 12.1 |  | 12.1 | [43 empty] | SSR | 1098 | 12 |  | PD | Pt | 1 | 8.6 | 0.5 | 1 | - | - | Hg lamp | 125 | 220 | quartz | 288 | 249.2
927 | H2La2Ti3O10 | A2Ln2M3O10 | H2 La2 Ti3 O10 |  | 3.45 | 10.3390/solids6020016 | mp-6548 |  | sd_1241787 | K->H |  |  | TRUE | FALSE | FALSE | FALSE | M_MP387 |  | sd_1241787 | 1 |  |  |  | 3.8 | 3.8 | 13.6 |  | 13.6 | [43 empty] | SSR | 1373 | 12 |  | PD | Pt | 1 | 3.2 | 0.5 | 1 | - | - | Hg lamp | 125 | 220 | quartz | 288 | 3404
928 | H2Nd2Ti3O10 | A2Ln2M3O10 | H2 Nd2 Ti3 O10 |  | 3.47 | 10.3390/solids6020016 | mp-6548 | -1 |  | K->H; La->Nd |  |  | TRUE | FALSE | FALSE | FALSE | M_MP388 | -1 |  | 1 |  |  |  | 3.8 | 3.8 | 13.6 |  | 13.6 | [43 empty] | SSR | 1373 | 12 |  | PD | Pt | 1 | 3.1 | 0.5 | 1 | - | - | Hg lamp | 125 | 220 | quartz | 288 | 2760
929 | HLaTiO4 | HLaTiO4 | H1 La1 Ti1 O4 |  | 3.4 | 10.3390/solids6020016 | mp-1104930 |  | sd_1210175 | K->H |  |  | TRUE | FALSE | FALSE | FALSE | M_MP389 |  | sd_1210175 | 2 |  |  |  | 3.7 | 3.7 | 14 |  | 14 | [43 empty] | SSR | 1098 | 12 |  | PD | Pt | 1 | 54 | 0.5 | 1 | - | - | Hg lamp | 125 | 220 | quartz | 288 | 8360
930 | HNdTiO4 | HLaTiO4 | H1 Nd1 Ti1 O4 |  | 3.22 | 10.3390/solids6020016 | mp-1104930 |  | sd_1925412 | K->H; La->Nd |  |  | TRUE | FALSE | FALSE | FALSE | M_MP390 |  | sd_1925412 | 2 |  |  |  | 3.7 | 3.7 | 16 |  | 16 | [43 empty] | SSR | 1098 | 12 |  | PD | Pt | 1 | 64 | 0.5 | 1 | - | - | Hg lamp | 125 | 220 | quartz | 288 | 396.4
931 | H2La2Ti3O10 | A2Ln2M3O10 | H2 La2 Ti3 O10 |  | 3.26 | 10.3390/solids6020016 | mp-6548 |  | sd_1241787 | K->H |  |  | TRUE | FALSE | FALSE | FALSE | M_MP391 |  | sd_1241787 | 2 |  |  |  | 3.8 | 3.8 | 24 |  | 12 | [43 empty] | SSR | 1373 | 12 |  | PD | Pt | 1 | 21 | 0.5 | 1 | - | - | Hg lamp | 125 | 220 | quartz | 288 | 47600
932 | H2Nd2Ti3O10 | A2Ln2M3O10 | H2 Nd2 Ti3 O10 |  | 3.26 | 10.3390/solids6020016 | mp-6548 | -1 |  | K->H; La->Nd |  |  | TRUE | FALSE | FALSE | FALSE | M_MP392 | -1 |  | 2 |  |  |  | 3.8 | 3.8 | 19.5 |  | 9.75 | [43 empty] | SSR | 1373 | 12 |  | PD | Pt | 1 | 15 | 0.5 | 1 | - | - | Hg lamp | 125 | 220 | quartz | 288 | 20920
933 | K2La2Ti3O10 | A2Ln2M3O10 | K2 La2 Ti3 O10 |  | 3.63 | 10.1134/S0036024423060079 | mp-6548 |  | sd_1925412 |  |  |  | TRUE | FALSE | FALSE | FALSE | mp-6548 |  | sd_1925412 | [52 empty] | SSR | 1373 | 15 |  | - | - | 0 | 1.8 | 0.5 | 1 | - | - | Hg lamp | 125 | 220 | quartz | 288 | 216
934 | K2La2Ti3O10 | A2Ln2M3O10 | K2 La2 Ti3 O10 |  | 3.63 | 10.1134/S0036024423060079 | mp-6548 |  | sd_1925412 |  |  |  | TRUE | FALSE | FALSE | FALSE | mp-6548 |  | sd_1925412 | [52 empty] | SSR | 1373 | 15 |  | PD | Pt | 1 |  | 0.5 | 1 | - | - | Hg lamp | 125 | 220 | quartz | 288 | 45600
935 | K2La2Ti3O10 | A2Ln2M3O10 | K2 La2 Ti3 O10 |  | 3.56 | 10.1134/S0036024423060079 | mp-6548 |  | sd_1925412 |  |  |  | TRUE | FALSE | FALSE | FALSE | mp-6548 |  | sd_1925412 | [52 empty] | HT |  |  |  | - | - | 0 | 20 | 0.5 | 1 | - | - | Hg lamp | 125 | 220 | quartz | 288 | 564
936 | K2La2Ti3O10 | A2Ln2M3O10 | K2 La2 Ti3 O10 |  | 3.56 | 10.1134/S0036024423060079 | mp-6548 |  | sd_1925412 |  |  |  | TRUE | FALSE | FALSE | FALSE | mp-6548 |  | sd_1925412 | [52 empty] | HT |  |  |  | PD | Pt | 1 |  | 0.5 | 1 | - | - | Hg lamp | 125 | 220 | quartz | 288 | 9880
937 | H2La2Ti3O10*2C8H17NH2 | A2Ln2M3O10 | H40 La2 Ti3 O10 C16 N2 |  | 3.4 | own data | K2La2Ti3O10_OcNH2 |  |  | K->H |  |  | TRUE | FALSE | FALSE | FALSE | M_MP393 |  |  | 2 |  |  |  | 3.835 | 3.835 | 34.43 | P4/mmm | 17.215 | [43 empty] | SSR | 1273 | 10 |  | - | - | 0 |  | 0.5 | 0 | - | - | Hg lamp | 125 | 220 | quartz | 288 | 3.28
938 | H2La2Ti3O10*2C8H17NH2 | A2Ln2M3O10 | H40 La2 Ti3 O10 C16 N2 |  | 3.4 | own data | K2La2Ti3O10_OcNH2 |  |  | K->H |  |  | TRUE | FALSE | FALSE | FALSE | M_MP394 |  |  | 2 |  |  |  | 3.835 | 3.835 | 34.43 | P4/mmm | 17.215 | [43 empty] | SSR | 1273 | 10 |  | - | - | 0 |  | 0.5 | 0.1 | - | - | Hg lamp | 125 | 220 | quartz | 288 | 8.16
939 | H2La2Ti3O10*2C8H17NH2 | A2Ln2M3O10 | H40 La2 Ti3 O10 C16 N2 |  | 3.4 | own data | K2La2Ti3O10_OcNH2 |  |  | K->H |  |  | TRUE | FALSE | FALSE | FALSE | M_MP395 |  |  | 2 |  |  |  | 3.835 | 3.835 | 34.43 | P4/mmm | 17.215 | [43 empty] | SSR | 1273 | 10 |  | - | - | 0 |  | 0.5 | 0.2 | - | - | Hg lamp | 125 | 220 | quartz | 288 | 8.28
940 | H2La2Ti3O10*2C8H17NH2 | A2Ln2M3O10 | H40 La2 Ti3 O10 C16 N2 |  | 3.4 | own data | K2La2Ti3O10_OcNH2 |  |  | K->H |  |  | TRUE | FALSE | FALSE | FALSE | M_MP396 |  |  | 2 |  |  |  | 3.835 | 3.835 | 34.43 | P4/mmm | 17.215 | [43 empty] | SSR | 1273 | 10 |  | - | - | 0 |  | 0.5 | 0.5 | - | - | Hg lamp | 125 | 220 | quartz | 288 | 19.12
941 | H2La2Ti3O10*2C8H17NH2 | A2Ln2M3O10 | H40 La2 Ti3 O10 C16 N2 |  | 3.4 | own data | K2La2Ti3O10_OcNH2 |  |  | K->H |  |  | TRUE | FALSE | FALSE | FALSE | M_MP397 |  |  | 2 |  |  |  | 3.835 | 3.835 | 34.43 | P4/mmm | 17.215 | [43 empty] | SSR | 1273 | 10 |  | - | - | 0 |  | 0.5 | 1 | - | - | Hg lamp | 125 | 220 | quartz | 288 | 31.08
942 | H2La2Ti3O10*2C8H17NH2 | A2Ln2M3O10 | H40 La2 Ti3 O10 C16 N2 |  | 3.4 | own data | K2La2Ti3O10_OcNH2 |  |  | K->H |  |  | TRUE | FALSE | FALSE | FALSE | M_MP398 |  |  | 2 |  |  |  | 3.835 | 3.835 | 34.43 | P4/mmm | 17.215 | [43 empty] | SSR | 1273 | 10 |  | - | - | 0 |  | 0.5 | 2 | - | - | Hg lamp | 125 | 220 | quartz | 288 | 56.72
943 | H2La2Ti3O10*2C8H17NH2 | A2Ln2M3O10 | H40 La2 Ti3 O10 C16 N2 |  | 3.4 | own data | K2La2Ti3O10_OcNH2 |  |  | K->H |  |  | TRUE | FALSE | FALSE | FALSE | M_MP399 |  |  | 2 |  |  |  | 3.835 | 3.835 | 34.43 | P4/mmm | 17.215 | [43 empty] | SSR | 1273 | 10 |  | - | - | 0 |  | 0.5 | 5 | - | - | Hg lamp | 125 | 220 | quartz | 288 | 89.28
944 | H2La2Ti3O10*2C8H17NH2 | A2Ln2M3O10 | H40 La2 Ti3 O10 C16 N2 |  | 3.4 | own data | K2La2Ti3O10_OcNH2 |  |  | K->H |  |  | TRUE | FALSE | FALSE | FALSE | M_MP400 |  |  | 2 |  |  |  | 3.835 | 3.835 | 34.43 | P4/mmm | 17.215 | [43 empty] | SSR | 1273 | 10 |  | - | - | 0 |  | 0.5 | 10 | - | - | Hg lamp | 125 | 220 | quartz | 288 | 103.52
945 | H2La2Ti3O10*2C8H17NH2 | A2Ln2M3O10 | H40 La2 Ti3 O10 C16 N2 |  | 3.4 | own data | K2La2Ti3O10_OcNH2 |  |  | K->H |  |  | TRUE | FALSE | FALSE | FALSE | M_MP401 |  |  | 2 |  |  |  | 3.835 | 3.835 | 34.43 | P4/mmm | 17.215 | [43 empty] | SSR | 1273 | 10 |  | - | - | 0 |  | 0.5 | 25 | - | - | Hg lamp | 125 | 220 | quartz | 288 | 113.12
946 | H2La2Ti3O10*2C8H17NH2 | A2Ln2M3O10 | H40 La2 Ti3 O10 C16 N2 |  | 3.4 | own data | K2La2Ti3O10_OcNH2 |  |  | K->H |  |  | TRUE | FALSE | FALSE | FALSE | M_MP402 |  |  | 2 |  |  |  | 3.835 | 3.835 | 34.43 | P4/mmm | 17.215 | [43 empty] | SSR | 1273 | 10 |  | - | - | 0 |  | 0.5 | 50 | - | - | Hg lamp | 125 | 220 | quartz | 288 | 112.28
947 | H2La2Ti3O10*2C8H17NH2 | A2Ln2M3O10 | H40 La2 Ti3 O10 C16 N2 |  | 3.4 | own data | K2La2Ti3O10_OcNH2 |  |  | K->H |  |  | TRUE | FALSE | FALSE | FALSE | M_MP403 |  |  | 2 |  |  |  | 3.835 | 3.835 | 34.43 | P4/mmm | 17.215 | [43 empty] | SSR | 1273 | 10 |  | - | - | 0 |  | 0.5 | 90 | - | - | Hg lamp | 125 | 220 | quartz | 288 | 123.52
948 | H2La2Ti3O10 | A2Ln2M3O10 | H2 La2 Ti3 O10 |  | 3.41125 | 10.3390/catal12121556 | mp-6548 |  | sd_1241787 | K->H |  |  | TRUE | FALSE | FALSE | FALSE | M_MP404 |  | sd_1241787 | 2 |  |  |  | 3.81 | 3.81 | 27.41 | C222 | 13.705 | [43 empty] | SSR | 1273 | 10 |  | PD | Pt | 1 |  | 0.5 | 1 | - | - | Hg lamp | 125 | 220 | quartz | 288 | 6000
949 | H2La2Ti3O10*2C4H9NH2 | A2Ln2M3O10 | H24 La2 Ti3 O10 C8 N2 |  | 3.42 | 10.3390/catal12121556 | K2La2Ti3O10_BuNH2 |  |  | K->H |  |  | TRUE | FALSE | FALSE | FALSE | M_MP405 |  |  | 1 |  |  |  | 3.82 | 3.82 | 25.06 | C222 | 25.06 | [43 empty] | SSR | 1273 | 10 |  | PD | Pt | 1 | 12.7 | 0.5 | 1 | - | - | Hg lamp | 125 | 220 | quartz | 288 | 66000
950 | H2La2Ti3O10*2C4H9NH2 | A2Ln2M3O10 | H24 La2 Ti3 O10 C8 N2 |  | 3.42 | 10.3390/catal12121556 | K2La2Ti3O10_BuNH2 |  |  | K->H |  |  | TRUE | FALSE | FALSE | FALSE | M_MP406 |  |  | 1 |  |  |  | 3.82 | 3.82 | 25.06 | C222 | 25.06 | [43 empty] | SSR | 1273 | 10 |  | PD | Pt | 1 |  | 0.5 | 0 | - | - | Hg lamp | 125 | 220 | quartz | 288 | 0
951 | H2La2Ti3O10*2C4H9NH2 | A2Ln2M3O10 | H24 La2 Ti3 O10 C8 N2 |  | 3.42 | 10.3390/catal12121556 | K2La2Ti3O10_BuNH2 |  |  | K->H |  |  | TRUE | FALSE | FALSE | FALSE | M_MP407 |  |  | 1 |  |  |  | 3.82 | 3.82 | 25.06 | C222 | 25.06 | [43 empty] | SSR | 1273 | 10 |  | PD | Pt | 1 |  | 0.5 | 0.2 | - | - | Hg lamp | 125 | 220 | quartz | 288 | 9000
952 | H2La2Ti3O10*2C4H9NH2 | A2Ln2M3O10 | H24 La2 Ti3 O10 C8 N2 |  | 3.42 | 10.3390/catal12121556 | K2La2Ti3O10_BuNH2 |  |  | K->H |  |  | TRUE | FALSE | FALSE | FALSE | M_MP408 |  |  | 1 |  |  |  | 3.82 | 3.82 | 25.06 | C222 | 25.06 | [43 empty] | SSR | 1273 | 10 |  | PD | Pt | 1 |  | 0.5 | 0.5 | - | - | Hg lamp | 125 | 220 | quartz | 288 | 37500
953 | H2La2Ti3O10*2C4H9NH2 | A2Ln2M3O10 | H24 La2 Ti3 O10 C8 N2 |  | 3.42 | 10.3390/catal12121556 | K2La2Ti3O10_BuNH2 |  |  | K->H |  |  | TRUE | FALSE | FALSE | FALSE | M_MP409 |  |  | 1 |  |  |  | 3.82 | 3.82 | 25.06 | C222 | 25.06 | [43 empty] | SSR | 1273 | 10 |  | PD | Pt | 1 |  | 0.5 | 0.75 | - | - | Hg lamp | 125 | 220 | quartz | 288 | 63000
954 | H2La2Ti3O10*2C4H9NH2 | A2Ln2M3O10 | H24 La2 Ti3 O10 C8 N2 |  | 3.42 | 10.3390/catal12121556 | K2La2Ti3O10_BuNH2 |  |  | K->H |  |  | TRUE | FALSE | FALSE | FALSE | M_MP410 |  |  | 1 |  |  |  | 3.82 | 3.82 | 25.06 | C222 | 25.06 | [43 empty] | SSR | 1273 | 10 |  | PD | Pt | 1 |  | 0.5 | 2 | - | - | Hg lamp | 125 | 220 | quartz | 288 | 93000
955 | H2La2Ti3O10*2C4H9NH2 | A2Ln2M3O10 | H24 La2 Ti3 O10 C8 N2 |  | 3.42 | 10.3390/catal12121556 | K2La2Ti3O10_BuNH2 |  |  | K->H |  |  | TRUE | FALSE | FALSE | FALSE | M_MP411 |  |  | 1 |  |  |  | 3.82 | 3.82 | 25.06 | C222 | 25.06 | [43 empty] | SSR | 1273 | 10 |  | PD | Pt | 1 |  | 0.5 | 5 | - | - | Hg lamp | 125 | 220 | quartz | 288 | 117000
956 | H2La2Ti3O10*2C4H9NH2 | A2Ln2M3O10 | H24 La2 Ti3 O10 C8 N2 |  | 3.42 | 10.3390/catal12121556 | K2La2Ti3O10_BuNH2 |  |  | K->H |  |  | TRUE | FALSE | FALSE | FALSE | M_MP412 |  |  | 1 |  |  |  | 3.82 | 3.82 | 25.06 | C222 | 25.06 | [43 empty] | SSR | 1273 | 10 |  | PD | Pt | 1 |  | 0.5 | 10 | - | - | Hg lamp | 125 | 220 | quartz | 288 | 132000
957 | H2La2Ti3O10*2C4H9NH2 | A2Ln2M3O10 | H24 La2 Ti3 O10 C8 N2 |  | 3.42 | 10.3390/catal12121556 | K2La2Ti3O10_BuNH2 |  |  | K->H |  |  | TRUE | FALSE | FALSE | FALSE | M_MP413 |  |  | 1 |  |  |  | 3.82 | 3.82 | 25.06 | C222 | 25.06 | [43 empty] | SSR | 1273 | 10 |  | PD | Pt | 1 |  | 0.5 | 15 | - | - | Hg lamp | 125 | 220 | quartz | 288 | 117000
958 | H2La2Ti3O10*2C4H9NH2 | A2Ln2M3O10 | H24 La2 Ti3 O10 C8 N2 |  | 3.42 | 10.3390/catal12121556 | K2La2Ti3O10_BuNH2 |  |  | K->H |  |  | TRUE | FALSE | FALSE | FALSE | M_MP414 |  |  | 1 |  |  |  | 3.82 | 3.82 | 25.06 | C222 | 25.06 | [43 empty] | SSR | 1273 | 10 |  | PD | Pt | 1 |  | 0.5 | 20 | - | - | Hg lamp | 125 | 220 | quartz | 288 | 111000
959 | H2La2Ti3O10*2C4H9NH2 | A2Ln2M3O10 | H24 La2 Ti3 O10 C8 N2 |  | 3.42 | 10.3390/catal12121556 | K2La2Ti3O10_BuNH2 |  |  | K->H |  |  | TRUE | FALSE | FALSE | FALSE | M_MP415 |  |  | 1 |  |  |  | 3.82 | 3.82 | 25.06 | C222 | 25.06 | [43 empty] | SSR | 1273 | 10 |  | PD | Pt | 1 |  | 0.5 | 30 | - | - | Hg lamp | 125 | 220 | quartz | 288 | 90000
960 | H2Nd2Ti3O10*2C4H9NH2 | A2Ln2M3O10 | H24 Nd2 Ti3 O10 C8 N2 |  | 3.58 | 10.3390/catal12121556 | K2La2Ti3O10_BuNH2 |  |  | K->H; La->Nd |  |  | TRUE | FALSE | FALSE | FALSE | M_MP416 |  |  | 1 |  |  |  | 3.802 | 3.802 | 24.7 | P4/mmm | 24.7 | [43 empty] | SSR | 1273 | 10 |  | PD | Pt | 1 | 21 | 0.5 | 0 | - | - | Hg lamp | 125 | 220 | quartz | 288 | 0
961 | H2Nd2Ti3O10*2C4H9NH2 | A2Ln2M3O10 | H24 Nd2 Ti3 O10 C8 N2 |  | 3.58 | 10.3390/catal12121556 | K2La2Ti3O10_BuNH2 |  |  | K->H; La->Nd |  |  | TRUE | FALSE | FALSE | FALSE | M_MP417 |  |  | 1 |  |  |  | 3.802 | 3.802 | 24.7 | P4/mmm | 24.7 | [43 empty] | SSR | 1273 | 10 |  | PD | Pt | 1 |  | 0.5 | 0.2 | - | - | Hg lamp | 125 | 220 | quartz | 288 | 21000
962 | H2Nd2Ti3O10*2C4H9NH2 | A2Ln2M3O10 | H24 Nd2 Ti3 O10 C8 N2 |  | 3.58 | 10.3390/catal12121556 | K2La2Ti3O10_BuNH2 |  |  | K->H; La->Nd |  |  | TRUE | FALSE | FALSE | FALSE | M_MP418 |  |  | 1 |  |  |  | 3.802 | 3.802 | 24.7 | P4/mmm | 24.7 | [43 empty] | SSR | 1273 | 10 |  | PD | Pt | 1 |  | 0.5 | 0.5 | - | - | Hg lamp | 125 | 220 | quartz | 288 | 36000
963 | H2Nd2Ti3O10*2C4H9NH2 | A2Ln2M3O10 | H24 Nd2 Ti3 O10 C8 N2 |  | 3.58 | 10.3390/catal12121556 | K2La2Ti3O10_BuNH2 |  |  | K->H; La->Nd |  |  | TRUE | FALSE | FALSE | FALSE | M_MP419 |  |  | 1 |  |  |  | 3.802 | 3.802 | 24.7 | P4/mmm | 24.7 | [43 empty] | SSR | 1273 | 10 |  | PD | Pt | 1 |  | 0.5 | 0.75 | - | - | Hg lamp | 125 | 220 | quartz | 288 | 54000
964 | H2Nd2Ti3O10*2C4H9NH2 | A2Ln2M3O10 | H24 Nd2 Ti3 O10 C8 N2 |  | 3.58 | 10.3390/catal12121556 | K2La2Ti3O10_BuNH2 |  |  | K->H; La->Nd |  |  | TRUE | FALSE | FALSE | FALSE | M_MP420 |  |  | 1 |  |  |  | 3.802 | 3.802 | 24.7 | P4/mmm | 24.7 | [43 empty] | SSR | 1273 | 10 |  | PD | Pt | 1 |  | 0.5 | 1 | - | - | Hg lamp | 125 | 220 | quartz | 288 | 78000
965 | H2Nd2Ti3O10*2C4H9NH2 | A2Ln2M3O10 | H24 Nd2 Ti3 O10 C8 N2 |  | 3.58 | 10.3390/catal12121556 | K2La2Ti3O10_BuNH2 |  |  | K->H; La->Nd |  |  | TRUE | FALSE | FALSE | FALSE | M_MP421 |  |  | 1 |  |  |  | 3.802 | 3.802 | 24.7 | P4/mmm | 24.7 | [43 empty] | SSR | 1273 | 10 |  | PD | Pt | 1 |  | 0.5 | 2 | - | - | Hg lamp | 125 | 220 | quartz | 288 | 99000
966 | H2Nd2Ti3O10*2C4H9NH2 | A2Ln2M3O10 | H24 Nd2 Ti3 O10 C8 N2 |  | 3.58 | 10.3390/catal12121556 | K2La2Ti3O10_BuNH2 |  |  | K->H; La->Nd |  |  | TRUE | FALSE | FALSE | FALSE | M_MP422 |  |  | 1 |  |  |  | 3.802 | 3.802 | 24.7 | P4/mmm | 24.7 | [43 empty] | SSR | 1273 | 10 |  | PD | Pt | 1 |  | 0.5 | 5 | - | - | Hg lamp | 125 | 220 | quartz | 288 | 141000
967 | H2Nd2Ti3O10*2C4H9NH2 | A2Ln2M3O10 | H24 Nd2 Ti3 O10 C8 N2 |  | 3.58 | 10.3390/catal12121556 | K2La2Ti3O10_BuNH2 |  |  | K->H; La->Nd |  |  | TRUE | FALSE | FALSE | FALSE | M_MP423 |  |  | 1 |  |  |  | 3.802 | 3.802 | 24.7 | P4/mmm | 24.7 | [43 empty] | SSR | 1273 | 10 |  | PD | Pt | 1 |  | 0.5 | 10 | - | - | Hg lamp | 125 | 220 | quartz | 288 | 156000
968 | H2Nd2Ti3O10*2C4H9NH2 | A2Ln2M3O10 | H24 Nd2 Ti3 O10 C8 N2 |  | 3.58 | 10.3390/catal12121556 | K2La2Ti3O10_BuNH2 |  |  | K->H; La->Nd |  |  | TRUE | FALSE | FALSE | FALSE | M_MP424 |  |  | 1 |  |  |  | 3.802 | 3.802 | 24.7 | P4/mmm | 24.7 | [43 empty] | SSR | 1273 | 10 |  | PD | Pt | 1 |  | 0.5 | 15 | - | - | Hg lamp | 125 | 220 | quartz | 288 | 126000
969 | H2Nd2Ti3O10*2C4H9NH2 | A2Ln2M3O10 | H24 Nd2 Ti3 O10 C8 N2 |  | 3.58 | 10.3390/catal12121556 | K2La2Ti3O10_BuNH2 |  |  | K->H; La->Nd |  |  | TRUE | FALSE | FALSE | FALSE | M_MP425 |  |  | 1 |  |  |  | 3.802 | 3.802 | 24.7 | P4/mmm | 24.7 | [43 empty] | SSR | 1273 | 10 |  | PD | Pt | 1 |  | 0.5 | 20 | - | - | Hg lamp | 125 | 220 | quartz | 288 | 114000
970 | H2Nd2Ti3O10*2C4H9NH2 | A2Ln2M3O10 | H24 Nd2 Ti3 O10 C8 N2 |  | 3.58 | 10.3390/catal12121556 | K2La2Ti3O10_BuNH2 |  |  | K->H; La->Nd |  |  | TRUE | FALSE | FALSE | FALSE | M_MP426 |  |  | 1 |  |  |  | 3.802 | 3.802 | 24.7 | P4/mmm | 24.7 | [43 empty] | SSR | 1273 | 10 |  | PD | Pt | 1 |  | 0.5 | 30 | - | - | Hg lamp | 125 | 220 | quartz | 288 | 81000
971 | KCa2Nb3O10 | KCa2Nb3O10 | K1 Ca2 Nb3 O10 |  | 3.49 | 10.3389/fchem.2020.00300 | mp-557195 | 1521061 |  |  |  |  | TRUE | TRUE | FALSE | FALSE | mp-557195 | 1521061 | [53 empty] | SSR | 1373 | 24 |  | - | - | 0 | 3.78 | 0.5 | 30 | - | - | Hg lamp | 125 | 220 | quartz | 288 | 36
972 | HCa2Nb3O10 | KCa2Nb3O10 | H1 Ca2 Nb3 O10 |  | 3.49 | 10.3389/fchem.2020.00300 | mp-10347 | 1522043 |  | Cs->H; Ta->Nb | Cs->H; Ta->Nb |  | TRUE | TRUE | FALSE | FALSE | M_MP427 | M_COD145 |  | 1 |  |  |  | 3.82 | 3.82 | 15.99 |  | 15.99 | [43 empty] | SSR | 1373 | 24 |  | - | - | 0 | 5.56 | 0.5 | 30 | - | - | Hg lamp | 125 | 220 | quartz | 288 | 480
979 | KCa2Nb3O10 | KCa2Nb3O10 | K1 Ca2 Nb3 O10 |  | 3.49 | 10.3389/fchem.2020.00300 | mp-557195 | 1521061 |  |  |  |  | TRUE | TRUE | FALSE | FALSE | mp-557195 | 1521061 | [53 empty] | SSR | 1373 | 24 |  | PD | Pt | 1 | 3.78 | 0.5 | 30 | - | - | Hg lamp | 125 | 220 | quartz | 288 | 200
980 | HCa2Nb3O10 | KCa2Nb3O10 | H1 Ca2 Nb3 O10 |  | 3.49 | 10.3389/fchem.2020.00300 | mp-10347 | 1522043 |  | Cs->H; Ta->Nb | Cs->H; Ta->Nb |  | TRUE | TRUE | FALSE | FALSE | M_MP428 | M_COD146 |  | 1 |  |  |  | 3.82 | 3.82 | 15.99 |  | 15.99 | [43 empty] | SSR | 1373 | 24 |  | PD | Pt | 1 | 5.56 | 0.5 | 30 | - | - | Hg lamp | 125 | 220 | quartz | 288 | 24800
987 | Na2La2Ti3O10 | A2Ln2M3O10 | Na2 La2 Ti3 O10 |  | 3.35 | 10.3390/solids6020023 | mp-6144 | 1544433 | sd_1210175 |  |  |  | TRUE | TRUE | FALSE | FALSE | mp-6144 | 1544433 | sd_1210175 | 2 |  |  |  | 3.8 | 3.8 | 28.5 | I4/mmm | 14.25 | [43 empty] | SSR | 1373 | 12
988 | Na2La2Mn0.1Ti2.9O10 | A2Ln2M3O10 | Na2 La2 Mn0.1 Ti2.9 O10 |  | 2.15 | 10.3390/solids6020023 | mp-6144 | 1544433 | sd_1210175 | 3Ti->2.9Ti, 0.1Mn | 3Ti->2.9Ti, 0.1Mn | 3Ti->2.9Ti, 0.1Mn | TRUE | TRUE | FALSE | FALSE | M_MP429 | M_COD147 | Invalid structure to modify: sd_1210175 | 2 |  |  |  | 3.8 | 3.8 | 28.5 | I4/mmm | 14.25 | [43 empty] | SSR | 1373 | 12
989 | Na2La2Mn0.3Ti2.7O10 | A2Ln2M3O10 | Na2 La2 Mn0.3 Ti2.7 O10 |  | 1.95 | 10.3390/solids6020023 | mp-6144 | 1544433 | sd_1210175 | 3Ti->2.7Ti, 0.3 Mn | 3Ti->2.7Ti, 0.3 Mn | 3Ti->2.7Ti, 0.3 Mn | TRUE | TRUE | FALSE | FALSE | M_MP430 | M_COD148 | Invalid structure to modify: sd_1210175 | 2 |  |  |  | 3.8 | 3.8 | 28.4 | I4/mmm | 14.2 | [43 empty] | SSR | 1373 | 12
990 | Na2La2Mn0.5Ti2.5O10 | A2Ln2M3O10 | Na2 La2 Mn0.5 Ti2.5 O10 |  | 1.55 | 10.3390/solids6020023 | mp-6144 | 1544433 | sd_1210175 | 3Ti->2.5Ti, 0.5Mn | 3Ti->2.5Ti, 0.5Mn | 3Ti->2.5Ti, 0.5Mn | TRUE | TRUE | FALSE | FALSE | M_MP431 | M_COD149 | Invalid structure to modify: sd_1210175 | 2 |  |  |  | 3.8 | 3.8 | 28.5 | I4/mmm | 14.25 | [43 empty] | SSR | 1373 | 12
991 | Na2La2Mn0.7Ti2.3O10 | A2Ln2M3O10 | Na2 La2 Mn0.7 Ti2.3 O10 |  | 1.5 | 10.3390/solids6020023 | mp-6144 | 1544433 | sd_1210175 | 3Ti->2.3Ti, 0.7Mn | 3Ti->2.3Ti, 0.7Mn | 3Ti->2.3Ti, 0.7Mn | TRUE | TRUE | FALSE | FALSE | M_MP432 | M_COD150 | Invalid structure to modify: sd_1210175 | 2 |  |  |  | 3.8 | 3.8 | 28.3 | I4/mmm | 14.15 | [43 empty] | SSR | 1373 | 12
992 | Na2La2Mn0.9Ti2.1O10 | A2Ln2M3O10 | Na2 La2 Mn0.9 Ti2.1 O10 |  | 1.4 | 10.3390/solids6020023 | mp-6144 | 1544433 | sd_1210175 | 3Ti->2.1Ti, 0.9Mn | 3Ti->2.1Ti, 0.9Mn | 3Ti->2.1Ti, 0.9Mn | TRUE | TRUE | FALSE | FALSE | M_MP433 | M_COD151 | Invalid structure to modify: sd_1210175 | 2 |  |  |  | 3.8 | 3.8 | 28.3 | I4/mmm | 14.15 | [43 empty] | SSR | 1373 | 12
993 | Na2La2MnTi2O10 | A2Ln2M3O10 | Na2 La2 Mn1 Ti2 O10 |  | 1.35 | 10.3390/solids6020023 | mp-6144 | 1544433 | sd_1210175 | 3Ti->2Ti, Mn | 3Ti->2Ti, Mn | 3Ti->2Ti, Mn | TRUE | TRUE | FALSE | FALSE | M_MP434 | M_COD152 | Invalid structure to modify: sd_1210175 | 2 |  |  |  | 3.8 | 3.8 | 28.2 | I4/mmm | 14.1 | [43 empty] | SSR | 1373 | 12
994 | H1.4Na0.6La2Ti3O10 | A2Ln2M3O10 | H1.4 Na0.6 La2 Ti3 O10 |  | 3.2 | 10.3390/solids6020023 | mp-6144 | 1544433 | sd_1210175 | 2Na->1.4H, 0.6Na |  |  | TRUE | FALSE | FALSE | FALSE | M_MP435 | 1544433 | sd_1210175 | 2 |  |  |  | 3.8 | 3.8 | 27.3 | I4/mmm | 13.65 | [43 empty] | SSR | 1373 | 12 |  | PD | Pt | 1 | 3.2 | 0.5 | 1 | - | - | Hg lamp | 125 | 220 | quartz | 288 | 390
995 | H1.4Na0.6La2Mn0.002Ti2.998O10 | A2Ln2M3O10 | H1.4 Na0.6 La2 Mn0.002 Ti2.998 O10 |  | 2.9 | 10.3390/solids6020023 | mp-6144 | 1544433 | sd_1210175 | 2Na->1.4H, 0.6Na;3Ti->2.998Ti,0.002Mn | 2Na->1.4H, 0.6Na;3Ti->2.998Ti,0.002Mn | 2Na->1.4H, 0.6Na;3Ti->2.998Ti,0.002Mn | TRUE | TRUE | FALSE | FALSE | M_MP436 | M_COD153 | Invalid structure to modify: sd_1210175 | 2 |  |  |  | 3.8 | 3.8 | 27.3 | I4/mmm | 13.65 | [43 empty] | SSR | 1373 | 12 |  | PD | Pt | 1 | 3.2 | 0.5 | 1 | - | - | Hg lamp | 125 | 220 | quartz | 288 | 536
996 | H1.4Na0.6La2Mn0.005Ti2.995O10 | A2Ln2M3O10 | H1.4 Na0.6 La2 Mn0.005 Ti2.995 O10 |  | 2.65 | 10.3390/solids6020023 | mp-6144 | 1544433 | sd_1210175 | 2Na->1.4H, 0.6Na;3Ti->2.995Ti,0.005Mn | 2Na->1.4H, 0.6Na;3Ti->2.995Ti,0.005Mn | 2Na->1.4H, 0.6Na;3Ti->2.995Ti,0.005Mn | TRUE | TRUE | FALSE | FALSE | M_MP437 | M_COD154 | Invalid structure to modify: sd_1210175 | 2 |  |  |  | 3.8 | 3.8 | 27.3 | I4/mmm | 13.65 | [43 empty] | SSR | 1373 | 12 |  | PD | Pt | 1 | 3.2 | 0.5 | 1 | - | - | Hg lamp | 125 | 220 | quartz | 288 | 480
997 | H1.4Na0.6La2Mn0.01Ti2.99O10 | A2Ln2M3O10 | H1.4 Na0.6 La2 Mn0.01 Ti2.99 O10 |  | 2.55 | 10.3390/solids6020023 | mp-6144 | 1544433 | sd_1210175 | 2Na->1.4H, 0.6Na;3Ti->2.99Ti,0.01Mn | 2Na->1.4H, 0.6Na;3Ti->2.99Ti,0.01Mn | 2Na->1.4H, 0.6Na;3Ti->2.99Ti,0.01Mn | TRUE | TRUE | FALSE | FALSE | M_MP438 | M_COD155 | Invalid structure to modify: sd_1210175 | 2 |  |  |  | 3.8 | 3.8 | 27.3 | I4/mmm | 13.65 | [43 empty] | SSR | 1373 | 12 |  | PD | Pt | 1 | 3.2 | 0.5 | 1 | - | - | Hg lamp | 125 | 220 | quartz | 288 | 262
998 | H1.4Na0.6La2Mn0.025Ti2.975O10 | A2Ln2M3O10 | H1.4 Na0.6 La2 Mn0.025 Ti2.975 O10 |  | 2.45 | 10.3390/solids6020023 | mp-6144 | 1544433 | sd_1210175 | 2Na->1.4H, 0.6Na;3Ti->2.975Ti,0.025Mn | 2Na->1.4H, 0.6Na;3Ti->2.975Ti,0.025Mn | 2Na->1.4H, 0.6Na;3Ti->2.975Ti,0.025Mn | TRUE | TRUE | FALSE | FALSE | M_MP439 | M_COD156 | Invalid structure to modify: sd_1210175 | 2 |  |  |  | 3.8 | 3.8 | 27.3 | I4/mmm | 13.65 | [43 empty] | SSR | 1373 | 12 |  | PD | Pt | 1 | 3.2 | 0.5 | 1 | - | - | Hg lamp | 125 | 220 | quartz | 288 | 91.2
999 | H1.4Na0.6La2Mn0.05Ti2.95O10 | A2Ln2M3O10 | H1.4 Na0.6 La2 Mn0.05 Ti2.95 O10 |  | 2.3 | 10.3390/solids6020023 | mp-6144 | 1544433 | sd_1210175 | 2Na->1.4H, 0.6Na;3Ti->2.95Ti,0.05Mn | 2Na->1.4H, 0.6Na;3Ti->2.95Ti,0.05Mn | 2Na->1.4H, 0.6Na;3Ti->2.95Ti,0.05Mn | TRUE | TRUE | FALSE | FALSE | M_MP440 | M_COD157 | Invalid structure to modify: sd_1210175 | 2 |  |  |  | 3.8 | 3.8 | 27.3 | I4/mmm | 13.65 | [43 empty] | SSR | 1373 | 12 |  | PD | Pt | 1 | 3.2 | 0.5 | 1 | - | - | Hg lamp | 125 | 220 | quartz | 288 | 26
1000 | H1.4Na0.6La2Mn0.1Ti2.9O10 | A2Ln2M3O10 | H1.4 Na0.6 La2 Mn0.1 Ti2.9 O10 |  | 2.15 | 10.3390/solids6020023 | mp-6144 | 1544433 | sd_1210175 | 2Na->1.4H, 0.6Na;3Ti->2.9Ti,0.1Mn | 2Na->1.4H, 0.6Na;3Ti->2.9Ti,0.1Mn | 2Na->1.4H, 0.6Na;3Ti->2.9Ti,0.1Mn | TRUE | TRUE | FALSE | FALSE | M_MP441 | M_COD158 | Invalid structure to modify: sd_1210175 | 2 |  |  |  | 3.8 | 3.8 | 27.7 | I4/mmm | 13.85 | [43 empty] | SSR | 1373 | 12 |  | PD | Pt | 1 | 3.2 | 0.5 | 1 | - | - | Hg lamp | 125 | 220 | quartz | 288 | 17
1001 | H1.6Na0.4La2Mn0.3Ti2.7O10 | A2Ln2M3O10 | H1.6 Na0.4 La2 Mn0.3 Ti2.7 O10 |  | 1.95 | 10.3390/solids6020023 | mp-6144 | 1544433 | sd_1210175 | 2Na->1.6H, 0.4Na;3Ti->2.7Ti,0.3Mn | 2Na->1.6H, 0.4Na;3Ti->2.7Ti,0.3Mn | 2Na->1.6H, 0.4Na;3Ti->2.7Ti,0.3Mn | TRUE | TRUE | FALSE | FALSE | M_MP442 | M_COD159 | Invalid structure to modify: sd_1210175 | 2 |  |  |  | 3.8 | 3.8 | 28 | I4/mmm | 14 | [43 empty] | SSR | 1373 | 12 |  | PD | Pt | 1 | 3.2 | 0.5 | 1 | - | - | Hg lamp | 125 | 220 | quartz | 288 | 13
1002 | H1.8Na0.2La2Mn0.5Ti2.5O10 | A2Ln2M3O10 | H1.8 Na0.2 La2 Mn0.5 Ti2.5 O10 |  | 1.55 | 10.3390/solids6020023 | mp-6144 | 1544433 | sd_1210175 | 2Na->1.8H, 0.2Na;3Ti->2.5Ti,0.5Mn | 2Na->1.8H, 0.2Na;3Ti->2.5Ti,0.5Mn | 2Na->1.8H, 0.2Na;3Ti->2.5Ti,0.5Mn | TRUE | TRUE | FALSE | FALSE | M_MP443 | M_COD160 | Invalid structure to modify: sd_1210175 | 2 |  |  |  | 3.8 | 3.8 | 27.8 | I4/mmm | 13.9 | [43 empty] | SSR | 1373 | 12 |  | PD | Pt | 1 | 3.2 | 0.5 | 1 | - | - | Hg lamp | 125 | 220 | quartz | 288 | 22
1003 | H1.8Na0.2La2Mn0.7Ti2.3O10 | A2Ln2M3O10 | H1.8 Na0.2 La2 Mn0.7 Ti2.3 O10 |  | 1.5 | 10.3390/solids6020023 | mp-6144 | 1544433 | sd_1210175 | 2Na->1.8H, 0.2Na;3Ti->2.3Ti,0.7Mn | 2Na->1.8H, 0.2Na;3Ti->2.3Ti,0.7Mn | 2Na->1.8H, 0.2Na;3Ti->2.3Ti,0.7Mn | TRUE | TRUE | FALSE | FALSE | M_MP444 | M_COD161 | Invalid structure to modify: sd_1210175 | 2 |  |  |  | 3.8 | 3.8 | 27.3 | I4/mmm | 13.65 | [43 empty] | SSR | 1373 | 12 |  | PD | Pt | 1 | 3.2 | 0.5 | 1 | - | - | Hg lamp | 125 | 220 | quartz | 288 | 11
1004 | H1.8Na0.2La2Mn0.9Ti2.1O10 | A2Ln2M3O10 | H1.8 Na0.2 La2 Mn0.9 Ti2.1 O10 |  | 1.4 | 10.3390/solids6020023 | mp-6144 | 1544433 | sd_1210175 | 2Na->1.8H, 0.2Na;3Ti->2.1Ti,0.9Mn | 2Na->1.8H, 0.2Na;3Ti->2.1Ti,0.9Mn | 2Na->1.8H, 0.2Na;3Ti->2.1Ti,0.9Mn | TRUE | TRUE | FALSE | FALSE | M_MP445 | M_COD162 | Invalid structure to modify: sd_1210175 | 2 |  |  |  | 3.8 | 3.8 | 27.3 | I4/mmm | 13.65 | [43 empty] | SSR | 1373 | 12 |  | PD | Pt | 1 | 3.2 | 0.5 | 1 | - | - | Hg lamp | 125 | 220 | quartz | 288 | 26
1005 | H1.8Na0.2La2MnTi2O10 | A2Ln2M3O10 | H1.8 Na0.2 La2 Mn1 Ti2 O10 |  | 1.35 | 10.3390/solids6020023 | mp-6144 | 1544433 | sd_1210175 | 2Na->1.8H, 0.2Na;3Ti->2Ti,Mn | 2Na->1.8H, 0.2Na;3Ti->2Ti,Mn | 2Na->1.8H, 0.2Na;3Ti->2Ti,Mn | TRUE | TRUE | FALSE | FALSE | M_MP446 | M_COD163 | Invalid structure to modify: sd_1210175 | 2 |  |  |  | 3.8 | 3.8 | 27.5 | I4/mmm | 13.75 | [43 empty] | SSR | 1373 | 12 |  | PD | Pt | 1 | 3.2 | 0.5 | 1 | - | - | Hg lamp | 125 | 220 | quartz | 288 | 12
1006 | H1.4Na0.6La2Ti3O10 | A2Ln2M3O10 | H1.4 Na0.6 La2 Ti3 O10 |  | 3.2 | 10.3390/solids6020023 | mp-6144 | 1544433 | sd_1210175 | 2Na->1.4H, 0.6Na |  |  | TRUE | FALSE | FALSE | FALSE | M_MP447 | 1544433 | sd_1210175 | 2 |  |  |  | 3.8 | 3.8 | 27.3 | I4/mmm | 13.65 | [43 empty] | SSR | 1373 | 12 |  | PD | Pt | 1 | 60 | 0.5 | 1 | - | - | Hg lamp | 125 | 220 | quartz | 288 | 16.16
1007 | H1.4Na0.6La2Mn0.002Ti2.998O10 | A2Ln2M3O10 | H1.4 Na0.6 La2 Mn0.002 Ti2.998 O10 |  | 2.9 | 10.3390/solids6020023 | mp-6144 | 1544433 | sd_1210175 | 2Na->1.4H, 0.6Na;3Ti->2.998Ti,0.002Mn | 2Na->1.4H, 0.6Na;3Ti->2.998Ti,0.002Mn | 2Na->1.4H, 0.6Na;3Ti->2.998Ti,0.002Mn | TRUE | TRUE | FALSE | FALSE | M_MP448 | M_COD164 | Invalid structure to modify: sd_1210175 | 2 |  |  |  | 3.8 | 3.8 | 27.3 | I4/mmm | 13.65 | [43 empty] | SSR | 1373 | 12 |  | PD | Pt | 1 | 60 | 0.5 | 1 | - | - | Hg lamp | 125 | 220 | quartz | 288 | 17.92
1008 | H1.4Na0.6La2Mn0.005Ti2.995O10 | A2Ln2M3O10 | H1.4 Na0.6 La2 Mn0.005 Ti2.995 O10 |  | 2.65 | 10.3390/solids6020023 | mp-6144 | 1544433 | sd_1210175 | 2Na->1.4H, 0.6Na;3Ti->2.995Ti,0.005Mn | 2Na->1.4H, 0.6Na;3Ti->2.995Ti,0.005Mn | 2Na->1.4H, 0.6Na;3Ti->2.995Ti,0.005Mn | TRUE | TRUE | FALSE | FALSE | M_MP449 | M_COD165 | Invalid structure to modify: sd_1210175 | 2 |  |  |  | 3.8 | 3.8 | 27.3 | I4/mmm | 13.65 | [43 empty] | SSR | 1373 | 12 |  | PD | Pt | 1 | 60 | 0.5 | 1 | - | - | Hg lamp | 125 | 220 | quartz | 288 | 16.96
1009 | H1.4Na0.6La2Mn0.01Ti2.99O10 | A2Ln2M3O10 | H1.4 Na0.6 La2 Mn0.01 Ti2.99 O10 |  | 2.55 | 10.3390/solids6020023 | mp-6144 | 1544433 | sd_1210175 | 2Na->1.4H, 0.6Na;3Ti->2.99Ti,0.01Mn | 2Na->1.4H, 0.6Na;3Ti->2.99Ti,0.01Mn | 2Na->1.4H, 0.6Na;3Ti->2.99Ti,0.01Mn | TRUE | TRUE | FALSE | FALSE | M_MP450 | M_COD166 | Invalid structure to modify: sd_1210175 | 2 |  |  |  | 3.8 | 3.8 | 27.3 | I4/mmm | 13.65 | [43 empty] | SSR | 1373 | 12 |  | PD | Pt | 1 | 60 | 0.5 | 1 | - | - | Hg lamp | 125 | 220 | quartz | 288 | 8160
1010 | H1.4Na0.6La2Mn0.025Ti2.975O10 | A2Ln2M3O10 | H1.4 Na0.6 La2 Mn0.025 Ti2.975 O10 |  | 2.45 | 10.3390/solids6020023 | mp-6144 | 1544433 | sd_1210175 | 2Na->1.4H, 0.6Na;3Ti->2.975Ti,0.025Mn | 2Na->1.4H, 0.6Na;3Ti->2.975Ti,0.025Mn | 2Na->1.4H, 0.6Na;3Ti->2.975Ti,0.025Mn | TRUE | TRUE | FALSE | FALSE | M_MP451 | M_COD167 | Invalid structure to modify: sd_1210175 | 2 |  |  |  | 3.8 | 3.8 | 27.3 | I4/mmm | 13.65 | [43 empty] | SSR | 1373 | 12 |  | PD | Pt | 1 | 60 | 0.5 | 1 | - | - | Hg lamp | 125 | 220 | quartz | 288 | 1920
1011 | H1.4Na0.6La2Mn0.05Ti2.95O10 | A2Ln2M3O10 | H1.4 Na0.6 La2 Mn0.05 Ti2.95 O10 |  | 2.3 | 10.3390/solids6020023 | mp-6144 | 1544433 | sd_1210175 | 2Na->1.4H, 0.6Na;3Ti->2.95Ti,0.05Mn | 2Na->1.4H, 0.6Na;3Ti->2.95Ti,0.05Mn | 2Na->1.4H, 0.6Na;3Ti->2.95Ti,0.05Mn | TRUE | TRUE | FALSE | FALSE | M_MP452 | M_COD168 | Invalid structure to modify: sd_1210175 | 2 |  |  |  | 3.8 | 3.8 | 27.3 | I4/mmm | 13.65 | [43 empty] | SSR | 1373 | 12 |  | PD | Pt | 1 | 60 | 0.5 | 1 | - | - | Hg lamp | 125 | 220 | quartz | 288 | 1360
1012 | H1.4Na0.6La2Mn0.1Ti2.9O10 | A2Ln2M3O10 | H1.4 Na0.6 La2 Mn0.1 Ti2.9 O10 |  | 2.15 | 10.3390/solids6020023 | mp-6144 | 1544433 | sd_1210175 | 2Na->1.4H, 0.6Na;3Ti->2.9Ti,0.1Mn | 2Na->1.4H, 0.6Na;3Ti->2.9Ti,0.1Mn | 2Na->1.4H, 0.6Na;3Ti->2.9Ti,0.1Mn | TRUE | TRUE | FALSE | FALSE | M_MP453 | M_COD169 | Invalid structure to modify: sd_1210175 | 2 |  |  |  | 3.8 | 3.8 | 27.7 | I4/mmm | 13.85 | [43 empty] | SSR | 1373 | 12 |  | PD | Pt | 1 | 60 | 0.5 | 1 | - | - | Hg lamp | 125 | 220 | quartz | 288 | 1170
1013 | H1.6Na0.4La2Mn0.3Ti2.7O10 | A2Ln2M3O10 | H1.6 Na0.4 La2 Mn0.3 Ti2.7 O10 |  | 1.95 | 10.3390/solids6020023 | mp-6144 | 1544433 | sd_1210175 | 2Na->1.6H, 0.4Na;3Ti->2.7Ti,0.3Mn | 2Na->1.6H, 0.4Na;3Ti->2.7Ti,0.3Mn | 2Na->1.6H, 0.4Na;3Ti->2.7Ti,0.3Mn | TRUE | TRUE | FALSE | FALSE | M_MP454 | M_COD170 | Invalid structure to modify: sd_1210175 | 2 |  |  |  | 3.8 | 3.8 | 28 | I4/mmm | 14 | [43 empty] | SSR | 1373 | 12 |  | PD | Pt | 1 | 60 | 0.5 | 1 | - | - | Hg lamp | 125 | 220 | quartz | 288 | 47
1014 | H1.8Na0.2La2Mn0.5Ti2.5O10 | A2Ln2M3O10 | H1.8 Na0.2 La2 Mn0.5 Ti2.5 O10 |  | 1.55 | 10.3390/solids6020023 | mp-6144 | 1544433 | sd_1210175 | 2Na->1.8H, 0.2Na;3Ti->2.5Ti,0.5Mn | 2Na->1.8H, 0.2Na;3Ti->2.5Ti,0.5Mn | 2Na->1.8H, 0.2Na;3Ti->2.5Ti,0.5Mn | TRUE | TRUE | FALSE | FALSE | M_MP455 | M_COD171 | Invalid structure to modify: sd_1210175 | 2 |  |  |  | 3.8 | 3.8 | 27.8 | I4/mmm | 13.9 | [43 empty] | SSR | 1373 | 12 |  | PD | Pt | 1 | 60 | 0.5 | 1 | - | - | Hg lamp | 125 | 220 | quartz | 288 | 6.4
1015 | H1.8Na0.2La2Mn0.7Ti2.3O10 | A2Ln2M3O10 | H1.8 Na0.2 La2 Mn0.7 Ti2.3 O10 |  | 1.5 | 10.3390/solids6020023 | mp-6144 | 1544433 | sd_1210175 | 2Na->1.8H, 0.2Na;3Ti->2.3Ti,0.7Mn | 2Na->1.8H, 0.2Na;3Ti->2.3Ti,0.7Mn | 2Na->1.8H, 0.2Na;3Ti->2.3Ti,0.7Mn | TRUE | TRUE | FALSE | FALSE | M_MP456 | M_COD172 | Invalid structure to modify: sd_1210175 | 2 |  |  |  | 3.8 | 3.8 | 27.3 | I4/mmm | 13.65 | [43 empty] | SSR | 1373 | 12 |  | PD | Pt | 1 | 60 | 0.5 | 1 | - | - | Hg lamp | 125 | 220 | quartz | 288 | 5.6
1016 | H1.8Na0.2La2Mn0.9Ti2.1O10 | A2Ln2M3O10 | H1.8 Na0.2 La2 Mn0.9 Ti2.1 O10 |  | 1.4 | 10.3390/solids6020023 | mp-6144 | 1544433 | sd_1210175 | 2Na->1.8H, 0.2Na;3Ti->2.1Ti,0.9Mn | 2Na->1.8H, 0.2Na;3Ti->2.1Ti,0.9Mn | 2Na->1.8H, 0.2Na;3Ti->2.1Ti,0.9Mn | TRUE | TRUE | FALSE | FALSE | M_MP457 | M_COD173 | Invalid structure to modify: sd_1210175 | 2 |  |  |  | 3.8 | 3.8 | 27.3 | I4/mmm | 13.65 | [43 empty] | SSR | 1373 | 12 |  | PD | Pt | 1 | 60 | 0.5 | 1 | - | - | Hg lamp | 125 | 220 | quartz | 288 | 8.8
1017 | H1.8Na0.2La2MnTi2O10 | A2Ln2M3O10 | H1.8 Na0.2 La2 Mn1 Ti2 O10 |  | 1.35 | 10.3390/solids6020023 | mp-6144 | 1544433 | sd_1210175 | 2Na->1.8H, 0.2Na;3Ti->2Ti,Mn | 2Na->1.8H, 0.2Na;3Ti->2Ti,Mn | 2Na->1.8H, 0.2Na;3Ti->2Ti,Mn | TRUE | TRUE | FALSE | FALSE | M_MP458 | M_COD174 | Invalid structure to modify: sd_1210175 | 2 |  |  |  | 3.8 | 3.8 | 27.5 | I4/mmm | 13.75 | [43 empty] | SSR | 1373 | 12 |  | PD | Pt | 1 | 60 | 0.5 | 1 | - | - | Hg lamp | 125 | 220 | quartz | 288 | 12.6
1018 | H1.4Na0.6La2Ti3O10 | A2Ln2M3O10 | H1.4 Na0.6 La2 Ti3 O10 |  | 3.2 | 10.3390/solids6020023 | mp-6144 | 1544433 | sd_1210175 | 2Na->1.4H, 0.6Na |  |  | TRUE | FALSE | FALSE | FALSE | M_MP459 | 1544433 | sd_1210175 | 2 |  |  |  | 3.8 | 3.8 | 27.3 | I4/mmm | 13.65 | [43 empty] | SSR | 1373 | 12 |  | PD | Pt | 1 | 3.2 | 0.5 | 1 | - | - | LED | 100 | 425 | quartz | 288 | 0
1019 | H1.4Na0.6La2Mn0.002Ti2.998O10 | A2Ln2M3O10 | H1.4 Na0.6 La2 Mn0.002 Ti2.998 O10 |  | 2.9 | 10.3390/solids6020023 | mp-6144 | 1544433 | sd_1210175 | 2Na->1.4H, 0.6Na;3Ti->2.998Ti,0.002Mn | 2Na->1.4H, 0.6Na;3Ti->2.998Ti,0.002Mn | 2Na->1.4H, 0.6Na;3Ti->2.998Ti,0.002Mn | TRUE | TRUE | FALSE | FALSE | M_MP460 | M_COD175 | Invalid structure to modify: sd_1210175 | 2 |  |  |  | 3.8 | 3.8 | 27.3 | I4/mmm | 13.65 | [43 empty] | SSR | 1373 | 12 |  | PD | Pt | 1 | 3.2 | 0.5 | 1 | - | - | LED | 100 | 425 | quartz | 288 | 36
1020 | H1.4Na0.6La2Mn0.005Ti2.995O10 | A2Ln2M3O10 | H1.4 Na0.6 La2 Mn0.005 Ti2.995 O10 |  | 2.65 | 10.3390/solids6020023 | mp-6144 | 1544433 | sd_1210175 | 2Na->1.4H, 0.6Na;3Ti->2.995Ti,0.005Mn | 2Na->1.4H, 0.6Na;3Ti->2.995Ti,0.005Mn | 2Na->1.4H, 0.6Na;3Ti->2.995Ti,0.005Mn | TRUE | TRUE | FALSE | FALSE | M_MP461 | M_COD176 | Invalid structure to modify: sd_1210175 | 2 |  |  |  | 3.8 | 3.8 | 27.3 | I4/mmm | 13.65 | [43 empty] | SSR | 1373 | 12 |  | PD | Pt | 1 | 3.2 | 0.5 | 1 | - | - | LED | 100 | 425 | quartz | 288 | 28
1021 | H1.4Na0.6La2Mn0.01Ti2.99O10 | A2Ln2M3O10 | H1.4 Na0.6 La2 Mn0.01 Ti2.99 O10 |  | 2.55 | 10.3390/solids6020023 | mp-6144 | 1544433 | sd_1210175 | 2Na->1.4H, 0.6Na;3Ti->2.99Ti,0.01Mn | 2Na->1.4H, 0.6Na;3Ti->2.99Ti,0.01Mn | 2Na->1.4H, 0.6Na;3Ti->2.99Ti,0.01Mn | TRUE | TRUE | FALSE | FALSE | M_MP462 | M_COD177 | Invalid structure to modify: sd_1210175 | 2 |  |  |  | 3.8 | 3.8 | 27.3 | I4/mmm | 13.65 | [43 empty] | SSR | 1373 | 12 |  | PD | Pt | 1 | 3.2 | 0.5 | 1 | - | - | LED | 100 | 425 | quartz | 288 | 16
1022 | H1.4Na0.6La2Mn0.025Ti2.975O10 | A2Ln2M3O10 | H1.4 Na0.6 La2 Mn0.025 Ti2.975 O10 |  | 2.45 | 10.3390/solids6020023 | mp-6144 | 1544433 | sd_1210175 | 2Na->1.4H, 0.6Na;3Ti->2.975Ti,0.025Mn | 2Na->1.4H, 0.6Na;3Ti->2.975Ti,0.025Mn | 2Na->1.4H, 0.6Na;3Ti->2.975Ti,0.025Mn | TRUE | TRUE | FALSE | FALSE | M_MP463 | M_COD178 | Invalid structure to modify: sd_1210175 | 2 |  |  |  | 3.8 | 3.8 | 27.3 | I4/mmm | 13.65 | [43 empty] | SSR | 1373 | 12 |  | PD | Pt | 1 | 3.2 | 0.5 | 1 | - | - | LED | 101 | 220 | quartz | 288 | 0
1023 | H1.4Na0.6La2Mn0.05Ti2.95O10 | A2Ln2M3O10 | H1.4 Na0.6 La2 Mn0.05 Ti2.95 O10 |  | 2.3 | 10.3390/solids6020023 | mp-6144 | 1544433 | sd_1210175 | 2Na->1.4H, 0.6Na;3Ti->2.95Ti,0.05Mn | 2Na->1.4H, 0.6Na;3Ti->2.95Ti,0.05Mn | 2Na->1.4H, 0.6Na;3Ti->2.95Ti,0.05Mn | TRUE | TRUE | FALSE | FALSE | M_MP464 | M_COD179 | Invalid structure to modify: sd_1210175 | 2 |  |  |  | 3.8 | 3.8 | 27.3 | I4/mmm | 13.65 | [43 empty] | SSR | 1373 | 12 |  | PD | Pt | 1 | 3.2 | 0.5 | 1 | - | - | LED | 102 | 220 | quartz | 288 | 0
1024 | H1.4Na0.6La2Mn0.1Ti2.9O10 | A2Ln2M3O10 | H1.4 Na0.6 La2 Mn0.1 Ti2.9 O10 |  | 2.15 | 10.3390/solids6020023 | mp-6144 | 1544433 | sd_1210175 | 2Na->1.4H, 0.6Na;3Ti->2.9Ti,0.1Mn | 2Na->1.4H, 0.6Na;3Ti->2.9Ti,0.1Mn | 2Na->1.4H, 0.6Na;3Ti->2.9Ti,0.1Mn | TRUE | TRUE | FALSE | FALSE | M_MP465 | M_COD180 | Invalid structure to modify: sd_1210175 | 2 |  |  |  | 3.8 | 3.8 | 27.7 | I4/mmm | 13.85 | [43 empty] | SSR | 1373 | 12 |  | PD | Pt | 1 | 3.2 | 0.5 | 1 | - | - | LED | 103 | 220 | quartz | 288 | 0
1025 | H1.6Na0.4La2Mn0.3Ti2.7O10 | A2Ln2M3O10 | H1.6 Na0.4 La2 Mn0.3 Ti2.7 O10 |  | 1.95 | 10.3390/solids6020023 | mp-6144 | 1544433 | sd_1210175 | 2Na->1.6H, 0.4Na;3Ti->2.7Ti,0.3Mn | 2Na->1.6H, 0.4Na;3Ti->2.7Ti,0.3Mn | 2Na->1.6H, 0.4Na;3Ti->2.7Ti,0.3Mn | TRUE | TRUE | FALSE | FALSE | M_MP466 | M_COD181 | Invalid structure to modify: sd_1210175 | 2 |  |  |  | 3.8 | 3.8 | 28 | I4/mmm | 14 | [43 empty] | SSR | 1373 | 12 |  | PD | Pt | 1 | 3.2 | 0.5 | 1 | - | - | LED | 104 | 220 | quartz | 288 | 0
1026 | H1.8Na0.2La2Mn0.5Ti2.5O10 | A2Ln2M3O10 | H1.8 Na0.2 La2 Mn0.5 Ti2.5 O10 |  | 1.55 | 10.3390/solids6020023 | mp-6144 | 1544433 | sd_1210175 | 2Na->1.8H, 0.2Na;3Ti->2.5Ti,0.5Mn | 2Na->1.8H, 0.2Na;3Ti->2.5Ti,0.5Mn | 2Na->1.8H, 0.2Na;3Ti->2.5Ti,0.5Mn | TRUE | TRUE | FALSE | FALSE | M_MP467 | M_COD182 | Invalid structure to modify: sd_1210175 | 2 |  |  |  | 3.8 | 3.8 | 27.8 | I4/mmm | 13.9 | [43 empty] | SSR | 1373 | 12 |  | PD | Pt | 1 | 3.2 | 0.5 | 1 | - | - | LED | 105 | 220 | quartz | 288 | 0
1027 | H1.8Na0.2La2Mn0.7Ti2.3O10 | A2Ln2M3O10 | H1.8 Na0.2 La2 Mn0.7 Ti2.3 O10 |  | 1.5 | 10.3390/solids6020023 | mp-6144 | 1544433 | sd_1210175 | 2Na->1.8H, 0.2Na;3Ti->2.3Ti,0.7Mn | 2Na->1.8H, 0.2Na;3Ti->2.3Ti,0.7Mn | 2Na->1.8H, 0.2Na;3Ti->2.3Ti,0.7Mn | TRUE | TRUE | FALSE | FALSE | M_MP468 | M_COD183 | Invalid structure to modify: sd_1210175 | 2 |  |  |  | 3.8 | 3.8 | 27.3 | I4/mmm | 13.65 | [43 empty] | SSR | 1373 | 12 |  | PD | Pt | 1 | 3.2 | 0.5 | 1 | - | - | LED | 106 | 220 | quartz | 288 | 0
1028 | H1.8Na0.2La2Mn0.9Ti2.1O10 | A2Ln2M3O10 | H1.8 Na0.2 La2 Mn0.9 Ti2.1 O10 |  | 1.4 | 10.3390/solids6020023 | mp-6144 | 1544433 | sd_1210175 | 2Na->1.8H, 0.2Na;3Ti->2.1Ti,0.9Mn | 2Na->1.8H, 0.2Na;3Ti->2.1Ti,0.9Mn | 2Na->1.8H, 0.2Na;3Ti->2.1Ti,0.9Mn | TRUE | TRUE | FALSE | FALSE | M_MP469 | M_COD184 | Invalid structure to modify: sd_1210175 | 2 |  |  |  | 3.8 | 3.8 | 27.3 | I4/mmm | 13.65 | [43 empty] | SSR | 1373 | 12 |  | PD | Pt | 1 | 3.2 | 0.5 | 1 | - | - | LED | 107 | 220 | quartz | 288 | 0
1029 | H1.8Na0.2La2MnTi2O10 | A2Ln2M3O10 | H1.8 Na0.2 La2 Mn1 Ti2 O10 |  | 1.35 | 10.3390/solids6020023 | mp-6144 | 1544433 | sd_1210175 | 2Na->1.8H, 0.2Na;3Ti->2Ti,Mn | 2Na->1.8H, 0.2Na;3Ti->2Ti,Mn | 2Na->1.8H, 0.2Na;3Ti->2Ti,Mn | TRUE | TRUE | FALSE | FALSE | M_MP470 | M_COD185 | Invalid structure to modify: sd_1210175 | 2 |  |  |  | 3.8 | 3.8 | 27.5 | I4/mmm | 13.75 | [43 empty] | SSR | 1373 | 12 |  | PD | Pt | 1 | 3.2 | 0.5 | 1 | - | - | LED | 108 | 220 | quartz | 288 | 0
1030 | H1.4Na0.6La2Ti3O10 | A2Ln2M3O10 | H1.4 Na0.6 La2 Ti3 O10 |  | 3.2 | 10.3390/solids6020023 | mp-6144 | 1544433 | sd_1210175 | 2Na->1.4H, 0.6Na |  |  | TRUE | FALSE | FALSE | FALSE | M_MP471 | 1544433 | sd_1210175 | 2 |  |  |  | 3.8 | 3.8 | 27.3 | I4/mmm | 13.65 | [43 empty] | SSR | 1373 | 12 |  | PD | Pt | 1 | 60 | 0.5 | 1 | - | - | LED | 100 | 425 | quartz | 288 | 0
1031 | H1.4Na0.6La2Mn0.002Ti2.998O10 | A2Ln2M3O10 | H1.4 Na0.6 La2 Mn0.002 Ti2.998 O10 |  | 2.9 | 10.3390/solids6020023 | mp-6144 | 1544433 | sd_1210175 | 2Na->1.4H, 0.6Na;3Ti->2.998Ti,0.002Mn | 2Na->1.4H, 0.6Na;3Ti->2.998Ti,0.002Mn | 2Na->1.4H, 0.6Na;3Ti->2.998Ti,0.002Mn | TRUE | TRUE | FALSE | FALSE | M_MP472 | M_COD186 | Invalid structure to modify: sd_1210175 | 2 |  |  |  | 3.8 | 3.8 | 27.3 | I4/mmm | 13.65 | [43 empty] | SSR | 1373 | 12 |  | PD | Pt | 1 | 60 | 0.5 | 1 | - | - | LED | 100 | 425 | quartz | 288 | 72
1032 | H1.4Na0.6La2Mn0.005Ti2.995O10 | A2Ln2M3O10 | H1.4 Na0.6 La2 Mn0.005 Ti2.995 O10 |  | 2.65 | 10.3390/solids6020023 | mp-6144 | 1544433 | sd_1210175 | 2Na->1.4H, 0.6Na;3Ti->2.995Ti,0.005Mn | 2Na->1.4H, 0.6Na;3Ti->2.995Ti,0.005Mn | 2Na->1.4H, 0.6Na;3Ti->2.995Ti,0.005Mn | TRUE | TRUE | FALSE | FALSE | M_MP473 | M_COD187 | Invalid structure to modify: sd_1210175 | 2 |  |  |  | 3.8 | 3.8 | 27.3 | I4/mmm | 13.65 | [43 empty] | SSR | 1373 | 12 |  | PD | Pt | 1 | 60 | 0.5 | 1 | - | - | LED | 100 | 425 | quartz | 288 | 56
1033 | H1.4Na0.6La2Mn0.01Ti2.99O10 | A2Ln2M3O10 | H1.4 Na0.6 La2 Mn0.01 Ti2.99 O10 |  | 2.55 | 10.3390/solids6020023 | mp-6144 | 1544433 | sd_1210175 | 2Na->1.4H, 0.6Na;3Ti->2.99Ti,0.01Mn | 2Na->1.4H, 0.6Na;3Ti->2.99Ti,0.01Mn | 2Na->1.4H, 0.6Na;3Ti->2.99Ti,0.01Mn | TRUE | TRUE | FALSE | FALSE | M_MP474 | M_COD188 | Invalid structure to modify: sd_1210175 | 2 |  |  |  | 3.8 | 3.8 | 27.3 | I4/mmm | 13.65 | [43 empty] | SSR | 1373 | 12 |  | PD | Pt | 1 | 60 | 0.5 | 1 | - | - | LED | 100 | 425 | quartz | 288 | 40
1034 | H1.4Na0.6La2Mn0.025Ti2.975O10 | A2Ln2M3O10 | H1.4 Na0.6 La2 Mn0.025 Ti2.975 O10 |  | 2.45 | 10.3390/solids6020023 | mp-6144 | 1544433 | sd_1210175 | 2Na->1.4H, 0.6Na;3Ti->2.975Ti,0.025Mn | 2Na->1.4H, 0.6Na;3Ti->2.975Ti,0.025Mn | 2Na->1.4H, 0.6Na;3Ti->2.975Ti,0.025Mn | TRUE | TRUE | FALSE | FALSE | M_MP475 | M_COD189 | Invalid structure to modify: sd_1210175 | 2 |  |  |  | 3.8 | 3.8 | 27.3 | I4/mmm | 13.65 | [43 empty] | SSR | 1373 | 12 |  | PD | Pt | 1 | 60 | 0.5 | 1 | - | - | LED | 100 | 425 | quartz | 288 | 0
1035 | H1.4Na0.6La2Mn0.05Ti2.95O10 | A2Ln2M3O10 | H1.4 Na0.6 La2 Mn0.05 Ti2.95 O10 |  | 2.3 | 10.3390/solids6020023 | mp-6144 | 1544433 | sd_1210175 | 2Na->1.4H, 0.6Na;3Ti->2.95Ti,0.05Mn | 2Na->1.4H, 0.6Na;3Ti->2.95Ti,0.05Mn | 2Na->1.4H, 0.6Na;3Ti->2.95Ti,0.05Mn | TRUE | TRUE | FALSE | FALSE | M_MP476 | M_COD190 | Invalid structure to modify: sd_1210175 | 2 |  |  |  | 3.8 | 3.8 | 27.3 | I4/mmm | 13.65 | [43 empty] | SSR | 1373 | 12 |  | PD | Pt | 1 | 60 | 0.5 | 1 | - | - | LED | 100 | 425 | quartz | 288 | 0
1036 | H1.4Na0.6La2Mn0.1Ti2.9O10 | A2Ln2M3O10 | H1.4 Na0.6 La2 Mn0.1 Ti2.9 O10 |  | 2.15 | 10.3390/solids6020023 | mp-6144 | 1544433 | sd_1210175 | 2Na->1.4H, 0.6Na;3Ti->2.9Ti,0.1Mn | 2Na->1.4H, 0.6Na;3Ti->2.9Ti,0.1Mn | 2Na->1.4H, 0.6Na;3Ti->2.9Ti,0.1Mn | TRUE | TRUE | FALSE | FALSE | M_MP477 | M_COD191 | Invalid structure to modify: sd_1210175 | 2 |  |  |  | 3.8 | 3.8 | 27.7 | I4/mmm | 13.85 | [43 empty] | SSR | 1373 | 12 |  | PD | Pt | 1 | 60 | 0.5 | 1 | - | - | LED | 100 | 425 | quartz | 288 | 0
1037 | H1.6Na0.4La2Mn0.3Ti2.7O10 | A2Ln2M3O10 | H1.6 Na0.4 La2 Mn0.3 Ti2.7 O10 |  | 1.95 | 10.3390/solids6020023 | mp-6144 | 1544433 | sd_1210175 | 2Na->1.6H, 0.4Na;3Ti->2.7Ti,0.3Mn | 2Na->1.6H, 0.4Na;3Ti->2.7Ti,0.3Mn | 2Na->1.6H, 0.4Na;3Ti->2.7Ti,0.3Mn | TRUE | TRUE | FALSE | FALSE | M_MP478 | M_COD192 | Invalid structure to modify: sd_1210175 | 2 |  |  |  | 3.8 | 3.8 | 28 | I4/mmm | 14 | [43 empty] | SSR | 1373 | 12 |  | PD | Pt | 1 | 60 | 0.5 | 1 | - | - | LED | 100 | 425 | quartz | 288 | 0
1038 | H1.8Na0.2La2Mn0.5Ti2.5O10 | A2Ln2M3O10 | H1.8 Na0.2 La2 Mn0.5 Ti2.5 O10 |  | 1.55 | 10.3390/solids6020023 | mp-6144 | 1544433 | sd_1210175 | 2Na->1.8H, 0.2Na;3Ti->2.5Ti,0.5Mn | 2Na->1.8H, 0.2Na;3Ti->2.5Ti,0.5Mn | 2Na->1.8H, 0.2Na;3Ti->2.5Ti,0.5Mn | TRUE | TRUE | FALSE | FALSE | M_MP479 | M_COD193 | Invalid structure to modify: sd_1210175 | 2 |  |  |  | 3.8 | 3.8 | 27.8 | I4/mmm | 13.9 | [43 empty] | SSR | 1373 | 12 |  | PD | Pt | 1 | 60 | 0.5 | 1 | - | - | LED | 100 | 425 | quartz | 288 | 0
1039 | H1.8Na0.2La2Mn0.7Ti2.3O10 | A2Ln2M3O10 | H1.8 Na0.2 La2 Mn0.7 Ti2.3 O10 |  | 1.5 | 10.3390/solids6020023 | mp-6144 | 1544433 | sd_1210175 | 2Na->1.8H, 0.2Na;3Ti->2.3Ti,0.7Mn | 2Na->1.8H, 0.2Na;3Ti->2.3Ti,0.7Mn | 2Na->1.8H, 0.2Na;3Ti->2.3Ti,0.7Mn | TRUE | TRUE | FALSE | FALSE | M_MP480 | M_COD194 | Invalid structure to modify: sd_1210175 | 2 |  |  |  | 3.8 | 3.8 | 27.3 | I4/mmm | 13.65 | [43 empty] | SSR | 1373 | 12 |  | PD | Pt | 1 | 60 | 0.5 | 1 | - | - | LED | 100 | 425 | quartz | 288 | 0
1040 | H1.8Na0.2La2Mn0.9Ti2.1O10 | A2Ln2M3O10 | H1.8 Na0.2 La2 Mn0.9 Ti2.1 O10 |  | 1.4 | 10.3390/solids6020023 | mp-6144 | 1544433 | sd_1210175 | 2Na->1.8H, 0.2Na;3Ti->2.1Ti,0.9Mn | 2Na->1.8H, 0.2Na;3Ti->2.1Ti,0.9Mn | 2Na->1.8H, 0.2Na;3Ti->2.1Ti,0.9Mn | TRUE | TRUE | FALSE | FALSE | M_MP481 | M_COD195 | Invalid structure to modify: sd_1210175 | 2 |  |  |  | 3.8 | 3.8 | 27.3 | I4/mmm | 13.65 | [43 empty] | SSR | 1373 | 12 |  | PD | Pt | 1 | 60 | 0.5 | 1 | - | - | LED | 100 | 425 | quartz | 288 | 0
1041 | H1.8Na0.2La2MnTi2O10 | A2Ln2M3O10 | H1.8 Na0.2 La2 Mn1 Ti2 O10 |  | 1.35 | 10.3390/solids6020023 | mp-6144 | 1544433 | sd_1210175 | 2Na->1.8H, 0.2Na;3Ti->2Ti,Mn | 2Na->1.8H, 0.2Na;3Ti->2Ti,Mn | 2Na->1.8H, 0.2Na;3Ti->2Ti,Mn | TRUE | TRUE | FALSE | FALSE | M_MP482 | M_COD196 | Invalid structure to modify: sd_1210175 | 2 |  |  |  | 3.8 | 3.8 | 27.5 | I4/mmm | 13.75 | [43 empty] | SSR | 1373 | 12 |  | PD | Pt | 1 | 60 | 0.5 | 1 | - | - | LED | 100 | 425 | quartz | 288 | 0
1042 | K2La2Ti3O10 | A2Ln2M3O10 | K2 La2 Ti3 O10 |  | 3.51 | 10.1007/s00706-017-2105-7 | mp-6548 |  | sd_1925412 |  |  |  | TRUE | FALSE | FALSE | FALSE | mp-6548 |  | sd_1925412 | [52 empty] | SSR | 1373 | 10
1047 | HLaTiO4 | HLaTiO4 | H1 La1 Ti1 O4 |  | 3.433333 | 10.1016/j.jssc.2015.02.008 | mp-1104930 |  | sd_0304039 | K->H |  |  | TRUE | FALSE | FALSE | FALSE | M_MP487 |  | sd_0304039 | 2 |  |  |  | 3.72 | 3.72 | 12.29 |  | 12.29 | [43 empty] | SSR | 1173 | 3 |  | - | - | 0 |  | 0.5 | 0.1 | - | - | Hg lamp | 125 | 220 | quartz | 288 | 12
1048 | HNdTiO4 | HLaTiO4 | H1 Nd1 Ti1 O4 |  | 3.39 | 10.1016/j.jssc.2015.02.008 | mp-1104930 |  | sd_1925412 | K->H; La->Nd |  |  | TRUE | FALSE | FALSE | FALSE | M_MP488 |  | sd_1925412 | 2 |  |  |  | 3.69 | 3.69 | 12.06 |  | 12.06 | [43 empty] | SSR | 1173 | 3 |  | - | - | 0 |  | 0.5 | 0.1 | - | - | Hg lamp | 125 | 220 | quartz | 288 | 4.5
1051 | La2Ti2O7 | La2Ti2O7 | La2 Ti2 O7 |  | 3.78 | 10.1016/j.jssc.2015.02.008 | mp-4423 | 1001022 |  |  |  |  | TRUE | FALSE | FALSE | FALSE | mp-4423 | 1001022 |  | 2 |  |  |  | 3.75 | 3.75 | 21.74 |  | 0 | [43 empty] | SSR | 1173 | 3 |  | - | - | 0 |  | 0.5 | 0.1 | - | - | Hg lamp | 125 | 220 | quartz | 288 | 32
1052 | Nd2Ti2O7 | La2Ti2O7 | Nd2 Ti2 O7 |  | 3.65 | 10.1016/j.jssc.2015.02.008 | mp-555785 | 2002197 |  |  |  |  | TRUE | FALSE | FALSE | FALSE | mp-555785 | 2002197 |  | 2 |  |  |  | 3.69 | 3.69 | 21.18 |  | 0 | [43 empty] | SSR | 1173 | 3 |  | - | - | 0 |  | 0.5 | 0.1 | - | - | Hg lamp | 125 | 220 | quartz | 288 | 15
1053 | HRbNd2Ti3O10 | A2Ln2M3O10 | H1 Rb1 Nd2 Ti3 O10 |  | 3.54 | 10.1134/S1070363217110317 | mp-6548 |  |  | 2K->H,Rb; La->Nd |  |  | TRUE | FALSE | FALSE | FALSE | M_MP489 |  |  | 2 |  |  |  | 3.78 | 3.78 | 27.2 | tetragonal | 13.6 | [43 empty] | SSR | 1273 | 10 |  | - | - | 0 |  | 0.5 | 0.1 | - | - | Hg lamp | 125 | 220 | quartz | 288 | 348
1054 | H1.5Rb0.5Nd2Ti3O10 | A2Ln2M3O10 | H1.5 Rb0.5 Nd2 Ti3 O10 |  | 3.4775 | 10.1134/S1070363217110317 | mp-6548 |  |  | 2K->1.5H,0.5Rb; La->Nd |  |  | TRUE | FALSE | FALSE | FALSE | M_MP490 |  |  | 2 |  |  |  | 3.78 | 3.78 | 27.2 | tetragonal | 13.6 | [43 empty] | SSR | 1273 | 10 |  | - | - | 0 |  | 0.5 | 0.1 | - | - | Hg lamp | 125 | 220 | quartz | 288 | 56
1055 | H2Nd2Ti3O10 | A2Ln2M3O10 | H2 Nd2 Ti3 O10 |  | 3.415 | 10.1134/S1070363217110317 | mp-6548 | -1 |  | K->H; La->Nd |  |  | TRUE | FALSE | FALSE | FALSE | M_MP491 | -1 |  | 2 |  |  |  | 3.78 | 3.78 | 27.2 | tetragonal | 13.6 | [43 empty] | SSR | 1273 | 10 |  | - | - | 0 |  | 0.5 | 0.1 | - | - | Hg lamp | 125 | 220 | quartz | 288 | 40
1056 | TiO2 | oxide | Ti1 O2 |  | 3.2 | 10.1134/S1070363217110317 | mp-1245098 | 1010942 |  |  |  |  | TRUE | FALSE | FALSE | FALSE | mp-1245098 | 1010942 | [9 empty] | 0 | [43 empty] | purchased |  |  |  | - | - | 0 |  | 0.5 | 0.1 | - | - | Hg lamp | 125 | 220 | quartz | 288 | 140
1057 | ZrO2 | oxide | Zr1 O2 |  | 5.1 | 10.1504/IJNT.2016.074530 | mp-775909 |  | sd_0560284 |  |  |  | FALSE | FALSE | TRUE | FALSE | mp-775909 |  | sd_0560284 | [8 empty] | 0 | [43 empty] | HT | 513 | 4 |  | - | - | 0 | 87 | 0.5 | 0.1 | - | - | Hg lamp | 125 | 220 | quartz | 288 | 344
1063 | ZrO2 | oxide | Zr1 O2 |  | 5.1 | 10.1504/IJNT.2016.074530 | mp-775909 |  | sd_0560284 |  |  |  | FALSE | FALSE | TRUE | FALSE | mp-775909 |  | sd_0560284 | [8 empty] | 0 | [43 empty] | HT | 513 | 4 |  | - | - | 0 | 140 | 0.5 | 0.1 | - | - | Hg lamp | 125 | 220 | quartz | 288 | 652
1064 | ZrO2 | oxide | Zr1 O2 |  | 5.1 | 10.1504/IJNT.2016.074530 | mp-775909 |  | sd_0560284 |  |  |  | FALSE | FALSE | TRUE | FALSE | mp-775909 |  | sd_0560284 | [8 empty] | 0 | [43 empty] | HT | 513 | 4 |  | - | - | 0 | 121 | 0.5 | 0.1 | - | - | Hg lamp | 125 | 220 | quartz | 288 | 496
1065 | ZrO2 | oxide | Zr1 O2 |  | 5.1 | 10.1504/IJNT.2016.074530 | mp-775909 |  | sd_0560284 |  |  |  | FALSE | FALSE | TRUE | FALSE | mp-775909 |  | sd_0560284 | [8 empty] | 0 | [43 empty] | HT | 513 | 4 |  | - | - | 0 | 17 | 0.5 | 0.1 | - | - | Hg lamp | 125 | 220 | quartz | 288 | 32
1066 | HNdNb2O7 | HLaNb2O7 | H1 Nd1 Nb2 O7 |  | 3.43 | 10.1504/IJNT.2016.074531 |  |  | sd_1150217 |  |  | Ta->Nb;Cs->H | FALSE | FALSE | TRUE | FALSE |  |  | M_Springer65 | 1 |  |  |  | 3.862 | 3.862 | 10.04 |  | 10.04 | [43 empty] | SSR | 1373 | 10 |  | - | - | 0 |  | 1 | 0.1 | - | - | Hg lamp | 125 | 220 | quartz | 288 | 5.102041
1067 | LiNdNb2O7 | HLaNb2O7 | Li1 Nd1 Nb2 O7 |  | 3.58 | 10.1504/IJNT.2016.074531 |  |  | sd_1150217 |  |  | Ta->Nb;Cs->Li | FALSE | FALSE | TRUE | FALSE |  |  | M_Springer66 | 1 |  |  |  | 3.862 | 3.862 | 10.22 |  | 10.22 | [43 empty] | SSR | 1373 | 10 |  | - | - | 0 |  | 1 | 0.1 | - | - | Hg lamp | 125 | 220 | quartz | 288 | 162.6276
1068 | NaNdNb2O7 | HLaNb2O7 | Na1 Nd1 Nb2 O7 |  | 3.57 | 10.1504/IJNT.2016.074531 |  |  | sd_1150217 |  |  | Ta->Nb; Cs->Na | FALSE | FALSE | TRUE | FALSE |  |  | M_Springer67 | 1 |  |  |  | 3.862 | 3.862 | 10.42 |  | 10.42 | [43 empty] | SSR | 1373 | 10 |  | - | - | 0 |  | 1 | 0.1 | - | - | Hg lamp | 125 | 220 | quartz | 288 | 29.33673
1069 | RbNdNb2O7 | HLaNb2O7 | Rb1 Nd1 Nb2 O7 |  | 3.55 | 10.1504/IJNT.2016.074531 |  |  | sd_1150217 |  |  | Ta->Nb;Cs->Rb | FALSE | FALSE | TRUE | FALSE |  |  | M_Springer68 | 1 |  |  |  | 3.862 | 3.862 | 10.93 |  | 10.93 | [43 empty] | SSR | 1373 | 10 |  | - | - | 0 |  | 1 | 0.1 | - | - | Hg lamp | 125 | 220 | quartz | 288 | 245.5357
1070 | CsNdNb2O7 | HLaNb2O7 | Cs1 Nd1 Nb2 O7 |  | 3.62 | 10.1504/IJNT.2016.074531 |  |  | sd_1150217 |  |  | Ta->Nb | FALSE | FALSE | TRUE | FALSE |  |  | M_Springer69 | 1 |  |  |  | 3.862 | 3.862 | 11.09 |  | 11.09 | [43 empty] | SSR | 1373 | 10 |  | - | - | 0 |  | 1 | 0.1 | - | - | Hg lamp | 125 | 220 | quartz | 288 | 71.42857
1071 | TiO2 | oxide | Ti1 O2 |  | 3.2 | 10.1134/S107036321404001X | mp-1245098 | 1010942 |  |  |  |  | TRUE | FALSE | FALSE | FALSE | mp-1245098 | 1010942 | [9 empty] | 0 | [47 empty] | - | - | 0 | 50 | 1 | 0.1 | - | - | Hg lamp | 125 | 220 | quartz | 288 | 38.18182
1072 | TiO2 | oxide | Ti1 O2 |  | 3.2 | 10.1134/S107036321404001X | mp-1245098 | 1010942 |  |  |  |  | TRUE | FALSE | FALSE | FALSE | mp-1245098 | 1010942 | [9 empty] | 0 | [43 empty] | purchased | 623 | 1 |  | impregnation | NiO | 0.25 | 50 | 1 | 0.1 | - | - | Hg lamp | 125 | 220 | quartz | 288 | 327.2727
1073 | TiO2 | oxide | Ti1 O2 |  | 3.2 | 10.1134/S107036321404001X | mp-1245098 | 1010942 |  |  |  |  | TRUE | FALSE | FALSE | FALSE | mp-1245098 | 1010942 | [9 empty] | 0 | [43 empty] | purchased | 623 | 2 |  | impregnation | NiO | 0.5 | 50 | 1 | 0.1 | - | - | Hg lamp | 125 | 220 | quartz | 288 | 454.5455
1074 | TiO2 | oxide | Ti1 O2 |  | 3.2 | 10.1134/S107036321404001X | mp-1245098 | 1010942 |  |  |  |  | TRUE | FALSE | FALSE | FALSE | mp-1245098 | 1010942 | [9 empty] | 0 | [43 empty] | purchased | 623 | 3 |  | impregnation | NiO | 0.75 | 50 | 1 | 0.1 | - | - | Hg lamp | 125 | 220 | quartz | 288 | 563.6364
1075 | TiO2 | oxide | Ti1 O2 |  | 3.2 | 10.1134/S107036321404001X | mp-1245098 | 1010942 |  |  |  |  | TRUE | FALSE | FALSE | FALSE | mp-1245098 | 1010942 | [9 empty] | 0 | [43 empty] | purchased | 623 | 4 |  | impregnation | NiO | 1 | 50 | 1 | 0.1 | - | - | Hg lamp | 125 | 220 | quartz | 288 | 527.2727
1076 | TiO2 | oxide | Ti1 O2 |  | 3.2 | 10.1134/S107036321404001X | mp-1245098 | 1010942 |  |  |  |  | TRUE | FALSE | FALSE | FALSE | mp-1245098 | 1010942 | [9 empty] | 0 | [43 empty] | purchased | 623 | 5 |  | impregnation | NiO | 1.5 | 50 | 1 | 0.1 | - | - | Hg lamp | 125 | 220 | quartz | 288 | 218.1818
1077 | TiO2 | oxide | Ti1 O2 |  | 3.2 | 10.1134/S107036321404001X | mp-1245098 | 1010942 |  |  |  |  | TRUE | FALSE | FALSE | FALSE | mp-1245098 | 1010942 | [9 empty] | 0 | [43 empty] | purchased | 623 | 6 |  | impregnation | Ni | 1 | 50 | 1 | 0.1 | - | - | Hg lamp | 125 | 220 | quartz | 288 | 2563.636
1078 | TiO2 | oxide | Ti1 O2 |  | 3.2 | 10.1134/S107036321404001X | mp-1245098 | 1010942 |  |  |  |  | TRUE | FALSE | FALSE | FALSE | mp-1245098 | 1010942 | [9 empty] | 0 | [43 empty] | purchased | 623 | 7 |  | impregnation | CuO | 0.1 | 50 | 1 | 0.1 | - | - | Hg lamp | 125 | 220 | quartz | 288 | 200
1079 | TiO2 | oxide | Ti1 O2 |  | 3.2 | 10.1134/S107036321404001X | mp-1245098 | 1010942 |  |  |  |  | TRUE | FALSE | FALSE | FALSE | mp-1245098 | 1010942 | [9 empty] | 0 | [43 empty] | purchased | 623 | 8 |  | impregnation | CuO | 0.5 | 50 | 1 | 0.1 | - | - | Hg lamp | 125 | 220 | quartz | 288 | 454.5455
1080 | TiO2 | oxide | Ti1 O2 |  | 3.2 | 10.1134/S107036321404001X | mp-1245098 | 1010942 |  |  |  |  | TRUE | FALSE | FALSE | FALSE | mp-1245098 | 1010942 | [9 empty] | 0 | [43 empty] | purchased | 623 | 9 |  | impregnation | CuO | 1 | 50 | 1 | 0.1 | - | - | Hg lamp | 125 | 220 | quartz | 288 | 581.8182
1081 | TiO2 | oxide | Ti1 O2 |  | 3.2 | 10.1134/S107036321404001X | mp-1245098 | 1010942 |  |  |  |  | TRUE | FALSE | FALSE | FALSE | mp-1245098 | 1010942 | [9 empty] | 0 | [43 empty] | purchased | 623 | 10 |  | impregnation | CuO | 5 | 50 | 1 | 0.1 | - | - | Hg lamp | 125 | 220 | quartz | 288 | 563.6364
1082 | TiO2 | oxide | Ti1 O2 |  | 3.2 | 10.1134/S107036321404001X | mp-1245098 | 1010942 |  |  |  |  | TRUE | FALSE | FALSE | FALSE | mp-1245098 | 1010942 | [9 empty] | 0 | [43 empty] | purchased | 623 | 11 |  | impregnation | CuO | 10 | 50 | 1 | 0.1 | - | - | Hg lamp | 125 | 220 | quartz | 288 | 490.9091
1083 | TiO2 | oxide | Ti1 O2 |  | 3.2 | 10.1134/S107036321404001X | mp-1245098 | 1010942 |  |  |  |  | TRUE | FALSE | FALSE | FALSE | mp-1245098 | 1010942 | [9 empty] | 0 | [43 empty] | purchased | 623 | 12 |  | impregnation | ZnO | 0.1 | 50 | 1 | 0.1 | - | - | Hg lamp | 125 | 220 | quartz | 288 | 38.18182
1084 | TiO2 | oxide | Ti1 O2 |  | 3.2 | 10.1134/S107036321404001X | mp-1245098 | 1010942 |  |  |  |  | TRUE | FALSE | FALSE | FALSE | mp-1245098 | 1010942 | [9 empty] | 0 | [43 empty] | purchased | 623 | 13 |  | impregnation | ZnO | 0.5 | 50 | 1 | 0.1 | - | - | Hg lamp | 125 | 220 | quartz | 288 | 38.18182
1085 | TiO2 | oxide | Ti1 O2 |  | 3.2 | 10.1134/S107036321404001X | mp-1245098 | 1010942 |  |  |  |  | TRUE | FALSE | FALSE | FALSE | mp-1245098 | 1010942 | [9 empty] | 0 | [43 empty] | purchased | 623 | 14 |  | impregnation | Cr2O3 | 0.5 | 50 | 1 | 0.1 | - | - | Hg lamp | 125 | 220 | quartz | 288 | 36.36364
1086 | TiO2 | oxide | Ti1 O2 |  | 3.2 | 10.1134/S107036321404001X | mp-1245098 | 1010942 |  |  |  |  | TRUE | FALSE | FALSE | FALSE | mp-1245098 | 1010942 | [9 empty] | 0 | [43 empty] | purchased | 623 | 15 |  | impregnation | Fe2O3 | 0.1 | 50 | 1 | 0.1 | - | - | Hg lamp | 125 | 220 | quartz | 288 | 9.090909
1087 | TiO2 | oxide | Ti1 O2 |  | 3.2 | 10.1134/S107036321404001X | mp-1245098 | 1010942 |  |  |  |  | TRUE | FALSE | FALSE | FALSE | mp-1245098 | 1010942 | [9 empty] | 0 | [43 empty] | purchased | 623 | 16 |  | impregnation | Fe2O3 | 0.5 | 50 | 1 | 0.1 | - | - | Hg lamp | 125 | 220 | quartz | 288 | 9.090909
1088 | TiO2 | oxide | Ti1 O2 |  | 3.2 | 10.1134/S107036321404001X | mp-1245098 | 1010942 |  |  |  |  | TRUE | FALSE | FALSE | FALSE | mp-1245098 | 1010942 | [9 empty] | 0 | [43 empty] | purchased | 623 | 17 |  | PD | Pt | 0.5 | 50 | 1 | 0.1 | - | - | Hg lamp | 125 | 220 | quartz | 288 | 10563.64