## Sheet1
| Perovskite | Class | Hill formula | Interlayer space composition | Bandgap, eV | DOI | Materials Project ID | COD_ID | Springer_ID | MP_CIF_modifier | COD_CIF_modifier | Springer_CIF_modifier | Materials Project verification | COD verification | Springer verification | General verification | MP_CIF_modified | COD_CIF_modified | Springer_CIF_modified | Z | Z_MP | Z_COD | Z_Springer | a, A | b, A | c, A | Symmetry group | d,A | a_MP | b_MP | c_MP | a_COD | b_COD | c_COD | a_Springer | b_Springer | c_Springer | Number of octahedrons on a layer | Valence electrons | Volume | Volume_MP | Volume_COD | Volume_Springer | Valence Electrons Density | Valence Electrons Density_MP | Valence Electrons Density_COD | Springer_Valence Electrons Density | avg s valence electrons | avg p valence electrons | avg d valence electrons | avg f valence electrons | frac s valence electrons | frac p valence electrons | frac d valence electrons | frac f valence electrons | MagpieData minimum Electronegativity | MagpieData maximum Electronegativity | MagpieData range Electronegativity | MagpieData mean Electronegativity | Average Pauling electronegativity | Average Mulliken electronegativity | MP_packing_fraction | COD_packing_fraction | Springer_packing_fraction | Oxygen_concentration | Oxygen_concentration_MP | Oxygen_concentration_COD | Oxygen_concentration_Springer | Valence Electrons Density avg | Oxygen_concentration avg | Packing fraction avg | Prep Method | CalcT(K) | Calc time (h) | Nitrogen | Promotion method | Promoter | Promoter, w% | Surface area, m2/g | CatW, g/L | Alcohol, % | Sac Agent 1 | Sac agent 2 | Light type | Power, W | Wave length min, nm | Cell material | Temperature, K | Rate, umol/(g*h)
14 | SrTiO3 |  | Sr1 Ti1 O3 |  | 2.95 | 10.1039/C3CC49279F | mp-4651 | 1512124 |  |  |  |  | TRUE | TRUE | FALSE | FALSE | mp-4651 | 1512124 | [53 empty] | SSR | 1373 | 10 |  | impreg | IrO2 | 3 |  | 1.66 | 0 | H2SO4 |  | Xe | 300 | 440 |  |  | 22
15 | SrTiO3 |  | Sr1 Ti1 O3 |  | 2.95 | 10.1039/C3CC49279F | mp-4651 | 1512124 |  |  |  |  | TRUE | TRUE | FALSE | FALSE | mp-4651 | 1512124 | [53 empty] | SSR | 1373 | 10 |  | impreg | RuO2 | 1 |  | 1.66 | 0 | H2SO4 |  | Xe | 300 | 440 |  |  | 0.6
16 | SrTiO3 |  | Sr1 Ti1 O3 |  | 2.95 | 10.1039/C3CC49279F | mp-4651 | 1512124 |  |  |  |  | TRUE | TRUE | FALSE | FALSE | mp-4651 | 1512124 | [53 empty] | SSR | 1373 | 10 |  | PD | Ru | 0.5 |  | 1.66 | 0 | H2SO4 |  | Xe | 300 | 440 |  |  | 2.5
17 | SrTiO3 |  | Sr1 Ti1 O3 |  | 2.95 | 10.1039/C3CC49279F | mp-4651 | 1512124 |  |  |  |  | TRUE | TRUE | FALSE | FALSE | mp-4651 | 1512124 | [53 empty] | SSR | 1373 | 10 |  | impreg | IrO2 | 1 |  | 1.66 | 0 | H2SO4 |  | Xe | 300 | 440 |  |  | 18.5
18 | SrTiO3 |  | Sr1 Ti1 O3 |  | 2.95 | 10.1039/C3CC49279F | mp-4651 | 1512124 |  |  |  |  | TRUE | TRUE | FALSE | FALSE | mp-4651 | 1512124 | [53 empty] | SSR | 1373 | 10 |  | impreg | IrO2 | 3 |  | 1.66 | 0 | H2SO4 |  | Xe | 300 | 300 |  |  | 60
19 | SrTiO3 |  | Sr1 Ti1 O3 |  | 3.26 | 10.1039/C3CC49279F | mp-4651 | 1512124 |  |  |  |  | TRUE | TRUE | FALSE | FALSE | mp-4651 | 1512124 | [53 empty] | SSR | 1373 | 10 |  | impreg | IrO2 | 3 |  | 1.66 | 0 | H2SO4 |  | Xe | 300 | 440 |  |  | 3.15
20 | SrTiO3 |  | Sr1 Ti1 O3 |  | 3.26 | 10.1039/C3CC49279F | mp-4651 | 1512124 |  |  |  |  | TRUE | TRUE | FALSE | FALSE | mp-4651 | 1512124 | [53 empty] | SSR | 1373 | 10 |  | impreg | IrO2 | 3 |  | 1.66 | 0 | H2SO4 |  | Xe | 300 | 300 |  |  | 3.65
21 | Sm2Ti2S2O5 |  | Sm2 Ti2 S2 O5 |  | 1.9 | 10.1039/C3CP54668C | mp-5999 | 1009075 |  |  |  |  | TRUE | FALSE | FALSE | FALSE | mp-5999 | 1009075 | [53 empty] | PC | 773 | 12 |  | PD | Rh | 1.5 |  | 0.5 | 0 | Na2S | Na2SO3 | Hg | 450 | 400 |  |  | 312.5
46 | CuInS2 |  | Cu1 In1 S2 |  | 1.55 | 10.1039/C4TA01315H | mp-22736 | 1542205 |  |  |  |  | TRUE | TRUE | FALSE | FALSE | mp-22736 | 1542205 | [53 empty] | novel | [7 empty] | 0.2 | 0 | Na2S | Na2SO3 | Xe | 300 | 350 |  |  | 290
47 | CuIn0.9Ga0.1S2 |  | Cu1 In0.9 Ga0.1 S2 |  | 1.57 | 10.1039/C4TA01315H | mp-22736 | 1542205 |  | In->0.9In, 0.1Ga | In->0.9In, 0.1Ga |  | TRUE | TRUE | FALSE | FALSE | N_MP0 | N_COD0 | [53 empty] | novel | [7 empty] | 0.2 | 0 | Na2S | Na2SO3 | Xe | 300 | 350 |  |  | 368
52 | CuGaS2 |  | Cu1 Ga1 S2 |  | 2.35 | 10.1039/C4TA01315H | mp-5238 | 9009886 |  |  |  |  | TRUE | TRUE | FALSE | FALSE | mp-5238 | 9009886 | [53 empty] | novel | [7 empty] | 0.2 | 0 | Na2S | Na2SO3 | Xe | 300 | 350 |  |  | 513
53 | K2Ta2O6 |  | K1 Ta1 O3 |  | 4.6 | 10.1039/C3CY00008G | mp-3614 | -1 |  |  |  |  | TRUE | FALSE | FALSE | FALSE | mp-3614 | -1 | [53 empty] | SG | 773 | 6 |  |  |  |  | 9.5 | 1 | 0 |  |  | Hg | 400 | 275 |  |  | 2800
54 | K2Ta2O6 |  | K1 Ta1 O3 |  | 4.5 | 10.1039/C3CY00008G | mp-3614 | -1 |  |  |  |  | TRUE | FALSE | FALSE | FALSE | mp-3614 | -1 | [53 empty] | HT | 773 | 6 |  |  |  |  | 4.5 | 1 | 0 |  |  | Hg | 400 | 275 |  |  | 650
55 | KNbO3 |  | K1 Nb1 O3 |  | 3.15 | 10.1039/C3NR02356G | mp-7375 | 1531431 |  |  |  |  | TRUE | TRUE | FALSE | FALSE | mp-7375 | 1531431 | [53 empty] | HT | [6 empty] | 1.42 | 1.25 | 25 |  |  | Xe | 300 | 380 |  |  | 33
56 | KNbO3 |  | K1 Nb1 O3 |  | 3.08 | 10.1039/C3NR02356G | mp-7375 | 1531431 |  |  |  |  | TRUE | TRUE | FALSE | FALSE | mp-7375 | 1531431 | [53 empty] | HT | [6 empty] | 0.68 | 1.25 | 25 |  |  | Xe | 300 | 380 |  |  | 118
57 | KNbO3 |  | K1 Nb1 O3 |  | 3.24 | 10.1039/C3NR02356G | mp-7375 | 1531431 |  |  |  |  | TRUE | TRUE | FALSE | FALSE | mp-7375 | 1531431 | [53 empty] | HT | [6 empty] | 3.9 | 1.25 | 25 |  |  | Xe | 300 | 380 |  |  | 1242
58 | KNbO3 |  | K1 Nb1 O3 |  | 3.15 | 10.1039/C3NR02356G | mp-7375 | 1531431 |  |  |  |  | TRUE | TRUE | FALSE | FALSE | mp-7375 | 1531431 | [53 empty] | HT |  |  |  | PD | Pt | 0.5 | 1.42 | 1.25 | 25 |  |  | Xe | 300 | 380 |  |  | 170
59 | KNbO3 |  | K1 Nb1 O3 |  | 3.15 | 10.1039/C3NR02356G | mp-7375 | 1531431 |  |  |  |  | TRUE | TRUE | FALSE | FALSE | mp-7375 | 1531431 | [53 empty] | HT |  |  |  | PD | Pt | 1 | 1.42 | 1.25 | 25 |  |  | Xe | 300 | 380 |  |  | 240
60 | KNbO3 |  | K1 Nb1 O3 |  | 3.15 | 10.1039/C3NR02356G | mp-7375 | 1531431 |  |  |  |  | TRUE | TRUE | FALSE | FALSE | mp-7375 | 1531431 | [53 empty] | HT |  |  |  | PD | Pt | 1.5 | 1.42 | 1.25 | 25 |  |  | Xe | 300 | 380 |  |  | 300
61 | KNbO3 |  | K1 Nb1 O3 |  | 3.15 | 10.1039/C3NR02356G | mp-7375 | 1531431 |  |  |  |  | TRUE | TRUE | FALSE | FALSE | mp-7375 | 1531431 | [53 empty] | HT |  |  |  | PD | Pt | 2 | 1.42 | 1.25 | 25 |  |  | Xe | 300 | 380 |  |  | 28
62 | Zn0.86Cd0.14S |  | Zn0.86 Cd0.14 S1 |  | 2.64 | 10.1039/C2NR11972B | mp-1244890 | 1011195 | sd_1251331 | Zn->0.86Zn, 0.14Cd | Zn->0.86Zn, 0.14Cd | Zn->0.86Zn, 0.14Cd | TRUE | TRUE | FALSE | FALSE | N_MP5 | N_COD5 | Invalid structure to modify: sd_1251331 | [52 empty] | novel | [6 empty] | 124.8 | 0.66 | 0 | Na2S | Na2SO3 | Xe | 300 | 420 |  |  | 520
63 | Zn0.83Cd0.17S |  | Zn0.83 Cd0.17 S1 |  | 2.61 | 10.1039/C2NR11972B | mp-1244890 | 1011195 | sd_1251331 | Zn->0.83Zn, 0.17Cd | Zn->0.83Zn, 0.17Cd | Zn->0.83Zn, 0.17Cd | TRUE | TRUE | FALSE | FALSE | N_MP6 | N_COD6 | Invalid structure to modify: sd_1251331 | [52 empty] | novel | [6 empty] | 131 | 0.66 | 0 | Na2S | Na2SO3 | Xe | 300 | 420 |  |  | 610
64 | Zn0.8Cd0.2S |  | Zn0.8 Cd0.2 S1 |  | 2.58 | 10.1039/C2NR11972B | mp-1244890 | 1011195 | sd_1251331 | Zn->0.8Zn, 0.2Cd | Zn->0.8Zn, 0.2Cd | Zn->0.8Zn, 0.2Cd | TRUE | TRUE | FALSE | FALSE | N_MP7 | N_COD7 | Invalid structure to modify: sd_1251331 | [52 empty] | novel | [6 empty] | 156 | 0.66 | 0 | Na2S | Na2SO3 | Xe | 300 | 420 |  |  | 970
65 | Zn0.75Cd0.25S |  | Zn0.75 Cd0.25 S1 |  | 2.55 | 10.1039/C2NR11972B | mp-1244890 | 1011195 | sd_1251331 | Zn->0.75Zn, 0.25Cd | Zn->0.75Zn, 0.25Cd | Zn->0.75Zn, 0.25Cd | TRUE | TRUE | FALSE | FALSE | N_MP8 | N_COD8 | Invalid structure to modify: sd_1251331 | [52 empty] | novel | [6 empty] | 65.6 | 0.66 | 0 | Na2S | Na2SO3 | Xe | 300 | 420 |  |  | 510
66 | Zn0.67Cd0.33S |  | Zn0.67 Cd0.33 S1 |  | 2.52 | 10.1039/C2NR11972B | mp-1244890 | 1011195 | sd_1251331 | Zn->0.67Zn, 0.33Cd | Zn->0.67Zn, 0.33Cd | Zn->0.67Zn, 0.33Cd | TRUE | TRUE | FALSE | FALSE | N_MP9 | N_COD9 | Invalid structure to modify: sd_1251331 | [52 empty] | novel | [6 empty] | 49.26 | 0.66 | 0 | Na2S | Na2SO3 | Xe | 300 | 420 |  |  | 360
67 | Zn0.8Cd0.2S |  | Zn0.8 Cd0.2 S1 |  | 2.58 | 10.1039/C2NR11972B | mp-1244890 | 1011195 | sd_1251331 | Zn->0.8Zn, 0.2Cd | Zn->0.8Zn, 0.2Cd | Zn->0.8Zn, 0.2Cd | TRUE | TRUE | FALSE | FALSE | N_MP10 | N_COD10 | Invalid structure to modify: sd_1251331 | [52 empty] | novel |  |  |  | PD | Pt | 0.15 | 156 | 0.66 | 0 | Na2S | Na2SO3 | Xe | 300 | 420 |  |  | 1800
68 | Zn0.8Cd0.2S |  | Zn0.8 Cd0.2 S1 |  | 2.58 | 10.1039/C2NR11972B | mp-1244890 | 1011195 | sd_1251331 | Zn->0.8Zn, 0.2Cd | Zn->0.8Zn, 0.2Cd | Zn->0.8Zn, 0.2Cd | TRUE | TRUE | FALSE | FALSE | N_MP11 | N_COD11 | Invalid structure to modify: sd_1251331 | [52 empty] | novel |  |  |  | PD | Pt | 0.25 | 156 | 0.66 | 0 | Na2S | Na2SO3 | Xe | 300 | 420 |  |  | 2275
69 | Zn0.8Cd0.2S |  | Zn0.8 Cd0.2 S1 |  | 2.58 | 10.1039/C2NR11972B | mp-1244890 | 1011195 | sd_1251331 | Zn->0.8Zn, 0.2Cd | Zn->0.8Zn, 0.2Cd | Zn->0.8Zn, 0.2Cd | TRUE | TRUE | FALSE | FALSE | N_MP12 | N_COD12 | Invalid structure to modify: sd_1251331 | [52 empty] | novel |  |  |  | PD | Pt | 0.5 | 156 | 0.66 | 0 | Na2S | Na2SO3 | Xe | 300 | 420 |  |  | 1850
70 | Zn0.8Cd0.2S |  | Zn0.8 Cd0.2 S1 |  | 2.58 | 10.1039/C2NR11972B | mp-1244890 | 1011195 | sd_1251331 | Zn->0.8Zn, 0.2Cd | Zn->0.8Zn, 0.2Cd | Zn->0.8Zn, 0.2Cd | TRUE | TRUE | FALSE | FALSE | N_MP13 | N_COD13 | Invalid structure to modify: sd_1251331 | [52 empty] | novel |  |  |  | PD | Pt | 1 | 156 | 0.66 | 0 | Na2S | Na2SO3 | Xe | 300 | 420 |  |  | 1725
71 | BaZrO3 |  | Ba1 Zr1 O3 |  | 4.8 | 10.1039/C0JM00455C | mp-1019544 | 1532743 |  |  |  |  | TRUE | TRUE | FALSE | FALSE | mp-1019544 | 1532743 | [53 empty] | PTP | 1273 | 6 |  |  |  |  | 8.5 | 0.476 | 0 |  |  | Hg | 400 | 365 |  |  | 112
72 | BaZr0.9Sn0.1O3 |  | Ba1 Zr0.9 Sn0.1 O3 |  | 4.4 | 10.1039/C0JM00455C | mp-1019544 | 1532743 |  | Zr->0.9Zr, 0.1Sn | Zr->0.9Zr, 0.1Sn |  | TRUE | TRUE | FALSE | FALSE | N_MP14 | N_COD14 | [53 empty] | PTP | 1273 | 6 |  |  |  |  | 5.7 | 0.476 | 0 |  |  | Hg | 400 | 365 |  |  | 100
73 | BaZr0.8Sn0.2O3 |  | Ba1 Zr0.8 Sn0.2 O3 |  | 4 | 10.1039/C0JM00455C | mp-1019544 | 1532743 |  | Zr->0.8Zr, 0.2Sn | Zr->0.8Zr, 0.2Sn |  | TRUE | TRUE | FALSE | FALSE | N_MP15 | N_COD15 | [53 empty] | PTP | 1273 | 6 |  |  |  |  | 3.8 | 0.476 | 0 |  |  | Hg | 400 | 365 |  |  | 125
74 | BaZr0.7Sn0.3O3 |  | Ba1 Zr0.7 Sn0.3 O3 |  | 3.6 | 10.1039/C0JM00455C | mp-1019544 | 1532743 |  | Zr->0.7Zr, 0.3Sn | Zr->0.7Zr, 0.3Sn |  | TRUE | TRUE | FALSE | FALSE | N_MP16 | N_COD16 | [53 empty] | PTP | 1273 | 6 |  |  |  |  | 4 | 0.476 | 0 |  |  | Hg | 400 | 365 |  |  | 138
75 | BaZr0.6Sn0.4O3 |  | Ba1 Zr0.6 Sn0.4 O3 |  | 3.3 | 10.1039/C0JM00455C | mp-1019544 | 1532743 |  | Zr->0.6Zr, 0.4Sn | Zr->0.6Zr, 0.4Sn |  | TRUE | TRUE | FALSE | FALSE | N_MP17 | N_COD17 | [53 empty] | PTP | 1273 | 6 |  |  |  |  | 2.1 | 0.476 | 0 |  |  | Hg | 400 | 365 |  |  | 70
76 | Zn0.85Ti0.15S |  | Zn0.85 Ti0.15 S1 |  | 3.08 | 10.1016/j.jiec.2012.12.013 | mp-1244890 | 1011195 |  | Zn->0.85Zn, 0.15Ti | Zn->0.85Zn, 0.15Ti |  | TRUE | TRUE | FALSE | FALSE | N_MP18 | N_COD18 | [53 empty] | HT | [7 empty] | 1 | 50 |  |  | UV |  | 365 |  |  | 34.2
77 | Zn0.83Ti0.17S |  | Zn0.83 Ti0.17 S1 |  | 3.06 | 10.1016/j.jiec.2012.12.013 | mp-1244890 | 1011195 |  | Zn->0.83Zn, 0.17Ti | Zn->0.83Zn, 0.17Ti |  | TRUE | TRUE | FALSE | FALSE | N_MP19 | N_COD19 | [53 empty] | HT | [7 empty] | 1 | 50 |  |  | UV |  | 365 |  |  | 113
78 | Zn0.9Ti0.1S |  | Zn0.9 Ti0.1 S1 |  | 3.05 | 10.1016/j.jiec.2012.12.013 | mp-1244890 | 1011195 |  | Zn->0.9Zn, 0.1Ti | Zn->0.9Zn, 0.1Ti |  | TRUE | TRUE | FALSE | FALSE | N_MP20 | N_COD20 | [53 empty] | HT | [7 empty] | 1 | 50 |  |  | UV |  | 365 |  |  | 396
79 | Zn0.85Ti0.15S |  | Zn0.85 Ti0.15 S1 |  | 3.11 | 10.1016/j.jiec.2012.12.013 | mp-1244890 | 1011195 |  | Zn->0.85Zn, 0.15Ti | Zn->0.85Zn, 0.15Ti |  | TRUE | TRUE | FALSE | FALSE | N_MP21 | N_COD21 | [53 empty] | HT | [7 empty] | 1 | 50 |  |  | UV |  | 365 |  |  | 275
80 | Zn0.9Ti0.1S |  | Zn0.9 Ti0.1 S1 |  | 3.05 | 10.1016/j.jiec.2012.12.013 | mp-1244890 | 1011195 |  | Zn->0.9Zn, 0.1Ti | Zn->0.9Zn, 0.1Ti |  | TRUE | TRUE | FALSE | FALSE | N_MP22 | N_COD22 | [53 empty] | HT | [7 empty] | 1 | 50 | H2SO4 |  | UV |  | 365 |  |  | 13.9
81 | Zn0.9Ti0.1S |  | Zn0.9 Ti0.1 S1 |  | 3.05 | 10.1016/j.jiec.2012.12.013 | mp-1244890 | 1011195 |  | Zn->0.9Zn, 0.1Ti | Zn->0.9Zn, 0.1Ti |  | TRUE | TRUE | FALSE | FALSE | N_MP23 | N_COD23 | [53 empty] | HT | [7 empty] | 1 | 50 | Na2SO4 |  | UV |  | 365 |  |  | 38.6
82 | Zn0.9Ti0.1S |  | Zn0.9 Ti0.1 S1 |  | 3.05 | 10.1016/j.jiec.2012.12.013 | mp-1244890 | 1011195 |  | Zn->0.9Zn, 0.1Ti | Zn->0.9Zn, 0.1Ti |  | TRUE | TRUE | FALSE | FALSE | N_MP24 | N_COD24 | [53 empty] | HT | [7 empty] | 1 | 50 | CH3COOH |  | UV |  | 365 |  |  | 63.2
83 | Zn0.9Ti0.1S |  | Zn0.9 Ti0.1 S1 |  | 3.05 | 10.1016/j.jiec.2012.12.013 | mp-1244890 | 1011195 |  | Zn->0.9Zn, 0.1Ti | Zn->0.9Zn, 0.1Ti |  | TRUE | TRUE | FALSE | FALSE | N_MP25 | N_COD25 | [53 empty] | HT | [7 empty] | 1 | 50 | NaOH |  | UV |  | 365 |  |  | 528
84 | Zn0.9Ti0.1S |  | Zn0.9 Ti0.1 S1 |  | 3.05 | 10.1016/j.jiec.2012.12.013 | mp-1244890 | 1011195 |  | Zn->0.9Zn, 0.1Ti | Zn->0.9Zn, 0.1Ti |  | TRUE | TRUE | FALSE | FALSE | N_MP26 | N_COD26 | [53 empty] | HT | [7 empty] | 1 | 50 | KOH |  | UV |  | 365 |  |  | 794
85 | Na2Ca2Nb4O13 |  | Na2 Ca2 Nb4 O13 |  | 3.3 | 10.1111/jace.12122 | -1 | 1544411 |  |  |  |  | FALSE | TRUE | FALSE | FALSE | -1 | 1544411 | [53 empty] | flux |  |  |  | impreg | Pt | 1 | 1.6 | 2 | 20 |  |  | Xe | 1000 | 350 |  |  | 74.17
86 | Na2Ca2Nb4O13 |  | Na2 Ca2 Nb4 O13 |  | 3.3 | 10.1111/jace.12122 | -1 | 1544411 |  |  |  |  | FALSE | TRUE | FALSE | FALSE | -1 | 1544411 | [53 empty] | flux |  |  |  | impreg | Pt | 1 | 0.36 | 2 | 20 |  |  | Xe | 1000 | 350 |  |  | 150
87 | Na2Ca2Nb4O13 |  | Na2 Ca2 Nb4 O13 |  | 3.3 | 10.1111/jace.12122 | -1 | 1544411 |  |  |  |  | FALSE | TRUE | FALSE | FALSE | -1 | 1544411 | [53 empty] | flux |  |  |  | impreg | Pt | 1 | 4.6 | 2 | 20 |  |  | Xe | 1000 | 350 |  |  | 445.5
88 | Na2Ca2Nb4O13 |  | Na2 Ca2 Nb4 O13 |  | 3.3 | 10.1111/jace.12122 | -1 | 1544411 |  |  |  |  | FALSE | TRUE | FALSE | FALSE | -1 | 1544411 | [53 empty] | flux |  |  |  | impreg | Pt | 1 | 3.9 | 2 | 20 |  |  | Xe | 1000 | 350 |  |  | 275.5
96 | CaIn2S4 |  | Ca1 In2 S4 |  | 1.68 | 10.1016/j.ijhydene.2013.07.109 | mp-1227503 | 9012322 |  |  |  |  | TRUE | TRUE | FALSE | FALSE | mp-1227503 | 9012322 | [53 empty] | HT | [6 empty] | 75.38 | 0.5 | 50 |  |  | Xe | 300 | 420 |  |  | 2.625
97 | CaIn2S4 |  | Ca1 In2 S4 |  | 1.78 | 10.1016/j.ijhydene.2013.07.109 | mp-1227503 | 9012322 |  |  |  |  | TRUE | TRUE | FALSE | FALSE | mp-1227503 | 9012322 | [53 empty] | HT | 773 | 12 |  |  |  |  | 6.66 | 0.5 | 50 |  |  | Xe | 300 | 420 |  |  | 10.5
98 | CaIn2S4 |  | Ca1 In2 S4 |  | 1.8 | 10.1016/j.ijhydene.2013.07.109 | mp-1227503 | 9012322 |  |  |  |  | TRUE | TRUE | FALSE | FALSE | mp-1227503 | 9012322 | [53 empty] | HT | 873 | 12 |  |  |  |  | 5.11 | 0.5 | 50 |  |  | Xe | 300 | 420 |  |  | 17.625
99 | CaIn2S4 |  | Ca1 In2 S4 |  | 1.82 | 10.1016/j.ijhydene.2013.07.109 | mp-1227503 | 9012322 |  |  |  |  | TRUE | TRUE | FALSE | FALSE | mp-1227503 | 9012322 | [53 empty] | HT | 973 | 12 |  |  |  |  | 3.79 | 0.5 | 50 |  |  | Xe | 300 | 420 |  |  | 15
100 | CaIn2S4 |  | Ca1 In2 S4 |  | 1.83 | 10.1016/j.ijhydene.2013.07.109 | mp-1227503 | 9012322 |  |  |  |  | TRUE | TRUE | FALSE | FALSE | mp-1227503 | 9012322 | [53 empty] | HT | 1073 | 12 |  |  |  |  | 3.26 | 0.5 | 50 |  |  | Xe | 300 | 420 |  |  | 13.75
101 | CaIn2S4 |  | Ca1 In2 S4 |  | 1.84 | 10.1016/j.ijhydene.2013.07.109 | mp-1227503 | 9012322 |  |  |  |  | TRUE | TRUE | FALSE | FALSE | mp-1227503 | 9012322 | [53 empty] | HT | 1173 | 12 |  |  |  |  | 2.74 | 0.5 | 50 |  |  | Xe | 300 | 420 |  |  | 4.75
102 | CaIn2S4 |  | Ca1 In2 S4 |  | 1.74 | 10.1016/j.ijhydene.2013.07.109 | mp-1227503 | 9012322 |  |  |  |  | TRUE | TRUE | FALSE | FALSE | mp-1227503 | 9012322 | [53 empty] | HT | 873 | 1 |  |  |  |  | 8.06 | 0.5 | 50 |  |  | Xe | 300 | 420 |  |  | 13.5
103 | CaIn2S4 |  | Ca1 In2 S4 |  | 1.76 | 10.1016/j.ijhydene.2013.07.109 | mp-1227503 | 9012322 |  |  |  |  | TRUE | TRUE | FALSE | FALSE | mp-1227503 | 9012322 | [53 empty] | HT | 873 | 3 |  |  |  |  | 6.64 | 0.5 | 50 |  |  | Xe | 300 | 420 |  |  | 31.125
104 | CaIn2S4 |  | Ca1 In2 S4 |  | 1.78 | 10.1016/j.ijhydene.2013.07.109 | mp-1227503 | 9012322 |  |  |  |  | TRUE | TRUE | FALSE | FALSE | mp-1227503 | 9012322 | [53 empty] | HT | 873 | 6 |  |  |  |  | 6.17 | 0.5 | 50 |  |  | Xe | 300 | 420 |  |  | 25.25
105 | CaIn2S4 |  | Ca1 In2 S4 |  | 1.78 | 10.1016/j.ijhydene.2013.07.109 | mp-1227503 | 9012322 |  |  |  |  | TRUE | TRUE | FALSE | FALSE | mp-1227503 | 9012322 | [53 empty] | HT | 873 | 9 |  |  |  |  | 5.61 | 0.5 | 50 |  |  | Xe | 300 | 420 |  |  | 21.875
106 | SbNbO4 |  | Sb1 Nb1 O4 |  | 3.12 | 10.1016/j.ijhydene.2012.08.123 | mp-3491 | 1530606 |  |  |  |  | TRUE | TRUE | FALSE | FALSE | mp-3491 | 1530606 | [53 empty] | HT | 1173 | 2 |  |  |  |  | 1.7 | 0.833 | 0 |  |  | Hg | 450 | 365 |  |  | 4.5
107 | SbNbO4 |  | Sb1 Nb1 O4 |  | 3.12 | 10.1016/j.ijhydene.2012.08.123 | mp-3491 | 1530606 |  |  |  |  | TRUE | TRUE | FALSE | FALSE | mp-3491 | 1530606 | [53 empty] | SSR | 1173 | 2 |  |  |  |  | 1.7 | 0.833 | 0 |  |  | Hg | 450 | 365 |  |  | 5
108 | SbTaO4 |  | Sb1 Ta1 O4 |  | 3.72 | 10.1016/j.ijhydene.2012.08.123 | mp-1179305 | 1011144 |  |  |  |  | TRUE | FALSE | FALSE | FALSE | mp-1179305 | 1011144 | [53 empty] | SSR | 1173 | 2 |  |  |  |  | 1.5 | 0.833 | 0 |  |  | Hg | 450 | 365 |  |  | 10
109 | SbTaO4 |  | Sb1 Ta1 O4 |  | 3.72 | 10.1016/j.ijhydene.2012.08.123 | mp-1179305 | 1011144 |  |  |  |  | TRUE | FALSE | FALSE | FALSE | mp-1179305 | 1011144 | [53 empty] | SSR | 1173 | 2 |  |  |  |  | 1.5 | 0.833 | 0 |  |  | Hg | 450 | 365 |  |  | 9.5
110 | SbNbO4 |  | Sb1 Nb1 O4 |  | 3.12 | 10.1016/j.ijhydene.2012.08.123 | mp-3491 | 1530606 |  |  |  |  | TRUE | TRUE | FALSE | FALSE | mp-3491 | 1530606 | [53 empty] | SSR | 1173 | 2 |  | impreg | RuO2 | 1 | 1.7 | 0.833 | 0 |  |  | Hg | 450 | 365 |  |  | 61.5
111 | SbTaO4 |  | Sb1 Ta1 O4 |  | 3.72 | 10.1016/j.ijhydene.2012.08.123 | mp-1179305 | 1011144 |  |  |  |  | TRUE | FALSE | FALSE | FALSE | mp-1179305 | 1011144 | [53 empty] | SSR | 1173 | 2 |  | impreg | RuO2 | 1 | 1.5 | 0.833 | 0 |  |  | Hg | 450 | 365 |  |  | 146
112 | K0.5La0.5Bi2Ta2O9 |  | K0.5 La0.5 Bi2 Ta2 O9 |  | 3.44 | 10.1016/j.ijhydene.2012.05.090 | -1 | -1 | sd_1237170 |  |  |  | FALSE | FALSE | TRUE | FALSE | -1 | -1 | sd_1237170 | [52 empty] | SSR | 1173 | 6 |  |  |  |  | 1.3 | 3.07 | 0 |  |  | Hg | 300 | 365 |  |  | 2635
113 | NaTaO3 |  | Na1 Ta1 O3 |  | 2.64 | 10.1016/J.IJHYDENE.2011.12.056 | mp-676280 | 1521385 |  |  |  |  | TRUE | TRUE | FALSE | FALSE | mp-676280 | 1521385 | [53 empty] | HT | 1173 | 10 |  |  |  |  | 1.22 | 0.5 | 20 |  |  | Xe | 800 | 390 |  |  | 0.08
114 | NaTaO3 |  | Na1 Ta1 O3 |  | 2.64 | 10.1016/J.IJHYDENE.2011.12.056 | mp-676280 | 1521385 |  |  |  |  | TRUE | TRUE | FALSE | FALSE | mp-676280 | 1521385 | [53 empty] | HT | 1173 | 10 |  | impreg | Pt | 0.03 | 1.22 | 0.5 | 20 |  |  | Xe | 800 | 390 |  |  | 0.58
115 | NaTaO3 |  | Na1 Ta1 O3 |  | 2.64 | 10.1016/J.IJHYDENE.2011.12.056 | mp-676280 | 1521385 |  |  |  |  | TRUE | TRUE | FALSE | FALSE | mp-676280 | 1521385 | [53 empty] | HT | 1173 | 10 |  | impreg | Pt | 0.06 | 1.22 | 0.5 | 20 |  |  | Xe | 800 | 390 |  |  | 1
116 | NaTaO3 |  | Na1 Ta1 O3 |  | 2.64 | 10.1016/J.IJHYDENE.2011.12.056 | mp-676280 | 1521385 |  |  |  |  | TRUE | TRUE | FALSE | FALSE | mp-676280 | 1521385 | [53 empty] | SSR | 1173 | 10 |  | impreg | Pt | 0.1 | 1.22 | 0.5 | 20 |  |  | Xe | 800 | 390 |  |  | 0.25
117 | NaTaO3 |  | Na1 Ta1 O3 |  | 2.64 | 10.1016/J.IJHYDENE.2011.12.056 | mp-676280 | 1521385 |  |  |  |  | TRUE | TRUE | FALSE | FALSE | mp-676280 | 1521385 | [53 empty] | SSR | 1173 | 10 |  | impreg | Pt | 0.13 | 1.22 | 0.5 | 20 |  |  | Xe | 800 | 390 |  |  | 0.16
118 | NaTaO3 |  | Na1 Ta1 O3 |  | 4.01 | 10.1016/J.IJHYDENE.2011.12.056 | mp-676280 | 1521385 |  |  |  |  | TRUE | TRUE | FALSE | FALSE | mp-676280 | 1521385 | [53 empty] | SSR | 1173 | 10 |  | impreg | Pt | 0.06 | 1.13 | 0.5 | 20 |  |  | Xe | 800 | 390 |  |  | 0.08
119 | SrSnO3 |  | Sr1 Sn1 O3 |  | 4.01 | https://univ-rennes.hal.science/hal-01169299v1/document | mp-12867 | 1521093 |  |  |  |  | TRUE | TRUE | FALSE | FALSE | mp-12867 | 1521093 | [53 empty] | SSR | 1373 | 6 |  |  |  |  | 3.28 | 1 | 0 |  |  | Hg | 450 | 365 |  |  | 11
120 | SrSnO3 |  | Sr1 Sn1 O3 |  | 4.01 | https://univ-rennes.hal.science/hal-01169299v1/document | mp-12867 | 1521093 |  |  |  |  | TRUE | TRUE | FALSE | FALSE | mp-12867 | 1521093 | [53 empty] | SSR | 1373 | 6 |  | impreg | NiO | 1 | 3.28 | 1 | 0 |  |  | Hg | 450 | 365 |  |  | 24.2
121 | SrSnO3 |  | Sr1 Sn1 O3 |  | 4.04 | https://univ-rennes.hal.science/hal-01169299v1/document | mp-12867 | 1521093 |  |  |  |  | TRUE | TRUE | FALSE | FALSE | mp-12867 | 1521093 | [53 empty] | SSR | 973 | 6 |  |  |  |  | 27.08 | 1 | 0 |  |  | Hg | 450 | 365 |  |  | 59.8
122 | SrSnO3 |  | Sr1 Sn1 O3 |  | 4.04 | https://univ-rennes.hal.science/hal-01169299v1/document | mp-12867 | 1521093 |  |  |  |  | TRUE | TRUE | FALSE | FALSE | mp-12867 | 1521093 | [53 empty] | SSR | 973 | 6 |  | impreg | NiO | 1 | 27.08 | 1 | 0 |  |  | Hg | 450 | 365 |  |  | 236
123 | LiTaO3 |  | Li1 Ta1 O3 |  | 3.93 | 10.1016/j.matchar.2012.03.008 | mp-754345 | 1531051 |  |  |  |  | TRUE | TRUE | FALSE | FALSE | mp-754345 | 1531051 | [53 empty] | SSR | [6 empty] | 1.34 | 0.25 | 0 | HCOOH |  | Hg | 150 | 366 |  |  | 354.5
124 | LiTaO3 |  | Li1 Ta1 O3 |  | 3.3 | 10.1016/j.matchar.2012.03.008 | mp-754345 | 1531051 |  |  |  |  | TRUE | TRUE | FALSE | FALSE | mp-754345 | 1531051 | [53 empty] | novel | 723 | 11 |  |  |  |  | 4.08 | 0.25 | 0 | HCOOH |  | Hg | 150 | 366 |  |  | 308
125 | LiTaO3 |  | Li1 Ta1 O3 |  | 3.77 | 10.1016/j.matchar.2012.03.008 | mp-754345 | 1531051 |  |  |  |  | TRUE | TRUE | FALSE | FALSE | mp-754345 | 1531051 | [53 empty] | novel | 773 | 11 |  |  |  |  | 3.66 | 0.25 | 0 | HCOOH |  | Hg | 150 | 366 |  |  | 525
126 | LiTaO3 |  | Li1 Ta1 O3 |  | 3.69 | 10.1016/j.matchar.2012.03.008 | mp-754345 | 1531051 |  |  |  |  | TRUE | TRUE | FALSE | FALSE | mp-754345 | 1531051 | [53 empty] | novel | 823 | 11 |  |  |  |  | 3.08 | 0.25 | 0 | HCOOH |  | Hg | 150 | 366 |  |  | 765
127 | LiTaO3 |  | Li1 Ta1 O3 |  | 3.74 | 10.1016/j.matchar.2012.03.008 | mp-754345 | 1531051 |  |  |  |  | TRUE | TRUE | FALSE | FALSE | mp-754345 | 1531051 | [53 empty] | novel | 873 | 11 |  |  |  |  | 3.01 | 0.25 | 0 | HCOOH |  | Hg | 150 | 366 |  |  | 545
128 | LiTaO3 |  | Li1 Ta1 O3 |  | 4.9 | 10.1016/j.matchar.2012.03.008 | mp-754345 | 1531051 |  |  |  |  | TRUE | TRUE | FALSE | FALSE | mp-754345 | 1531051 | [53 empty] | novel | 923 | 11 |  |  |  |  | 2.86 | 0.25 | 0 | HCOOH |  | Hg | 150 | 366 |  |  | 450
129 | LiTaO3 |  | Li1 Ta1 O3 |  | 4.93 | 10.1016/j.matchar.2012.03.008 | mp-754345 | 1531051 |  |  |  |  | TRUE | TRUE | FALSE | FALSE | mp-754345 | 1531051 | [53 empty] | novel | 973 | 11 |  |  |  |  | 2.49 | 0.25 | 0 | HCOOH |  | Hg | 150 | 366 |  |  | 429
130 | LiTaO3 |  | Li1 Ta1 O3 |  | 4.95 | 10.1016/j.matchar.2012.03.008 | mp-754345 | 1531051 |  |  |  |  | TRUE | TRUE | FALSE | FALSE | mp-754345 | 1531051 | [53 empty] | novel | 1023 | 11 |  |  |  |  | 2.38 | 0.25 | 0 | HCOOH |  | Hg | 150 | 366 |  |  | 437
131 | LiTaO3 |  | Li1 Ta1 O3 |  | 4.98 | 10.1016/j.matchar.2012.03.008 | mp-754345 | 1531051 |  |  |  |  | TRUE | TRUE | FALSE | FALSE | mp-754345 | 1531051 | [53 empty] | novel | 1073 | 11 |  |  |  |  | 1.96 | 0.25 | 0 | HCOOH |  | Hg | 150 | 366 |  |  | 336
132 | CaZrO3 |  | Ca1 Zr1 O3 |  | 4 | 10.1016/j.ijhydene.2012.02.143 | mp-542112 | 1532747 |  |  |  |  | TRUE | TRUE | FALSE | FALSE | mp-542112 | 1532747 | [53 empty] | novel | 923 | 6 |  | PD | Pt | 1 | 21.87 | 0.555 | 0 | HCOOH |  | Xe | 300 | 420 |  |  | 9.8
133 | CaTa0.2Zr0.8O2.8N0.2 |  | Ca1 Ta0.2 Zr0.8 O2.8 N0.2 |  | 3.22 | 10.1016/j.ijhydene.2012.02.143 | mp-4651 | 1512124 |  | Sr->Ca; Ti->0.2Ta,0.8Zr; 3O->2.8O,0.2N | Sr->Ca; Ti->0.2Ta,0.8Zr; 3O->2.8O,0.2N |  | TRUE | TRUE | FALSE | FALSE | N_MP27 | N_COD27 | [53 empty] | novel | 923 | 6 |  | PD | Pt | 1 | 15.74 | 0.555 | 0 | HCOOH |  | Xe | 300 | 420 |  |  | 10.4
134 | CaTa0.4Zr0.6O2.6N0.4 |  | Ca1 Ta0.4 Zr0.6 O2.6 N0.4 |  | 2.84 | 10.1016/j.ijhydene.2012.02.143 | mp-4651 | 1512124 |  | Sr->Ca; Ti->0.4Ta,0.6Zr; 3O->2.6O,0.4N | Sr->Ca; Ti->0.4Ta,0.6Zr; 3O->2.6O,0.4N |  | TRUE | TRUE | FALSE | FALSE | N_MP28 | N_COD28 | [53 empty] | novel | 923 | 6 |  | PD | Pt | 1 | 6.48 | 0.555 | 0 | HCOOH |  | Xe | 300 | 420 |  |  | 14.8
135 | CaTa0.6Zr0.4O2.4N0.6 |  | Ca1 Ta0.6 Zr0.4 O2.4 N0.6 |  | 2.69 | 10.1016/j.ijhydene.2012.02.143 | mp-4651 | 1512124 |  | Sr->Ca; Ti->0.6Ta,0.4Zr; 3O->2.4O,0.6N | Sr->Ca; Ti->0.6Ta,0.4Zr; 3O->2.4O,0.6N |  | TRUE | TRUE | FALSE | FALSE | N_MP29 | N_COD29 | [53 empty] | PC | 923 | 6 |  | PD | Pt | 1 | 7.65 | 0.555 | 0 | HCOOH |  | Xe | 300 | 420 |  |  | 16.8
136 | CaTa0.2Zr0.8O2.8N0.2 |  | Ca1 Ta0.2 Zr0.8 O2.8 N0.2 |  | 2.63 | 10.1016/j.ijhydene.2012.02.143 | mp-4651 | 1512124 |  | Sr->Ca; Ti->0.2Ta,0.8Zr; 3O->2.8O,0.2N | Sr->Ca; Ti->0.2Ta,0.8Zr; 3O->2.8O,0.2N |  | TRUE | TRUE | FALSE | FALSE | N_MP30 | N_COD30 | [53 empty] | PC | 923 | 6 |  | PD | Pt | 1 | 7.28 | 0.555 | 0 | HCOOH |  | Xe | 300 | 420 |  |  | 25.8
138 | K4Nb6O17 |  | K4 Nb6 O17 |  | 3.89 | 10.1016/j.molcata.2011.02.009 | mp-560692 | 1001842 |  |  |  |  | TRUE | FALSE | FALSE | FALSE | mp-560692 | 1001842 | [53 empty] | PC | [6 empty] | 86.6 | 0.27 | 13.5 |  |  | Hg | 350 | 365 |  |  | 30266
140 | ZnIn2S4 |  | Zn1 In2 S4 |  | 3.26 | https://doi.org/10.1016/j.ijhydene.2010.04.036 | mp-674328 | 1525846 |  |  |  |  | TRUE | TRUE | FALSE | FALSE | mp-674328 | 1525846 | [53 empty] | SSR | 333 | 6 | [5 empty] | 1.2 | 0 | Na2S | Na2SO3 | Xe | 350 | 250 |  |  | 319
141 | ZnIn2S4 |  | Zn1 In2 S4 |  | 2.43 | https://doi.org/10.1016/j.ijhydene.2010.04.036 | mp-674328 | 1525846 |  |  |  |  | TRUE | TRUE | FALSE | FALSE | mp-674328 | 1525846 | [53 empty] | SSR | 333 | 6 | [5 empty] | 4.08 | 0 | Na2S | Na2SO3 | Xe | 350 | 250 |  |  | 284
142 | TiO2 |  | Ti1 O2 |  |  | 10.1016/j.jhazmat.2009.12.055 | mp-1245098 | 1010942 |  |  |  |  | TRUE | FALSE | FALSE | FALSE | mp-1245098 | 1010942 | [9 empty] | 0 | [43 empty] | SSR | 1423 | 24 | [5 empty] | 2 | 10 |  |  | Hg | 100 | 290 |  |  | 133.9286
143 | HLaNb2O7 |  | H1 La1 Nb2 O7 |  | 3.45 | 10.1016/j.jhazmat.2009.12.055 | mp-1205881 | -1 |  |  |  |  | TRUE | FALSE | FALSE | FALSE | mp-1205881 | -1 | [9 empty] | 12.05 | [43 empty] | SSR | 1423 | 24 |  |  |  |  | 10.22 | 2 | 10 |  |  | Hg | 100 | 290 |  |  | 669.6429
144 | HLaTa0.67Nb1.33O7 |  | H1 La1 Ta0.67 Nb1.33 O7 |  | 3.62 | 10.1016/j.jhazmat.2009.12.055 | mp-1205881 | -1 |  | 2Nb->0.67Ta,1.33Nb |  |  | TRUE | FALSE | FALSE | FALSE | N_MP31 | -1 | [9 empty] | 11.95 | [43 empty] | SSR | 1423 | 24 |  |  |  |  | 10.63 | 2 | 10 |  |  | Hg | 100 | 290 |  |  | 937.5
145 | HLaTaNbO7 |  | H1 La1 Ta1 Nb1 O7 |  | 3.78 | 10.1016/j.jhazmat.2009.12.055 | mp-1205881 | -1 |  | 2Nb->Nb,Ta |  |  | TRUE | FALSE | FALSE | FALSE | N_MP32 | -1 | [9 empty] | 10.69 | [43 empty] | SSR | 1423 | 24 |  |  |  |  | 11.56 | 2 | 10 |  |  | Hg | 100 | 290 |  |  | 803.5714
146 | HLaTa1.33Nb0.67O7 |  | H1 La1 Ta1.33 Nb0.67 O7 |  | 3.87 | 10.1016/j.jhazmat.2009.12.055 | mp-1205881 | -1 |  | 2Nb->0.67Nb,1.33Ta |  |  | TRUE | FALSE | FALSE | FALSE | N_MP33 | -1 | [9 empty] | 10.56 | [43 empty] | SSR | 1423 | 24 |  |  |  |  | 12.42 | 2 | 10 |  |  | Hg | 100 | 290 |  |  | 758.9286
147 | HLaTa2O7 |  | H1 La1 Ta2 O7 |  | 4.25 | 10.1016/j.jhazmat.2009.12.055 | mp-1205881 | -1 |  | 2Nb->2Ta |  |  | TRUE | FALSE | FALSE | FALSE | N_MP34 | -1 | [9 empty] | 9.67 | [43 empty] | SSR | 1423 | 24 |  |  |  |  | 13.35 | 2 | 10 |  |  | Hg | 100 | 290 |  |  | 267.8571
148 | TiO2 |  | Ti1 O2 |  |  | 10.1016/j.jhazmat.2009.12.055 | mp-1245098 | 1010942 |  |  |  |  | TRUE | FALSE | FALSE | FALSE | mp-1245098 | 1010942 | [9 empty] | 0 | [43 empty] | SSR | 1423 | 24 | [5 empty] | 2 | 10 |  |  | Hg | 100 | 290 |  |  | 4508.929
149 | HLaNb2O7 |  | H1 La1 Nb2 O7 |  | 3.42 | 10.1016/j.jhazmat.2009.12.055 | mp-1205881 | -1 |  |  |  |  | TRUE | FALSE | FALSE | FALSE | mp-1205881 | -1 | [9 empty] | 10.77 | [43 empty] | SSR | 1423 | 24 |  | impreg | Pt | 1.42 | 10.84 | 2 | 10 |  |  | Hg | 100 | 290 |  |  | 1517.857
150 | HLaTa0.67Nb1.33O7 |  | H1 La1 Ta0.67 Nb1.33 O7 |  | 3.6 | 10.1016/j.jhazmat.2009.12.055 | mp-1205881 | -1 |  | 2Nb->0.67Ta,1.33Nb |  |  | TRUE | FALSE | FALSE | FALSE | N_MP35 | -1 | [9 empty] | 10.55 | [43 empty] | SSR | 1423 | 24 |  | impreg | Pt | 1.03 | 11.4 | 2 | 10 |  |  | Hg | 100 | 290 |  |  | 6071.429
151 | HLaTaNbO7 |  | H1 La1 Ta1 Nb1 O7 |  | 3.72 | 10.1016/j.jhazmat.2009.12.055 | mp-1205881 | -1 |  | 2Nb->Nb,Ta |  |  | TRUE | FALSE | FALSE | FALSE | N_MP36 | -1 | [9 empty] | 10.56 | [43 empty] | SSR | 1423 | 24 |  | impreg | Pt | 1.12 | 11.13 | 2 | 10 |  |  | Hg | 100 | 290 |  |  | 2232.143
152 | HLaTa1.33Nb0.67O7 |  | H1 La1 Ta1.33 Nb0.67 O7 |  | 3.81 | 10.1016/j.jhazmat.2009.12.055 | mp-1205881 | -1 |  | 2Nb->0.67Nb,1.33Ta |  |  | TRUE | FALSE | FALSE | FALSE | N_MP37 | -1 | [9 empty] | 10.53 | [43 empty] | SSR | 1423 | 24 |  | impreg | Pt | 1.18 | 11.28 | 2 | 10 |  |  | Hg | 100 | 290 |  |  | 1785.714
153 | HLaTa2O7 |  | H1 La1 Ta2 O7 |  | 3.92 | 10.1016/j.jhazmat.2009.12.055 | mp-1205881 | -1 |  | 2Nb->2Ta |  |  | TRUE | FALSE | FALSE | FALSE | N_MP38 | -1 | [9 empty] | 9.79 | [43 empty] | SSR | 1423 | 24 |  | impreg | Pt | 1.35 | 12.01 | 2 | 10 |  |  | Hg | 100 | 290 |  |  | 758.9286
168 | NaTaO3 |  | Na1 Ta1 O3 |  | 3.96 | https://doi.org/10.1016/j.catcom.2010.09.032 | mp-676280 | 1521385 |  |  |  |  | TRUE | TRUE | FALSE | FALSE | mp-676280 | 1521385 | [53 empty] | SSR | 873 | 6 |  |  |  |  | 14 |  | 0 |  |  | Hg | 400 | 200 |  |  | 113.67
174 | K2Ti6O13 |  | K2 Ti6 O13 |  | 3.52 | 10.1016/j.cattod.2013.10.046 | mp-8065 | 9008090 |  |  |  |  | TRUE | TRUE | FALSE | FALSE | mp-8065 | 9008090 | [53 empty] | SG | 1373 | 10 |  | PD | Rh | 0.005 | 2 | 0.4 | 0 |  |  | Xe | 300 | 254 |  |  | 16.2
175 | K2Ti6O13 |  | K2 Ti6 O13 |  | 3.53 | 10.1016/j.cattod.2013.10.046 | mp-8065 | 9008090 |  |  |  |  | TRUE | TRUE | FALSE | FALSE | mp-8065 | 9008090 | [53 empty] | SG | 1373 | 10 |  | PD | Rh | 0.005 | 1.2 | 0.4 | 0 |  |  | Xe | 300 | 254 |  |  | 17.6
176 | K2Ti6O13 |  | K2 Ti6 O13 |  | 3.54 | 10.1016/j.cattod.2013.10.046 | mp-8065 | 9008090 |  |  |  |  | TRUE | TRUE | FALSE | FALSE | mp-8065 | 9008090 | [53 empty] | SG | 1373 | 10 |  | PD | Rh | 0.005 | 2.1 | 0.4 | 0 |  |  | Xe | 300 | 254 |  |  | 14
177 | K2Ti6O13 |  | K2 Ti6 O13 |  | 3.6 | 10.1016/j.cattod.2013.10.046 | mp-8065 | 9008090 |  |  |  |  | TRUE | TRUE | FALSE | FALSE | mp-8065 | 9008090 | [53 empty] | flux | 1373 | 10 |  | PD | Rh | 0.003 | 2.9 | 0.4 | 0 |  |  | Xe | 300 | 254 |  |  | 8
178 | K2Ti6O13 |  | K2 Ti6 O13 |  | 3.6 | 10.1016/j.cattod.2013.10.046 | mp-8065 | 9008090 |  |  |  |  | TRUE | TRUE | FALSE | FALSE | mp-8065 | 9008090 | [53 empty] | flux | 1373 | 10 |  | PD | Rh | 0.003 | 2.2 | 0.4 | 0 |  |  | Xe | 300 | 254 |  |  | 7.6
179 | K2Ti6O13 |  | K2 Ti6 O13 |  | 3.6 | 10.1016/j.cattod.2013.10.046 | mp-8065 | 9008090 |  |  |  |  | TRUE | TRUE | FALSE | FALSE | mp-8065 | 9008090 | [53 empty] | flux | 1373 | 10 |  | PD | Rh | 0.003 | 2.6 | 0.4 | 0 |  |  | Xe | 300 | 254 |  |  | 2.6
186 | NaTaO3 |  | Na1 Ta1 O3 |  | 4.08 | 10.1016/j.ijhydene.2014.03.023 | mp-676280 | 1521385 |  |  |  |  | TRUE | TRUE | FALSE | FALSE | mp-676280 | 1521385 | [53 empty] | flux | 623 | 1 |  | impreg | NiO | 0.1 | 1.13 | 0.625 | 0 |  |  | Hg | 8 | 254 |  |  | 86
187 | NaTaO3 |  | Na1 Ta1 O3 |  | 4.08 | 10.1016/j.ijhydene.2014.03.023 | mp-676280 | 1521385 |  |  |  |  | TRUE | TRUE | FALSE | FALSE | mp-676280 | 1521385 | [53 empty] | flux | 623 | 1 |  | impreg | NiO | 0.2 | 1.13 | 0.625 | 0 |  |  | Hg | 8 | 254 |  |  | 149
188 | NaTaO3 |  | Na1 Ta1 O3 |  | 4.08 | 10.1016/j.ijhydene.2014.03.023 | mp-676280 | 1521385 |  |  |  |  | TRUE | TRUE | FALSE | FALSE | mp-676280 | 1521385 | [53 empty] | SSR | 623 | 1 |  | impreg | NiO | 0.3 | 1.13 | 0.625 | 0 |  |  | Hg | 8 | 254 |  |  | 275
189 | NaTaO3 |  | Na1 Ta1 O3 |  | 4.08 | 10.1016/j.ijhydene.2014.03.023 | mp-676280 | 1521385 |  |  |  |  | TRUE | TRUE | FALSE | FALSE | mp-676280 | 1521385 | [53 empty] | HT | 623 | 1 |  | impreg | NiO | 0.4 | 1.13 | 0.625 | 0 |  |  | Hg | 8 | 254 |  |  | 168
213 | NaTaO3 |  | Na1 Ta1 O3 |  | 4.05 | 10.1016/j.ijhydene.2013.12.182 | mp-676280 | 1521385 |  |  |  |  | TRUE | TRUE | FALSE | FALSE | mp-676280 | 1521385 | [9 empty] | 4.05 | [43 empty] | SSR | 1173 | 12 |  |  |  |  | 1.9 | 0.2 | 10 |  |  | Hg | 150 | 365 |  |  | 59.67
218 | NaTaO3 |  | Na1 Ta1 O3 |  | 4.05 | 10.1016/j.ijhydene.2013.12.182 | mp-676280 | 1521385 |  |  |  |  | TRUE | TRUE | FALSE | FALSE | mp-676280 | 1521385 | [9 empty] | 4.05 | [43 empty] | SSR | 1173 | 12 |  | PD | Pt | 0.5 | 1.9 | 0.2 | 10 |  |  | Hg | 150 | 365 |  |  | 78.67
220 | NaTaO3 |  | Na1 Ta1 O3 |  | 3.94 | 10.1016/j.fuel.2014.04.019 | mp-676280 | 1521385 |  |  |  |  | TRUE | TRUE | FALSE | FALSE | mp-676280 | 1521385 | [53 empty] | SSR | 673 | 2 |  |  |  |  | 118 | 1 | 0 |  |  | Hg | 400 | 200 |  |  | 680.67
221 | NaTaO3 |  | Na1 Ta1 O3 |  | 3.98 | 10.1016/j.fuel.2014.04.019 | mp-676280 | 1521385 |  |  |  |  | TRUE | TRUE | FALSE | FALSE | mp-676280 | 1521385 | [53 empty] | SSR | 773 | 2 |  |  |  |  | 75 | 1 | 0 |  |  | Hg | 400 | 200 |  |  | 422
222 | NaTaO3 |  | Na1 Ta1 O3 |  | 4.01 | 10.1016/j.fuel.2014.04.019 | mp-676280 | 1521385 |  |  |  |  | TRUE | TRUE | FALSE | FALSE | mp-676280 | 1521385 | [53 empty] | SSR | 873 | 2 |  |  |  |  | 41 | 1 | 0 |  |  | Hg | 400 | 200 |  |  | 1056
223 | NaTaO3 |  | Na1 Ta1 O3 |  | 4 | 10.1016/j.fuel.2014.04.019 | mp-676280 | 1521385 |  |  |  |  | TRUE | TRUE | FALSE | FALSE | mp-676280 | 1521385 | [53 empty] | HT | 973 | 2 |  |  |  |  | 34 | 1 | 0 |  |  | Hg | 400 | 200 |  |  | 399.83
224 | NaTaO3 |  | Na1 Ta1 O3 |  | 4.01 | 10.1016/j.fuel.2014.04.019 | mp-676280 | 1521385 |  |  |  |  | TRUE | TRUE | FALSE | FALSE | mp-676280 | 1521385 | [53 empty] | HT | 873 | 2 |  | impreg | RuO2 | 0.5 | 41 | 1 | 0 |  |  | Hg | 400 | 200 |  |  | 2333.33
225 | NaTaO3 |  | Na1 Ta1 O3 |  | 4.01 | 10.1016/j.fuel.2014.04.019 | mp-676280 | 1521385 |  |  |  |  | TRUE | TRUE | FALSE | FALSE | mp-676280 | 1521385 | [53 empty] | HT | 873 | 2 |  | impreg | RuO2 | 1 | 41 | 1 | 0 |  |  | Hg | 400 | 200 |  |  | 25833.33
226 | NaTaO3 |  | Na1 Ta1 O3 |  | 4.01 | 10.1016/j.fuel.2014.04.019 | mp-676280 | 1521385 |  |  |  |  | TRUE | TRUE | FALSE | FALSE | mp-676280 | 1521385 | [53 empty] | HT | 873 | 2 |  | impreg | RuO2 | 1.5 | 41 | 1 | 0 |  |  | Hg | 400 | 200 |  |  | 12716.67
229 | InTaO4 |  | In1 Ta1 O4 |  | 2.62 | 10.1016/j.apcata.2009.01.016 | mp-8979 | 4329321 |  |  |  |  | TRUE | TRUE | FALSE | FALSE | mp-8979 | 4329321 | [53 empty] | SG | 1373 | 12 |  | impreg | NiO | 0 | 1.2 | 1.42 | 0 |  |  | halogen | 500 | 420 |  |  | 0.2
230 | InTaO4 |  | In1 Ta1 O4 |  | 2.62 | 10.1016/j.apcata.2009.01.016 | mp-8979 | 4329321 |  |  |  |  | TRUE | TRUE | FALSE | FALSE | mp-8979 | 4329321 | [53 empty] | SG | 1373 | 12 |  | impreg | NiO | 2 | 1.18 | 1.42 | 0 |  |  | halogen | 500 | 420 |  |  | 1.88
231 | InTaO4 |  | In1 Ta1 O4 |  | 2.62 | 10.1016/j.apcata.2009.01.016 | mp-8979 | 4329321 |  |  |  |  | TRUE | TRUE | FALSE | FALSE | mp-8979 | 4329321 | [53 empty] | SG | 1373 | 12 |  | impreg | NiO | 3 | 1.43 | 1.42 | 0 |  |  | halogen | 500 | 420 |  |  | 2.1
232 | InTaO4 |  | In1 Ta1 O4 |  | 2.62 | 10.1016/j.apcata.2009.01.016 | mp-8979 | 4329321 |  |  |  |  | TRUE | TRUE | FALSE | FALSE | mp-8979 | 4329321 | [53 empty] | SG | 1373 | 12 |  | impreg | NiO | 5 | 1.52 | 1.42 | 0 |  |  | halogen | 500 | 420 |  |  | 1.61
233 | InTaO4 |  | In1 Ta1 O4 |  | 2.62 | 10.1016/j.apcata.2009.01.016 | mp-8979 | 4329321 |  |  |  |  | TRUE | TRUE | FALSE | FALSE | mp-8979 | 4329321 | [53 empty] | SG | 1373 | 12 |  | impreg | NiO | 10 | 1.57 | 1.42 | 0 |  |  | halogen | 500 | 420 |  |  | 1.19
234 | InTaO4 |  | In1 Ta1 O4 |  | 2.73 | 10.1016/j.apcata.2009.01.016 | mp-8979 | 4329321 |  |  |  |  | TRUE | TRUE | FALSE | FALSE | mp-8979 | 4329321 | [53 empty] | SSR | 1373 | 12 |  | impreg | NiO | 3 | 0.7 | 1.42 | 0 |  |  | halogen | 500 | 420 |  |  | 1.2
236 | La2AlTaO7 |  | La2 Al1 Ta1 O7 |  | 4.6 | 10.1016/j.jpcs.2008.12.005 | -1 | -1 | sd_1813666 |  |  | 3La->2La,Al | FALSE | FALSE | TRUE | FALSE | -1 | -1 | N_Springer0 | [52 empty] | SG | 1473 | 24 |  | impreg | NiO | 0.2 | 2.14 | 0.238 | 5 |  |  | Hg | 350 | 365 |  |  | 109
237 | La2AlTaO7 |  | La2 Al1 Ta1 O7 |  | 4.6 | 10.1016/j.jpcs.2008.12.005 | -1 | -1 | sd_1813666 |  |  | 3La->2La,Al | FALSE | FALSE | TRUE | FALSE | -1 | -1 | N_Springer1 | [52 empty] | SSR | 1473 | 24 |  | impreg | NiO | 0.2 | 2.14 | 0.25 | 0 |  |  | Hg | 350 | 365 |  |  | 94.4
238 | La2AlTaO7 |  | La2 Al1 Ta1 O7 |  | 4.6 | 10.1016/j.jpcs.2008.12.005 | -1 | -1 | sd_1813666 |  |  | 3La->2La,Al | FALSE | FALSE | TRUE | FALSE | -1 | -1 | N_Springer2 | [52 empty] | SSR | 1473 | 24 |  |  |  |  | 2.14 | 0.25 | 0 |  |  | Hg | 350 | 365 |  |  | 39
239 | La2AlTaO7 |  | La2 Al1 Ta1 O7 |  | 4.6 | 10.1016/j.jpcs.2008.12.005 | -1 | -1 | sd_1813666 |  |  | 3La->2La,Al | FALSE | FALSE | TRUE | FALSE | -1 | -1 | N_Springer3 | [52 empty] | SSR | 1473 | 24 |  | impreg | NiO | 0.1 | 2.14 | 0.25 | 0 |  |  | Hg | 350 | 365 |  |  | 55
240 | La2AlTaO7 |  | La2 Al1 Ta1 O7 |  | 4.6 | 10.1016/j.jpcs.2008.12.005 | -1 | -1 | sd_1813666 |  |  | 3La->2La,Al | FALSE | FALSE | TRUE | FALSE | -1 | -1 | N_Springer4 | [52 empty] | SSR | 1473 | 24 |  | impreg | NiO | 0.3 | 2.14 | 0.25 | 0 |  |  | Hg | 350 | 365 |  |  | 87
241 | La2AlTaO7 |  | La2 Al1 Ta1 O7 |  | 4.6 | 10.1016/j.jpcs.2008.12.005 | -1 | -1 | sd_1813666 |  |  | 3La->2La,Al | FALSE | FALSE | TRUE | FALSE | -1 | -1 | N_Springer5 | [52 empty] | SSR | 1473 | 24 |  | impreg | NiO | 0.4 | 2.14 | 0.25 | 0 |  |  | Hg | 350 | 365 |  |  | 72
242 | La2AlTaO7 |  | La2 Al1 Ta1 O7 |  | 4.6 | 10.1016/j.jpcs.2008.12.005 | -1 | -1 | sd_1813666 |  |  | 3La->2La,Al | FALSE | FALSE | TRUE | FALSE | -1 | -1 | N_Springer6 | [52 empty] | SSR | 1473 | 24 |  | impreg | NiO | 0.5 | 2.14 | 0.25 | 0 |  |  | Hg | 350 | 365 |  |  | 61
243 | Bi1.8La0.2AlNbO7 |  | Bi1.8 La0.2 Al1 Nb1 O7 |  | 2.89 | 10.1016/j.materresbull.2008.09.020 | -1 | -1 | sd_1813666 |  |  | 3La->1.8Bi,0.2La,Al; Ta->Nb | FALSE | FALSE | TRUE | FALSE | -1 | -1 | N_Springer7 | [52 empty] | SSR | 1223 | 24 |  | impreg | NiO | 0.022 |  | 0.238 | 5 |  |  | Hg | 350 | 365 |  |  | 106
244 | Bi1.8La0.2AlNbO7 |  | Bi1.8 La0.2 Al1 Nb1 O7 |  | 2.89 | 10.1016/j.materresbull.2008.09.020 | -1 | -1 | sd_1813666 |  |  | 3La->1.8Bi,0.2La,Al; Ta->Nb | FALSE | FALSE | TRUE | FALSE | -1 | -1 | N_Springer8 | [52 empty] | SSR | 1223 | 24 |  | impreg | NiO | 0.987 |  | 0.238 | 5 |  |  | Hg | 350 | 365 |  |  | 124
245 | Bi1.8La0.2AlNbO7 |  | Bi1.8 La0.2 Al1 Nb1 O7 |  | 2.89 | 10.1016/j.materresbull.2008.09.020 | -1 | -1 | sd_1813666 |  |  | 3La->1.8Bi,0.2La,Al; Ta->Nb | FALSE | FALSE | TRUE | FALSE | -1 | -1 | N_Springer9 | [52 empty] | SSR | 1223 | 24 |  | impreg | NiO | 1.5 |  | 0.238 | 5 |  |  | Hg | 350 | 365 |  |  | 135
246 | Bi1.8La0.2AlNbO7 |  | Bi1.8 La0.2 Al1 Nb1 O7 |  | 2.89 | 10.1016/j.materresbull.2008.09.020 | -1 | -1 | sd_1813666 |  |  | 3La->1.8Bi,0.2La,Al; Ta->Nb | FALSE | FALSE | TRUE | FALSE | -1 | -1 | N_Springer10 | [52 empty] | SSR | 1223 | 24 |  | impreg | NiO | 2.03 |  | 0.238 | 5 |  |  | Hg | 350 | 365 |  |  | 141
247 | Bi1.8La0.2AlNbO7 |  | Bi1.8 La0.2 Al1 Nb1 O7 |  | 2.89 | 10.1016/j.materresbull.2008.09.020 | -1 | -1 | sd_1813666 |  |  | 3La->1.8Bi,0.2La,Al; Ta->Nb | FALSE | FALSE | TRUE | FALSE | -1 | -1 | N_Springer11 | [52 empty] | SSR | 1223 | 24 |  | impreg | NiO | 2.96 |  | 0.238 | 5 |  |  | Hg | 350 | 365 |  |  | 134
248 | Bi1.8La0.2AlNbO7 |  | Bi1.8 La0.2 Al1 Nb1 O7 |  | 2.89 | 10.1016/j.materresbull.2008.09.020 | -1 | -1 | sd_1813666 |  |  | 3La->1.8Bi,0.2La,Al; Ta->Nb | FALSE | FALSE | TRUE | FALSE | -1 | -1 | N_Springer12 | [52 empty] | SSR | 1223 | 24 |  | impreg | NiO | 5.02 |  | 0.238 | 5 |  |  | Hg | 350 | 365 |  |  | 125
249 | Sr2Ta2O7 |  | Sr2 Ta2 O7 |  | 4.6 | 10.1016/j.ijhydene.2008.12.074 | mp-13664 | 2106523 |  |  |  |  | TRUE | TRUE | FALSE | FALSE | mp-13664 | 2106523 | [53 empty] | SSR | [7 empty] | 1.25 | 0 |  |  | Hg | 350 | 365 |  |  | 1287.5
250 | Sr2Ta2O7 |  | Sr2 Ta2 O7 |  | 4.6 | 10.1016/j.ijhydene.2008.12.074 | mp-13664 | 2106523 |  |  |  |  | TRUE | TRUE | FALSE | FALSE | mp-13664 | 2106523 | [53 empty] | SSR | 643 | 1 |  | impreg | NiO | 0.15 |  | 1.25 | 0 |  |  | Hg | 350 | 365 |  |  | 2345
251 | BiTaO4 |  | Bi1 Ta1 O4 |  | 3.3 | 10.1016/j.ijhydene.2009.02.053 | mp-560261 | 1532721 |  |  |  |  | TRUE | TRUE | FALSE | FALSE | mp-560261 | 1532721 | [53 empty] | ionexchange | 1373 | 48 |  |  |  |  | 1.15 | 0.238 | 5 | NaNO2 |  | Hg | 350 | 400 |  |  | 528
252 | BiTa0.99Cu0.01O4 |  | Bi1 Ta0.99 Cu0.01 O4 |  | 3.1 | 10.1016/j.ijhydene.2009.02.053 | mp-560261 | 1532721 |  | Ta->0.99Ta, 0.01Cu | Ta->0.99Ta, 0.01Cu |  | TRUE | TRUE | FALSE | FALSE | N_MP39 | N_COD31 | [53 empty] | ionexchange | 1373 | 48 |  |  |  |  | 1.22 | 0.238 | 5 | NaNO2 |  | Hg | 350 | 400 |  |  | 746
253 | BiTa0.98Cu0.02O4 |  | Bi1 Ta0.98 Cu0.02 O4 |  | 2.9 | 10.1016/j.ijhydene.2009.02.053 | mp-560261 | 1532721 |  | Ta->0.98Ta, 0.02Cu | Ta->0.98Ta, 0.02Cu |  | TRUE | TRUE | FALSE | FALSE | N_MP40 | N_COD32 | [53 empty] | ionexchange | 1373 | 48 |  |  |  |  | 1.43 | 0.238 | 5 | NaNO2 |  | Hg | 350 | 400 |  |  | 884
254 | BiTa0.97Cu0.03O4 |  | Bi1 Ta0.97 Cu0.03 O4 |  | 2.8 | 10.1016/j.ijhydene.2009.02.053 | mp-560261 | 1532721 |  | Ta->0.97Ta, 0.03Cu | Ta->0.97Ta, 0.03Cu |  | TRUE | TRUE | FALSE | FALSE | N_MP41 | N_COD33 | [53 empty] | SSR | 1373 | 48 |  |  |  |  | 1.47 | 0.238 | 5 | NaNO2 |  | Hg | 350 | 400 |  |  | 649
255 | BiTa0.96Cu0.04O4 |  | Bi1 Ta0.96 Cu0.04 O4 |  | 2.7 | 10.1016/j.ijhydene.2009.02.053 | mp-560261 | 1532721 |  | Ta->0.96Ta, 0.04Cu | Ta->0.96Ta, 0.04Cu |  | TRUE | TRUE | FALSE | FALSE | N_MP42 | N_COD34 | [53 empty] | SSR | 1373 | 48 |  |  |  |  | 0.94 | 0.238 | 5 | NaNO2 |  | Hg | 350 | 400 |  |  | 387
256 | BiTaO4 |  | Bi1 Ta1 O4 |  | 3.3 | 10.1016/j.ijhydene.2009.02.053 | mp-560261 | 1532721 |  |  |  |  | TRUE | TRUE | FALSE | FALSE | mp-560261 | 1532721 | [53 empty] | SSR | 1373 | 48 |  | impreg | RuO2 | 0.1 | 1.15 | 0.238 | 5 | NaNO2 |  | Hg | 350 | 400 |  |  | 490
257 | BiTaO4 |  | Bi1 Ta1 O4 |  | 3.3 | 10.1016/j.ijhydene.2009.02.053 | mp-560261 | 1532721 |  |  |  |  | TRUE | TRUE | FALSE | FALSE | mp-560261 | 1532721 | [53 empty] | SSR | 1373 | 48 |  | impreg | RuO2 | 0.2 | 1.15 | 0.238 | 5 | NaNO2 |  | Hg | 350 | 400 |  |  | 560
258 | BiTaO4 |  | Bi1 Ta1 O4 |  | 3.3 | 10.1016/j.ijhydene.2009.02.053 | mp-560261 | 1532721 |  |  |  |  | TRUE | TRUE | FALSE | FALSE | mp-560261 | 1532721 | [53 empty] | SSR | 1373 | 48 |  | impreg | RuO2 | 0.3 | 1.15 | 0.238 | 5 | NaNO2 |  | Hg | 350 | 400 |  |  | 929
259 | BiTaO4 |  | Bi1 Ta1 O4 |  | 3.3 | 10.1016/j.ijhydene.2009.02.053 | mp-560261 | 1532721 |  |  |  |  | TRUE | TRUE | FALSE | FALSE | mp-560261 | 1532721 | [53 empty] | SSR | 1373 | 48 |  | impreg | RuO2 | 0.4 | 1.15 | 0.238 | 5 | NaNO2 |  | Hg | 350 | 400 |  |  | 785
260 | BiTaO4 |  | Bi1 Ta1 O4 |  | 3.3 | 10.1016/j.ijhydene.2009.02.053 | mp-560261 | 1532721 |  |  |  |  | TRUE | TRUE | FALSE | FALSE | mp-560261 | 1532721 | [53 empty] | SSR | 1373 | 48 |  | impreg | RuO2 | 0.5 | 1.15 | 0.238 | 5 | NaNO2 |  | Hg | 350 | 400 |  |  | 663
261 | SrTiO3 |  | Sr1 Ti1 O3 |  | 3.16 | 10.1016/j.molcata.2009.07.012 | mp-4651 | 1512124 |  |  |  |  | TRUE | TRUE | FALSE | FALSE | mp-4651 | 1512124 | [53 empty] | SSR | 973 | 4 |  | impreg | Pt | 0.5 | 10 | 1 | 0 |  |  | Hg | 176 | 254 |  |  | 80
262 | SrTiO3 |  | Sr1 Ti1 O3 |  | 3.16 | 10.1016/j.molcata.2009.07.012 | mp-4651 | 1512124 |  |  |  |  | TRUE | TRUE | FALSE | FALSE | mp-4651 | 1512124 | [53 empty] | SSR | 973 | 4 |  | impreg | Pt | 0.5 | 10 | 1 | 20 |  |  | Hg | 176 | 254 |  |  | 212
263 | SrTiO3 |  | Sr1 Ti1 O3 |  | 3.16 | 10.1016/j.molcata.2009.07.012 | mp-4651 | 1512124 |  |  |  |  | TRUE | TRUE | FALSE | FALSE | mp-4651 | 1512124 | [53 empty] | SSR | 973 | 4 |  | impreg | Pt | 0.5 | 10 | 1 | 40 |  |  | Hg | 176 | 254 |  |  | 226
264 | SrTiO3 |  | Sr1 Ti1 O3 |  | 3.16 | 10.1016/j.molcata.2009.07.012 | mp-4651 | 1512124 |  |  |  |  | TRUE | TRUE | FALSE | FALSE | mp-4651 | 1512124 | [53 empty] | SG | 973 | 4 |  | impreg | Pt | 0.5 | 10 | 1 | 60 |  |  | Hg | 176 | 254 |  |  | 237
265 | SrTiO3 |  | Sr1 Ti1 O3 |  | 3.16 | 10.1016/j.molcata.2009.07.012 | mp-4651 | 1512124 |  |  |  |  | TRUE | TRUE | FALSE | FALSE | mp-4651 | 1512124 | [53 empty] | SG | 973 | 4 |  | impreg | Pt | 0.5 | 10 | 1 | 80 |  |  | Hg | 176 | 254 |  |  | 243
266 | SrTiO3 |  | Sr1 Ti1 O3 |  | 3.16 | 10.1016/j.molcata.2009.07.012 | mp-4651 | 1512124 |  |  |  |  | TRUE | TRUE | FALSE | FALSE | mp-4651 | 1512124 | [53 empty] | SG | 973 | 4 |  | impreg | Pt | 0.5 | 10 | 1 | 100 |  |  | Hg | 176 | 254 |  |  | 246
267 | SrTiO3 |  | Sr1 Ti1 O3 |  | 3.16 | 10.1016/j.molcata.2009.07.012 | mp-4651 | 1512124 |  |  |  |  | TRUE | TRUE | FALSE | FALSE | mp-4651 | 1512124 | [53 empty] | SG | 973 | 4 |  | impreg | Pt | 0.5 | 10 | 1 | 50 |  |  | Hg | 176 | 254 |  |  | 453.87
268 | NaNbO3 |  | Na1 Nb1 O3 |  | 3.4 | 10.1016/j.jpcs.2008.05.001 | mp-4419 | 1011064 |  |  |  |  | TRUE | FALSE | FALSE | FALSE | mp-4419 | 1011064 | [53 empty] | SG | 1173 | 10 |  | PD | Pt | 0.5 | 1.7 | 0.27 | 13.5 |  |  | Hg | 400 | 365 |  |  | 9133.33
269 | NaNbO3 |  | Na1 Nb1 O3 |  | 3.4 | 10.1016/j.jpcs.2008.05.001 | mp-4419 | 1011064 |  |  |  |  | TRUE | FALSE | FALSE | FALSE | mp-4419 | 1011064 | [53 empty] | SG |  |  |  | PD | Pt | 0.5 | 2 | 0.27 | 13.5 |  |  | Hg | 400 | 365 |  |  | 9150
270 | NaNbO3 |  | Na1 Nb1 O3 |  | 3.3 | 10.1016/j.jpcs.2008.05.001 | mp-4419 | 1011064 |  |  |  |  | TRUE | FALSE | FALSE | FALSE | mp-4419 | 1011064 | [53 empty] | SG | 873 | 1 |  | PD | Pt | 0.5 | 37.8 | 0.27 | 13.5 |  |  | Hg | 400 | 365 |  |  | 10466
271 | NaNbO3 |  | Na1 Nb1 O3 |  | 3.35 | 10.1016/j.jpcs.2008.05.001 | mp-4419 | 1011064 |  |  |  |  | TRUE | FALSE | FALSE | FALSE | mp-4419 | 1011064 | [53 empty] | SSR | 1173 | 5 |  | PD | Pt | 0.5 | 4.4 | 0.27 | 13.5 |  |  | Hg | 400 | 365 |  |  | 10116
272 | NaNbO3 |  | Na1 Nb1 O3 |  | 3.4 | 10.1016/j.jpcs.2008.05.001 | mp-4419 | 1011064 |  |  |  |  | TRUE | FALSE | FALSE | FALSE | mp-4419 | 1011064 | [53 empty] | HT | 1173 | 10 |  | PD | RuO2 | 1.25 | 1.7 | 0.27 | 0 |  |  | Hg | 400 | 365 |  |  | 102
273 | NaNbO3 |  | Na1 Nb1 O3 |  | 3.4 | 10.1016/j.jpcs.2008.05.001 | mp-4419 | 1011064 |  |  |  |  | TRUE | FALSE | FALSE | FALSE | mp-4419 | 1011064 | [53 empty] | PC |  |  |  | PD | RuO2 | 1.25 | 2 | 0.27 | 0 |  |  | Hg | 400 | 365 |  |  | 82.83
274 | NaNbO3 |  | Na1 Nb1 O3 |  | 3.3 | 10.1016/j.jpcs.2008.05.001 | mp-4419 | 1011064 |  |  |  |  | TRUE | FALSE | FALSE | FALSE | mp-4419 | 1011064 | [53 empty] | PC | 873 | 1 |  | PD | RuO2 | 1.25 | 37.8 | 0.27 | 0 |  |  | Hg | 400 | 365 |  |  | 335
275 | NaNbO3 |  | Na1 Nb1 O3 |  | 3.35 | 10.1016/j.jpcs.2008.05.001 | mp-4419 | 1011064 |  |  |  |  | TRUE | FALSE | FALSE | FALSE | mp-4419 | 1011064 | [53 empty] | SSR | 1173 | 5 |  | PD | RuO2 | 1.25 | 4.4 | 0.27 | 0 |  |  | Hg | 400 | 365 |  |  | 78
276 | SrTiO3 |  | Sr1 Ti1 O3 |  | 3.1 | 10.1016/j.jpowsour.2008.05.057 | mp-4651 | 1512124 |  |  |  |  | TRUE | TRUE | FALSE | FALSE | mp-4651 | 1512124 | [53 empty] | SSR | 773 | 5 |  | PD | Pt | 0.32 |  | 1 | 41.67 |  |  | Hg | 500 | 365 |  |  | 1948
277 | SrTiO3 |  | Sr1 Ti1 O3 |  | 3.1 | 10.1016/j.jpowsour.2008.05.057 | mp-4651 | 1512124 |  |  |  |  | TRUE | TRUE | FALSE | FALSE | mp-4651 | 1512124 | [53 empty] | SSR | 873 | 5 |  | PD | Pt | 0.32 |  | 1 | 41.67 |  |  | Hg | 500 | 365 |  |  | 3020
278 | SrTiO3 |  | Sr1 Ti1 O3 |  | 3.1 | 10.1016/j.jpowsour.2008.05.057 | mp-4651 | 1512124 |  |  |  |  | TRUE | TRUE | FALSE | FALSE | mp-4651 | 1512124 | [53 empty] | SSR | 973 | 5 |  | PD | Pt | 0.32 |  | 1 | 41.67 |  |  | Hg | 500 | 365 |  |  | 2540
279 | SrTiO3 |  | Sr1 Ti1 O3 |  | 3.1 | 10.1016/j.jpowsour.2008.05.057 | mp-4651 | 1512124 |  |  |  |  | TRUE | TRUE | FALSE | FALSE | mp-4651 | 1512124 | [53 empty] | PC | 1073 | 5 |  | PD | Pt | 0.32 |  | 1 | 41.67 |  |  | Hg | 500 | 365 |  |  | 1686
280 | SrTiO3 |  | Sr1 Ti1 O3 |  | 3.1 | 10.1016/j.jpowsour.2008.05.057 | mp-4651 | 1512124 |  |  |  |  | TRUE | TRUE | FALSE | FALSE | mp-4651 | 1512124 | [53 empty] | PC | 1273 | 5 |  | PD | Pt | 0.32 |  | 1 | 41.67 |  |  | Hg | 500 | 365 |  |  | 580
281 | SrTiO3 |  | Sr1 Ti1 O3 |  | 2 | 10.1016/j.jpowsour.2008.05.057 | mp-4651 | 1512124 |  |  |  |  | TRUE | TRUE | FALSE | FALSE | mp-4651 | 1512124 | [53 empty] | PC | 1073 | 2 |  | PD | Pt | 0.32 |  | 1 | 41.67 |  |  | Hg | 500 | 365 |  |  | 16
282 | SrTiO3 |  | Sr1 Ti1 O3 |  | 3.1 | 10.1016/j.jpowsour.2008.05.057 | mp-4651 | 1512124 |  |  |  |  | TRUE | TRUE | FALSE | FALSE | mp-4651 | 1512124 | [53 empty] | PC | 1073 | 5 |  | PD | Pt | 0.32 |  | 1 | 41.67 |  |  | Hg | 500 | 365 |  |  | 988
283 | SrTiO3 |  | Sr1 Ti1 O3 |  | 3.1 | 10.1016/j.jpowsour.2008.05.057 | mp-4651 | 1512124 |  |  |  |  | TRUE | TRUE | FALSE | FALSE | mp-4651 | 1512124 | [53 empty] | PC | 1273 | 3 |  | PD | Pt | 0.32 |  | 1 | 41.67 |  |  | Hg | 500 | 365 |  |  | 1272
284 | SrTiO3 |  | Sr1 Ti1 O3 |  | 3.1 | 10.1016/j.jpowsour.2008.05.057 | mp-4651 | 1512124 |  |  |  |  | TRUE | TRUE | FALSE | FALSE | mp-4651 | 1512124 | [53 empty] | novel | 1273 | 3 |  | PD | Pt | 0.32 |  | 1 | 41.67 |  |  | Hg | 500 | 365 |  |  | 185
285 | NaTaO3 |  | Na1 Ta1 O3 |  | 4.1 | 10.1016/j.apcata.2007.07.024 | mp-676280 | 1521385 |  |  |  |  | TRUE | TRUE | FALSE | FALSE | mp-676280 | 1521385 | [53 empty] | SSR | 773 | 3 |  |  |  |  | 0.6 | 1.11 | 0 |  |  | Hg | 400 | 365 |  |  | 89.25
286 | NaTaO3 |  | Na1 Ta1 O3 |  | 3.9 | 10.1016/j.apcata.2007.07.024 | mp-676280 | 1521385 |  |  |  |  | TRUE | TRUE | FALSE | FALSE | mp-676280 | 1521385 | [53 empty] | SSR | 1473 | 1 |  |  |  |  | 23 | 1.11 | 0 |  |  | Hg | 400 | 365 |  |  | 2097.5
287 | Sr3Ti2O7 |  | Sr3 Ti2 O7 |  | 3.2 | 10.1016/j.ijhydene.2005.10.005 | mp-3349 | 1530317 |  |  |  |  | TRUE | TRUE | FALSE | FALSE | mp-3349 | 1530317 | [53 empty] | SSR | 1373 | 30 |  | impreg | NiO | 1 | 8.145 | 2.1 | 0 |  |  | Hg | 400 | 365 |  |  | 61.9
288 | Sr3Ti2O7 |  | Sr3 Ti2 O7 |  | 3.2 | 10.1016/j.ijhydene.2005.10.005 | mp-3349 | 1530317 |  |  |  |  | TRUE | TRUE | FALSE | FALSE | mp-3349 | 1530317 | [53 empty] | SG | 1073 | 2 |  | impreg | NiO | 1 | 3.49 | 2.1 | 0 |  |  | Hg | 400 | 365 |  |  | 82.5
290 | ZnIn2.0S4 |  | Zn1 In2 S4 |  | 2.32 | 10.1016/j.jssc.2015.09.025 | mp-674328 | 1525846 |  |  |  |  | TRUE | TRUE | FALSE | FALSE | mp-674328 | 1525846 | [53 empty] | SSR |  |  |  | PD | Pt | 1 | 123.3 | 1 | 0 | Na2S | Na2SO3 | Xe | 350 | 420 |  |  | 259.33
295 | SrZrO3 |  | Sr1 Zr1 O3 |  | 4.1 | 10.1016/j.fuel.2015.05.014 | mp-1020622 | 1010424 |  |  |  |  | TRUE | FALSE | FALSE | FALSE | mp-1020622 | 1010424 | [53 empty] | HT | 1373 | 24 |  |  |  |  | 2 | 1 | 0 |  |  | UV |  | 254 |  |  | 8
296 | ZnGa2O4 |  | Zn1 Ga2 O4 |  | 4.75 | 10.1016/j.materresbull.2014.10.041 | mp-5794 | 4001767 |  |  |  |  | TRUE | TRUE | FALSE | FALSE | mp-5794 | 4001767 | [53 empty] | HT | 1173 | 15 |  |  |  |  | 5.2 | 1 | 0 |  |  | Hg | 500 | 365 |  |  | 9
297 | ZnGa2O4 |  | Zn1 Ga2 O4 |  | 4.77 | 10.1016/j.materresbull.2014.10.041 | mp-5794 | 4001767 |  |  |  |  | TRUE | TRUE | FALSE | FALSE | mp-5794 | 4001767 | [53 empty] | HT | [6 empty] | 20 | 1 | 0 |  |  | Hg | 500 | 365 |  |  | 14.6
298 | ZnGa2O4 |  | Zn1 Ga2 O4 |  | 4.37 | 10.1016/j.materresbull.2014.10.041 | mp-5794 | 4001767 |  |  |  |  | TRUE | TRUE | FALSE | FALSE | mp-5794 | 4001767 | [53 empty] | SSR | 873 | 2 |  |  |  |  | 29 | 1 | 0 |  |  | Hg | 500 | 365 |  |  | 29
299 | ZnGa2O4 |  | Zn1 Ga2 O4 |  | 4.75 | 10.1016/j.materresbull.2014.10.041 | mp-5794 | 4001767 |  |  |  |  | TRUE | TRUE | FALSE | FALSE | mp-5794 | 4001767 | [53 empty] | SSR | 1173 | 15 |  |  |  |  | 5.2 | 1 | 20 |  |  | Hg | 500 | 365 |  |  | 27.2
300 | ZnGa2O4 |  | Zn1 Ga2 O4 |  | 4.77 | 10.1016/j.materresbull.2014.10.041 | mp-5794 | 4001767 |  |  |  |  | TRUE | TRUE | FALSE | FALSE | mp-5794 | 4001767 | [53 empty] | HT | [6 empty] | 20 | 1 | 20 |  |  | Hg | 500 | 365 |  |  | 97.8
301 | ZnGa2O4 |  | Zn1 Ga2 O4 |  | 4.37 | 10.1016/j.materresbull.2014.10.041 | mp-5794 | 4001767 |  |  |  |  | TRUE | TRUE | FALSE | FALSE | mp-5794 | 4001767 | [53 empty] | SG | 873 | 2 |  |  |  |  | 29 | 1 | 20 |  |  | Hg | 500 | 365 |  |  | 134.8
302 | NiGa2O4 |  | Ni1 Ga2 O4 |  | 3.85 | 10.1002/cplu.201402279 | mp-1178203 | 1541403 |  |  |  |  | TRUE | TRUE | FALSE | FALSE | mp-1178203 | 1541403 | [53 empty] | SSR | 773 | 5 |  | impreg | RuO2 | 1 | 17 | 2 | 33 |  |  | Hg | 300 | 320 |  |  | 3
303 | Ba5Ta2Nb2O15 |  | Ba5 Ta2 Nb2 O15 |  | 4.2 | 10.1002/smll.201402679 | mp-504554 | -1 | sd_0305968 | 4Ta->2Ta,2Nb |  | 4Ta->2Ta,2Nb | TRUE | FALSE | TRUE | FALSE | N_MP43 | -1 | N_Springer13 | [52 empty] | HT | 1173 | 3 |  |  |  |  | 5 | 0.5 | 8.3 |  |  | Hg | 500 | 250 |  |  | 356
304 | Ba5Ta4O15 |  | Ba5 Ta4 O15 |  | 4.5 | 10.1002/smll.201402679 | mp-504554 | -1 | sd_0305968 |  |  |  | TRUE | FALSE | TRUE | FALSE | mp-504554 | -1 | sd_0305968 | [52 empty] | SG | 1173 | 3 |  |  |  |  | 5 | 0.5 | 8.3 |  |  | Hg | 500 | 250 |  |  | 485.5
305 | Ba5Nb4O15 |  | Ba5 Nb4 O15 |  | 3.9 | 10.1002/smll.201402679 | mp-504554 | -1 | sd_0305968 | 4Ta->4Nb |  | 4Ta->4Nb | TRUE | FALSE | TRUE | FALSE | N_MP44 | -1 | N_Springer14 | [52 empty] | ionexchange | 1173 | 3 |  |  |  |  | 5 | 0.5 | 8.3 |  |  | Hg | 500 | 250 |  |  | 590
306 | Ba2InTaO6 |  | Ba2 In1 Ta1 O6 |  | 4.17 | 10.1002/ejic.201500929 | mp-1079630 | -1 |  |  |  |  | TRUE | FALSE | FALSE | FALSE | mp-1079630 | -1 | [53 empty] | electrospinning | 1400 | 15 |  | impreg | Pt | 1 | 1 | 0.5 | 0 |  |  | Hg | 500 | 250 |  |  | 15.2
307 | Y3TaO7 |  | Y3 Ta1 O7 |  | 4.6 | 10.1021/jp0552933 | mp-2901885 | 1525169 |  |  |  |  | TRUE | TRUE | FALSE | FALSE | mp-2901885 | 1525169 | [53 empty] | PC | 1623 | 2 |  | impreg | NiO | 1 | 1.6 | 1.2 | 0 |  |  | Hg | 400 | 200 |  |  | 0
308 | Gd3TaO7 |  | Gd3 Ta1 O7 |  | 4.6 | 10.1021/jp0552933 | mp-779424 | -1 |  |  |  |  | TRUE | FALSE | FALSE | FALSE | mp-779424 | -1 | [53 empty] | PC | 1623 | 2 |  | impreg | NiO | 1 | 2.3 | 1.2 | 0 |  |  | Hg | 400 | 200 |  |  | 4
309 | La3TaO7 |  | La3 Ta1 O7 |  | 4.6 | 10.1021/jp0552933 | mp-31415 | -1 |  |  |  |  | TRUE | FALSE | FALSE | FALSE | mp-31415 | -1 | [53 empty] | PC | 1273 | 2 |  | impreg | NiO | 1 | 3 | 1.2 | 0 |  |  | Hg | 400 | 200 |  |  | 8
310 | La3TaO7 |  | La3 Ta1 O7 |  | 4.6 | 10.1021/jp0552933 | mp-31415 | -1 |  |  |  |  | TRUE | FALSE | FALSE | FALSE | mp-31415 | -1 | [53 empty] | PC | 1373 | 2 |  | impreg | NiO | 1 | 2.8 | 1.2 | 0 |  |  | Hg | 400 | 200 |  |  | 328
311 | Y3NbO7 |  | Y3 Nb1 O7 |  | 3.9 | 10.1021/jp0552933 | mp-1101623 | -1 |  |  |  |  | TRUE | FALSE | FALSE | FALSE | mp-1101623 | -1 | [53 empty] | PC | 1623 | 2 |  | impreg | NiO | 1 | 1.2 | 1.2 | 0 |  |  | Hg | 400 | 200 |  |  | 0
312 | Gd3NbO7 |  | Gd3 Nb1 O7 |  | 3.9 | 10.1021/jp0552933 | mp-752432 | -1 |  |  |  |  | TRUE | FALSE | FALSE | FALSE | mp-752432 | -1 | [53 empty] | PC | 1623 | 2 |  | impreg | NiO | 1 | 3 | 1.2 | 0 |  |  | Hg | 400 | 200 |  |  | 1
313 | La3NbO7 |  | La3 Nb1 O7 |  | 3.9 | 10.1021/jp0552933 | mp-560349 | 1001651 |  |  |  |  | TRUE | FALSE | FALSE | FALSE | mp-560349 | 1001651 | [53 empty] | PC | 1173 | 2 |  | impreg | NiO | 1 | 2.8 | 1.2 | 0 |  |  | Hg | 400 | 200 |  |  | 2
314 | La3NbO7 |  | La3 Nb1 O7 |  | 3.9 | 10.1021/jp0552933 | mp-560349 | 1001651 |  |  |  |  | TRUE | FALSE | FALSE | FALSE | mp-560349 | 1001651 | [53 empty] | PC | 1373 | 2 |  | impreg | NiO | 1 | 2.5 | 1.2 | 0 |  |  | Hg | 400 | 200 |  |  | 70
315 | Y2Ti2O7 |  | Y2 Ti2 O7 |  | 3.5 | 10.1021/jp0552933 | mp-686019 | 1559965 |  |  |  |  | TRUE | FALSE | FALSE | FALSE | mp-686019 | 1559965 | [53 empty] | PC | 1273 | 2 |  | impreg | NiO | 1 | 2 | 1.2 | 0 |  |  | Hg | 400 | 200 |  |  | 1700
316 | Gd2Ti2O7 |  | Gd2 Ti2 O7 |  | 3.5 | 10.1021/jp0552933 | mp-686465 | -1 |  |  |  |  | TRUE | FALSE | FALSE | FALSE | mp-686465 | -1 | [53 empty] | PC | 373 | 2 |  | impreg | NiO | 1 | 2.3 | 1.2 | 0 |  |  | Hg | 400 | 200 |  |  | 800
317 | La2Ti2O7 |  | La2 Ti2 O7 |  | 3.8 | 10.1021/jp0552933 | mp-4423 | 1001022 |  |  |  |  | TRUE | FALSE | FALSE | FALSE | mp-4423 | 1001022 | [53 empty] | PC | 1273 | 2 |  | impreg | NiO | 1 | 1.8 | 1.2 | 0 |  |  | Hg | 400 | 200 |  |  | 4614
318 | SrSnO3 |  | Sr1 Sn1 O3 |  | 4.1 | 10.1021/cm071321d | mp-12867 | 1521093 |  |  |  |  | TRUE | TRUE | FALSE | FALSE | mp-12867 | 1521093 | [53 empty] | PC | [6 empty] | 0.4 | 0.54 | 13.5 |  |  | Hg | 200 | 300 |  |  | 7200
319 | SrSnO3 |  | Sr1 Sn1 O3 |  |  | 10.1021/cm071321d | mp-12867 | 1521093 |  |  |  |  | TRUE | TRUE | FALSE | FALSE | mp-12867 | 1521093 | [53 empty] | PC | [6 empty] | 0.5 | 0.54 | 13.5 |  |  | Hg | 200 | 300 |  |  | 7200
320 | SrSnO3 |  | Sr1 Sn1 O3 |  |  | 10.1021/cm071321d | mp-12867 | 1521093 |  |  |  |  | TRUE | TRUE | FALSE | FALSE | mp-12867 | 1521093 | [53 empty] | PC | [6 empty] | 0.3 | 0.54 | 13.5 |  |  | Hg | 200 | 300 |  |  | 720
322 | Y1.0In1.0O3 |  | Y1 In1 O3 |  | 3.75 | 10.1021/jp709629t | mp-504607 | 4031663 |  |  |  |  | TRUE | TRUE | FALSE | FALSE | mp-504607 | 4031663 | [53 empty] | HT | 1673 | 16 |  | impreg | RuO2 | 1 |  | 8.33 | 0 |  |  | Hg | 200 | 230 |  |  | 3.1
328 | KNbO3 |  | K1 Nb1 O3 |  | 3.2 | 10.1021/jp8042768 | mp-7375 | 1531431 |  |  |  |  | TRUE | TRUE | FALSE | FALSE | mp-7375 | 1531431 | [53 empty] | SSR |  |  |  | PD | Pt | 0.5 | 8.5 | 0.476 | 12 |  |  | Hg | 400 | 365 |  |  | 2060
329 | NaNbO3 |  | Na1 Nb1 O3 |  | 3.2 | 10.1021/jp906550t | mp-4419 | 1011064 |  |  |  |  | TRUE | FALSE | FALSE | FALSE | mp-4419 | 1011064 | [9 empty] | 12.5 | [43 empty] | SSR | 773 | 12 |  | PD | Pt | 0.8 | 12.5 | 0.81 | 18.5 |  |  | Xe | 300 | 300 |  |  | 12.3
335 | NaNbO3 |  | Na1 Nb1 O3 |  | 3.2 | 10.1021/jp906550t | mp-4419 | 1011064 |  |  |  |  | TRUE | FALSE | FALSE | FALSE | mp-4419 | 1011064 | [9 empty] | 12.5 | [43 empty] | co-pre | 773 | 12 |  | PD | Pt | 0.8 | 12.5 | 0.81 | 18.5 |  |  | Xe | 300 | 420 |  |  | 0.3
341 | Ba5Ta4O15 |  | Ba5 Ta4 O15 |  | 4.06 | 10.1021/jp202783t | mp-504554 | 2106435 |  |  |  |  | TRUE | TRUE | FALSE | FALSE | mp-504554 | 2106435 | [53 empty] | co-pre | 1423 | 18 | [5 empty] | 1 | 20 |  |  | Xe | 300 | 400 |  |  | 300
342 | Ba5Ta4O15 |  | Ba5 Ta4 O15 |  | 1.78 | 10.1021/jp202783t | mp-504554 | 2106435 |  |  |  |  | TRUE | TRUE | FALSE | FALSE | mp-504554 | 2106435 | [53 empty] | co-pre | 1423 | 18 | [5 empty] | 1 | 20 |  |  | Xe | 300 | 400 |  |  | 500
343 | NaTaO3 |  | Na1 Ta1 O3 |  | 3.64 | 10.1021/acs.langmuir.5b01294 | mp-676280 | 1521385 |  |  |  |  | TRUE | TRUE | FALSE | FALSE | mp-676280 | 1521385 | [53 empty] | co-pre | [7 empty] | 1 | 25 | AgNO3 |  | Xe | 300 | 420 |  |  | 1660
344 | NaTaO3 |  | Na1 Ta1 O3 |  | 3.64 | 10.1021/acs.langmuir.5b01294 | mp-676280 | 1521385 |  |  |  |  | TRUE | TRUE | FALSE | FALSE | mp-676280 | 1521385 | [53 empty] | SSR |  |  |  | PD | Ag | 0.05 |  | 1 | 25 | AgNO3 |  | Xe | 300 | 420 |  |  | 2740
345 | NaTaO3 |  | Na1 Ta1 O3 |  | 3.64 | 10.1021/acs.langmuir.5b01294 | mp-676280 | 1521385 |  |  |  |  | TRUE | TRUE | FALSE | FALSE | mp-676280 | 1521385 | [53 empty] | SSR |  |  |  | PD | Ag | 0.1 |  | 1 | 25 | AgNO3 |  | Xe | 300 | 420 |  |  | 3540
346 | NaTaO3 |  | Na1 Ta1 O3 |  | 3.64 | 10.1021/acs.langmuir.5b01294 | mp-676280 | 1521385 |  |  |  |  | TRUE | TRUE | FALSE | FALSE | mp-676280 | 1521385 | [53 empty] | HT |  |  |  | PD | Ag | 0.2 |  | 1 | 25 | AgNO3 |  | Xe | 300 | 420 |  |  | 3170
347 | NaTaO3 |  | Na1 Ta1 O3 |  | 4 |  | mp-676280 | 1521385 |  |  |  |  | TRUE | TRUE | FALSE | FALSE | mp-676280 | 1521385 | [53 empty] | HT | 1423 | 10 |  |  |  |  | 2 | 0.5 | 10 |  |  | Hg | 150 | 365 |  |  | 1600
348 | NaTaO3 |  | Na1 Ta1 O3 |  | 3.75 |  | mp-676280 | 1521385 |  |  |  |  | TRUE | TRUE | FALSE | FALSE | mp-676280 | 1521385 | [53 empty] | HT | 543 | 2 | [5 empty] | 0.6 | 20 |  |  | Hg | 450 | 365 |  |  | 90
349 | NaTaO3 |  | Na1 Ta1 O3 |  | 3.75 |  | mp-676280 | 1521385 |  |  |  |  | TRUE | TRUE | FALSE | FALSE | mp-676280 | 1521385 | [53 empty] | HT | 543 | 2 |  | PD | NiO | 0.05 |  | 0.6 | 20 |  |  | Hg | 450 | 365 |  |  | 640
350 | NaTaO3 |  | Na1 Ta1 O3 |  | 3.75 |  | mp-676280 | 1521385 |  |  |  |  | TRUE | TRUE | FALSE | FALSE | mp-676280 | 1521385 | [53 empty] | SSR | 543 | 2 |  | PD | NiO | 0.1 |  | 0.6 | 20 |  |  | Hg | 450 | 365 |  |  | 740
351 | NaTaO3 |  | Na1 Ta1 O3 |  | 3.75 |  | mp-676280 | 1521385 |  |  |  |  | TRUE | TRUE | FALSE | FALSE | mp-676280 | 1521385 | [53 empty] | HT | 543 | 2 |  | PD | NiO | 0.2 |  | 0.6 | 20 |  |  | Hg | 450 | 365 |  |  | 1900
352 | NaTaO3 |  | Na1 Ta1 O3 |  | 3.75 |  | mp-676280 | 1521385 |  |  |  |  | TRUE | TRUE | FALSE | FALSE | mp-676280 | 1521385 | [53 empty] | HT | 543 | 2 |  | PD | NiO | 0.4 |  | 0.6 | 20 |  |  | Hg | 450 | 365 |  |  | 1600
353 | NaTaO3 |  | Na1 Ta1 O3 |  | 3.75 |  | mp-676280 | 1521385 |  |  |  |  | TRUE | TRUE | FALSE | FALSE | mp-676280 | 1521385 | [53 empty] | HT | 543 | 2 |  | PD | NiO | 0.8 |  | 0.6 | 20 |  |  | Hg | 450 | 365 |  |  | 1000
354 | NaTaO3 |  | Na1 Ta1 O3 |  | 3.75 |  | mp-676280 | 1521385 |  |  |  |  | TRUE | TRUE | FALSE | FALSE | mp-676280 | 1521385 | [53 empty] | HT | 543 | 2 |  | PD | NiO | 1.2 |  | 0.6 | 20 |  |  | Hg | 450 | 365 |  |  | 540
355 | NaTaO3 |  | Na1 Ta1 O3 |  | 3.75 |  | mp-676280 | 1521385 |  |  |  |  | TRUE | TRUE | FALSE | FALSE | mp-676280 | 1521385 | [53 empty] | HT | 543 | 2 |  | PD | NiO | 1.6 |  | 0.6 | 20 |  |  | Hg | 450 | 365 |  |  | 460
356 | NaTaO3 |  | Na1 Ta1 O3 |  | 3.75 |  | mp-676280 | 1521385 |  |  |  |  | TRUE | TRUE | FALSE | FALSE | mp-676280 | 1521385 | [53 empty] | HT | 543 | 2 |  | PD | NiO | 2 |  | 0.6 | 20 |  |  | Hg | 450 | 365 |  |  | 420
357 | NaTaO3 |  | Na1 Ta1 O3 |  | 3.75 |  | mp-676280 | 1521385 |  |  |  |  | TRUE | TRUE | FALSE | FALSE | mp-676280 | 1521385 | [53 empty] | HT | 543 | 2 |  | impreg | NiO | 0.05 |  | 0.6 | 20 |  |  | Hg | 450 | 365 |  |  | 160
358 | NaTaO3 |  | Na1 Ta1 O3 |  | 3.75 |  | mp-676280 | 1521385 |  |  |  |  | TRUE | TRUE | FALSE | FALSE | mp-676280 | 1521385 | [53 empty] | HT | 543 | 2 |  | impreg | NiO | 0.1 |  | 0.6 | 20 |  |  | Hg | 450 | 365 |  |  | 220
359 | NaTaO3 |  | Na1 Ta1 O3 |  | 3.75 |  | mp-676280 | 1521385 |  |  |  |  | TRUE | TRUE | FALSE | FALSE | mp-676280 | 1521385 | [53 empty] | HT | 543 | 2 |  | impreg | NiO | 0.2 |  | 0.6 | 20 |  |  | Hg | 450 | 365 |  |  | 340
360 | NaTaO3 |  | Na1 Ta1 O3 |  | 3.75 |  | mp-676280 | 1521385 |  |  |  |  | TRUE | TRUE | FALSE | FALSE | mp-676280 | 1521385 | [53 empty] | HT | 543 | 2 |  | impreg | NiO | 0.4 |  | 0.6 | 20 |  |  | Hg | 450 | 365 |  |  | 220
361 | NaTaO3 |  | Na1 Ta1 O3 |  | 3.75 |  | mp-676280 | 1521385 |  |  |  |  | TRUE | TRUE | FALSE | FALSE | mp-676280 | 1521385 | [53 empty] | HT | 543 | 2 |  | impreg | NiO | 0.8 |  | 0.6 | 20 |  |  | Hg | 450 | 365 |  |  | 310
362 | NaTaO3 |  | Na1 Ta1 O3 |  | 3.75 |  | mp-676280 | 1521385 |  |  |  |  | TRUE | TRUE | FALSE | FALSE | mp-676280 | 1521385 | [53 empty] | HT | 543 | 2 |  | impreg | NiO | 1.2 |  | 0.6 | 20 |  |  | Hg | 450 | 365 |  |  | 260
363 | NaTaO3 |  | Na1 Ta1 O3 |  | 3.75 |  | mp-676280 | 1521385 |  |  |  |  | TRUE | TRUE | FALSE | FALSE | mp-676280 | 1521385 | [53 empty] | HT | 543 | 2 |  | impreg | NiO | 1.6 |  | 0.6 | 20 |  |  | Hg | 450 | 365 |  |  | 460
364 | NaTaO3 |  | Na1 Ta1 O3 |  | 3.75 |  | mp-676280 | 1521385 |  |  |  |  | TRUE | TRUE | FALSE | FALSE | mp-676280 | 1521385 | [53 empty] | HT | 543 | 2 |  | impreg | NiO | 2 |  | 0.6 | 20 |  |  | Hg | 450 | 365 |  |  | 400
368 | Ga1.0In1.0O3 |  | Ga1 In1 O3 |  | 3.7 | 10.1039/A805563G | mp-8098 | 4031807 |  |  |  |  | TRUE | TRUE | FALSE | FALSE | mp-8098 | 4031807 | [53 empty] | SSR | 1470 | 10 |  | PD | Pt | 1 |  | 0.8 | 5.4 |  |  | Hg | 453 | 365 |  |  | 28
371 | In2O3 |  | In2 O3 |  | 2.8 | 10.1039/A805563G | mp-1244879 | 1010341 |  |  |  |  | TRUE | FALSE | FALSE | FALSE | mp-1244879 | 1010341 | [53 empty] | SSR | 1470 | 10 |  | PD | Pt | 1 |  | 4.4 | 5.4 |  |  | Hg | 456 | 365 |  |  | 0
372 | LaTaO3 |  | La1 Ta1 O3 |  |  | 10.1021/jp983590k | mp-1239192 | -1 |  |  |  |  | TRUE | FALSE | FALSE | FALSE | mp-1239192 | -1 | [53 empty] | SSR | 1173 |  |  | impreg | NiO | 1 |  | 3.33 | 0 |  |  | Xe | 500 | 420 |  |  | 0
373 | NaTaO3 |  | Na1 Ta1 O3 |  |  | 10.1021/jp983590k | mp-676280 | 1521385 |  |  |  |  | TRUE | TRUE | FALSE | FALSE | mp-676280 | 1521385 | [53 empty] | SSR | 1173 |  |  | impreg | NiO | 1 |  | 3.33 | 0 |  |  | Xe | 500 | 420 |  |  | 8
374 | Rb4Ta6O17 |  | Rb4 Ta6 O17 |  |  | 10.1021/jp983590k | mp-560692 | 1001842 |  | K->Rb; Nb->Ta | K->Rb; Nb->Ta |  | TRUE | TRUE | FALSE | FALSE | N_MP45 | N_COD35 | [53 empty] | SSR | 1173 |  |  | impreg | NiO | 1 |  | 3.33 | 0 |  |  | Xe | 500 | 420 |  |  | 0
375 | KTaO3 |  | K1 Ta1 O3 |  |  | 10.1021/jp983590k | mp-3614 | 2102087 |  |  |  |  | TRUE | TRUE | FALSE | FALSE | mp-3614 | 2102087 | [53 empty] | SSR | 1173 |  |  | impreg | NiO | 1 |  | 3.33 | 0 |  |  | Xe | 500 | 420 |  |  | 45
376 | KTa0.9Zn0.1O3 |  | K1 Ta0.9 Zn0.1 O3 |  |  | 10.1021/jp983590k | mp-3614 | 2102087 |  | Ta->0.9Ta, 0.1Zn | Ta->0.9Ta, 0.1Zn |  | TRUE | TRUE | FALSE | FALSE | N_MP46 | N_COD36 | [53 empty] | SSR | 1173 |  |  | impreg | NiO | 1 |  | 3.33 | 0 |  |  | Xe | 500 | 420 |  |  | 291
377 | KTa0.9Y0.1O3 |  | K1 Ta0.9 Y0.1 O3 |  |  | 10.1021/jp983590k | mp-3614 | 2102087 |  | Ta->0.9Ta, 0.1Y | Ta->0.9Ta, 0.1Y |  | TRUE | TRUE | FALSE | FALSE | N_MP47 | N_COD37 | [53 empty] | SSR | 1173 |  |  | impreg | NiO | 1 |  | 3.33 | 0 |  |  | Xe | 500 | 420 |  |  | 44
378 | KTa0.9Al0.1O3 |  | K1 Ta0.9 Al0.1 O3 |  |  | 10.1021/jp983590k | mp-3614 | 2102087 |  | Ta->0.9Ta, 0.1Al | Ta->0.9Ta, 0.1Al |  | TRUE | TRUE | FALSE | FALSE | N_MP48 | N_COD38 | [53 empty] | SSR | 1173 |  |  | impreg | NiO | 1 |  | 3.33 | 0 |  |  | Xe | 500 | 420 |  |  | 97
379 | KTa0.9Ga0.1O3 |  | K1 Ta0.9 Ga0.1 O3 |  |  | 10.1021/jp983590k | mp-3614 | 2102087 |  | Ta->0.9Ta, 0.1Ga | Ta->0.9Ta, 0.1Ga |  | TRUE | TRUE | FALSE | FALSE | N_MP49 | N_COD39 | [53 empty] | SSR | 1173 |  |  | impreg | NiO | 1 |  | 3.33 | 0 |  |  | Xe | 500 | 420 |  |  | 676
380 | KTa0.9In0.1O3 |  | K1 Ta0.9 In0.1 O3 |  |  | 10.1021/jp983590k | mp-3614 | 2102087 |  | Ta->0.9Ta, 0.1In | Ta->0.9Ta, 0.1In |  | TRUE | TRUE | FALSE | FALSE | N_MP50 | N_COD40 | [53 empty] | SSR | 1173 |  |  | impreg | NiO | 1 |  | 3.33 | 0 |  |  | Xe | 500 | 420 |  |  | 213
381 | KTa0.9Ce0.1O3 |  | K1 Ta0.9 Ce0.1 O3 |  |  | 10.1021/jp983590k | mp-3614 | 2102087 |  | Ta->0.9Ta, 0.1Ce | Ta->0.9Ta, 0.1Ce |  | TRUE | TRUE | FALSE | FALSE | N_MP51 | N_COD41 | [53 empty] | SSR | 1173 |  |  | impreg | NiO | 1 |  | 3.33 | 0 |  |  | Xe | 500 | 420 |  |  | 0
382 | KTa0.9Ti0.1O3 |  | K1 Ta0.9 Ti0.1 O3 |  |  | 10.1021/jp983590k | mp-3614 | 2102087 |  | Ta->0.9Ta, 0.1Ti | Ta->0.9Ta, 0.1Ti |  | TRUE | TRUE | FALSE | FALSE | N_MP52 | N_COD42 | [53 empty] | SSR | 1173 |  |  | impreg | NiO | 1 |  | 3.33 | 0 |  |  | Xe | 500 | 420 |  |  | 506
383 | KTa0.9Zr0.1O3 |  | K1 Ta0.9 Zr0.1 O3 |  |  | 10.1021/jp983590k | mp-3614 | 2102087 |  | Ta->0.9Ta, 0.1Zr | Ta->0.9Ta, 0.1Zr |  | TRUE | TRUE | FALSE | FALSE | N_MP53 | N_COD43 | [53 empty] | SSR | 1173 |  |  | impreg | NiO | 1 |  | 3.33 | 0 |  |  | Xe | 500 | 420 |  |  | 935
384 | KTa0.9Hf0.1O3 |  | K1 Ta0.9 Hf0.1 O3 |  |  | 10.1021/jp983590k | mp-3614 | 2102087 |  | Ta->0.9Ta, 0.1Hf | Ta->0.9Ta, 0.1Hf |  | TRUE | TRUE | FALSE | FALSE | N_MP54 | N_COD44 | [53 empty] | SSR | 1173 |  |  | impreg | NiO | 1 |  | 3.33 | 0 |  |  | Xe | 500 | 420 |  |  | 985
385 | KTa0.9Si0.1O3 |  | K1 Ta0.9 Si0.1 O3 |  |  | 10.1021/jp983590k | mp-3614 | 2102087 |  | Ta->0.9Ta, 0.1Si | Ta->0.9Ta, 0.1Si |  | TRUE | TRUE | FALSE | FALSE | N_MP55 | N_COD45 | [53 empty] | SSR | 1173 |  |  | impreg | NiO | 1 |  | 3.33 | 0 |  |  | Xe | 500 | 420 |  |  | 172
386 | KTa0.9Ge0.1O3 |  | K1 Ta0.9 Ge0.1 O3 |  |  | 10.1021/jp983590k | mp-3614 | 2102087 |  | Ta->0.9Ta, 0.1Ge | Ta->0.9Ta, 0.1Ge |  | TRUE | TRUE | FALSE | FALSE | N_MP56 | N_COD46 | [53 empty] | SSR | 1173 |  |  | impreg | NiO | 1 |  | 3.33 | 0 |  |  | Xe | 500 | 420 |  |  | 83
387 | KTa0.9Nb0.1O3 |  | K1 Ta0.9 Nb0.1 O3 |  |  | 10.1021/jp983590k | mp-3614 | 2102087 |  | Ta->0.9Ta, 0.1Nb | Ta->0.9Ta, 0.1Nb |  | TRUE | TRUE | FALSE | FALSE | N_MP57 | N_COD47 | [53 empty] | SSR | 1173 |  |  | impreg | NiO | 1 |  | 3.33 | 0 |  |  | Xe | 500 | 420 |  |  | 37
388 | KTa0.9Sb0.1O3 |  | K1 Ta0.9 Sb0.1 O3 |  |  | 10.1021/jp983590k | mp-3614 | 2102087 |  | Ta->0.9Ta, 0.1Sb | Ta->0.9Ta, 0.1Sb |  | TRUE | TRUE | FALSE | FALSE | N_MP58 | N_COD48 | [53 empty] | SSR | 1173 |  |  | impreg | NiO | 1 |  | 3.33 | 0 |  |  | Xe | 500 | 420 |  |  | 0
389 | KTa0.9W0.1O3 |  | K1 Ta0.9 W0.1 O3 |  |  | 10.1021/jp983590k | mp-3614 | 2102087 |  | Ta->0.9Ta, 0.1W | Ta->0.9Ta, 0.1W |  | TRUE | TRUE | FALSE | FALSE | N_MP59 | N_COD49 | [53 empty] | SSR | 1173 |  |  | impreg | NiO | 1 |  | 3.33 | 0 |  |  | Xe | 500 | 420 |  |  | 10
390 | TiO2 |  | Ti1 O2 |  |  | 10.1021/jp983590k | mp-1245098 | 1010942 |  |  |  |  | TRUE | FALSE | FALSE | FALSE | mp-1245098 | 1010942 | [53 empty] | SSR | 1173 |  |  | PD | Pt | 0.3 |  | 3.33 | 0 |  |  | Xe | 500 | 420 |  |  | 1061
391 | NaTaO3 |  | Na1 Ta1 O3 |  | 4.01 | 10.1016/S0009-2614(00)01220-3 | mp-676280 | 1521385 |  |  |  |  | TRUE | TRUE | FALSE | FALSE | mp-676280 | 1521385 | [53 empty] | SSR | 1420 | 10 |  | impreg | NiO | 0.05 | 0.44 | 2.56 | 0 |  |  | Hg | 400 | 365 |  |  | 2200
401 | NaSbO3 |  | Na1 Sb1 O3 |  |  | 10.1016/S1010-6030(02)00076-X | mp-4482 | 1010156 |  |  |  |  | TRUE | FALSE | FALSE | FALSE | mp-4482 | 1010156 | [53 empty] | SSR | 1173 | 16 |  | impreg | RuO2 | 1 |  | 12.5 | 0 |  |  | Hg | 200 | 365 |  |  | 7
402 | CaSb2O6 |  | Ca1 Sb2 O6 |  |  | 10.1016/S1010-6030(02)00076-X | mp-9125 | 2009656 |  |  |  |  | TRUE | TRUE | FALSE | FALSE | mp-9125 | 2009656 | [53 empty] | SSR | 1173 | 16 |  | impreg | RuO2 | 1 |  | 12.5 | 0 |  |  | Hg | 200 | 365 |  |  | 6
403 | Ca2Sb2O7 |  | Ca2 Sb2 O7 |  |  | 10.1016/S1010-6030(02)00076-X | mp-1190115 | 1011140 |  |  |  |  | TRUE | FALSE | FALSE | FALSE | mp-1190115 | 1011140 | [53 empty] | SSR | 1173 | 16 |  | impreg | RuO2 | 1 |  | 12.5 | 0 |  |  | Hg | 200 | 365 |  |  | 11.2
404 | Sr2Sb2O7 |  | Sr2 Sb2 O7 |  |  | 10.1016/S1010-6030(02)00076-X | mp-4103 | -1 |  |  |  |  | TRUE | FALSE | FALSE | FALSE | mp-4103 | -1 | [53 empty] | SSR | 1173 | 16 |  | impreg | RuO2 | 1 |  | 12.5 | 0 |  |  | Hg | 200 | 365 |  |  | 30.4
405 | NaTaO3 |  | Na1 Ta1 O3 |  | 4 | 10.1021/jp004386b | mp-676280 | 1521385 |  |  |  |  | TRUE | TRUE | FALSE | FALSE | mp-676280 | 1521385 | [53 empty] | SSR | 1420 | 10 |  | impreg | Pt | 0.05 | 0.44 | 2.85 | 0 | NaOH |  | Hg | 400 | 365 |  |  | 3390
406 | LiTaO3 |  | Li1 Ta1 O3 |  | 4 | 10.1021/jp004386b | mp-754345 | 1531051 |  |  |  |  | TRUE | TRUE | FALSE | FALSE | mp-754345 | 1531051 | [53 empty] | SSR | 1420 | 10 |  | impreg | Pt | 0.05 | 0.44 | 2.85 | 0 |  |  | Hg | 400 | 365 |  |  | 430
407 | KTaO3 |  | K1 Ta1 O3 |  | 4 | 10.1021/jp004386b | mp-3614 | 2102087 |  |  |  |  | TRUE | TRUE | FALSE | FALSE | mp-3614 | 2102087 | [53 empty] | SSR | 1420 | 10 |  | impreg | Pt | 0.05 | 0.44 | 2.85 | 0 |  |  | Hg | 400 | 365 |  |  | 29
408 | NaTaO3 |  | Na1 Ta1 O3 |  | 4 | 10.1039/B110511F | mp-676280 | 1521385 |  |  |  |  | TRUE | TRUE | FALSE | FALSE | mp-676280 | 1521385 | [53 empty] | SSR | 770 | 2 |  | impreg | Ni | 1 |  | 2.5 | 0 | KNO3 |  | Hg | 450 | 365 |  |  | 300
409 | AgTaO3 |  | Ag1 Ta1 O3 |  | 3.4 | 10.1021/jp025974n | mp-9890 | 8103400 |  |  |  |  | TRUE | TRUE | FALSE | FALSE | mp-9890 | 8103400 | [53 empty] | SSR | 1350 | 5 |  | PD | NiO | 0.24 | 1 | 1 | 0 |  |  | Xe | 300 | 300 |  |  | 138
410 | AgNbO3 |  | Ag1 Nb1 O3 |  | 3.4 | 10.1021/jp025974n | mp-1220387 | 1100916 |  |  |  |  | TRUE | TRUE | FALSE | FALSE | mp-1220387 | 1100916 | [53 empty] | SSR | 1150 | 5 |  | PD | NiO | 0.24 | 1 | 1 | 0 | AgNO3 |  | Xe | 300 | 300 |  |  | 103.5
413 | LaInO3 |  | La1 In1 O3 |  | 4.425 | 10.1021/jp030020y | mp-11623 | 2013696 |  |  |  |  | TRUE | TRUE | FALSE | FALSE | mp-11623 | 2013696 | [53 empty] | SSR | 1473 | 16 |  | impreg | RuO2 | 1 |  | 1 | 0 |  |  | Hg | 200 | 365 |  |  | 5
414 | BaIn0.5Nb0.5O3 |  | Ba1 In0.5 Nb0.5 O3 |  | 3.51 | 10.1021/jp026403y | -1 | -1 | sd_1921175 |  |  |  | FALSE | FALSE | TRUE | FALSE | -1 | -1 | sd_1921175 | [52 empty] | SSR | 1123 | 8 |  | impreg | NiO | 1 | 1.71 | 1.85 | 18.5 |  |  | Hg | 400 | 365 |  |  | 54
415 | SrIn0.5Nb0.5O3 |  | Sr1 In0.5 Nb0.5 O3 |  | 3.51 | 10.1021/jp026403y | -1 | -1 | sd_1921175 |  |  | Ba->Sr | FALSE | FALSE | TRUE | FALSE | -1 | -1 | N_Springer15 | [52 empty] | SSR | 1123 | 8 |  | impreg | NiO | 1 | 1.71 | 1.85 | 18.5 |  |  | Hg | 400 | 365 |  |  | 27.6
416 | CaIn0.5Nb0.5O3 |  | Ca1 In0.5 Nb0.5 O3 |  | 3.51 | 10.1021/jp026403y | -1 | -1 | sd_1921175 |  |  | Ba->Ca | FALSE | FALSE | TRUE | FALSE | -1 | -1 | N_Springer16 | [52 empty] | SSR | 1123 | 8 |  | impreg | NiO | 1 | 1.71 | 1.85 | 18.5 |  |  | Hg | 400 | 365 |  |  | 29.6
417 | CaCo0.33Nb0.67O3 |  | Ca1 Co0.33 Nb0.67 O3 |  | 2.8 | 10.1021/jp0340919 | mp-4651 | 1512124 |  | Ti->0.33Co, 0.67Nb; Sr->Ca | Ti->0.33Co, 0.67Nb; Sr->Ca |  | TRUE | TRUE | FALSE | FALSE | N_MP60 | N_COD50 | [53 empty] | SSR | 1123 | 8 |  | impreg | NiO | 1 | 2.2 | 1.85 | 18.5 |  |  | Xe | 300 | 420 |  |  | 1.72
418 | SrCo0.33Nb0.67O3 |  | Sr1 Co0.33 Nb0.67 O3 |  | 2.8 | 10.1021/jp0340919 | mp-4651 | 1512124 |  | Ti->0.33Co, 0.67Nb | Ti->0.33Co, 0.67Nb |  | TRUE | TRUE | FALSE | FALSE | N_MP61 | N_COD51 | [53 empty] | SSR | 1123 | 8 |  | impreg | NiO | 1 | 2.2 | 1.85 | 18.5 |  |  | Xe | 300 | 420 |  |  | 1.72
419 | BaCo0.33Nb0.67O3 |  | Ba1 Co0.33 Nb0.67 O3 |  | 2.8 | 10.1021/jp0340919 | mp-4651 | 1512124 |  | Ti->0.33Co, 0.67Nb; Sr->Ba | Ti->0.33Co, 0.67Nb; Sr->Ba |  | TRUE | TRUE | FALSE | FALSE | N_MP62 | N_COD52 | [53 empty] | SSR | 1123 | 8 |  | impreg | NiO | 1 | 2.2 | 1.85 | 18.5 |  |  | Xe | 300 | 420 |  |  | 2.74
420 | BaZn0.33Nb0.67O3 |  | Ba1 Zn0.33 Nb0.67 O3 |  | 3.82 | 10.1021/jp037182e | mp-4651 | 1512124 |  | Ti->0.33Zn, 0.67Nb; Sr->Ba | Ti->0.33Zn, 0.67Nb; Sr->Ba |  | TRUE | TRUE | FALSE | FALSE | N_MP63 | N_COD53 | [53 empty] | SSR | 1123 | 8 |  | PD | Pt | 0.5 | 0.61 | 1.35 | 13.5 |  |  | Hg | 400 | 365 |  |  | 1416.4
421 | BaTaO3 |  | Ba1 Ta1 O3 |  | 3.82 | 10.1021/jp037182e | mp-754678 | -1 |  |  |  |  | TRUE | FALSE | FALSE | FALSE | mp-754678 | -1 | [53 empty] | SSR | 1123 | 8 |  | PD | Pt | 0.5 | 0.61 | 1.35 | 13.5 |  |  | Hg | 400 | 365 |  |  | 389.6
422 | SrTiO3 |  | Sr1 Ti1 O3 |  | 1.7 | 10.1021/jp049556p | mp-4651 | 1512124 |  |  |  |  | TRUE | TRUE | FALSE | FALSE | mp-4651 | 1512124 | [53 empty] | SSR | 1373 | 15 |  | PD | Pt | 0.1 |  | 2 | 10 |  |  | Xe | 300 | 440 |  |  | 390
423 | BaNi0.33Nb0.67O3 |  | Ba1 Ni0.33 Nb0.67 O3 |  | 3.82 | 10.1021/jp037182e | mp-4651 | 1512124 |  | Ti->0.33Ni, 0.67Nb; Sr->Ba | Ti->0.33Ni, 0.67Nb; Sr->Ba |  | TRUE | TRUE | FALSE | FALSE | N_MP64 | N_COD54 | [53 empty] | SSR | 1123 | 8 |  | PD | Pt | 0.5 | 0.61 | 1.35 | 13.5 |  |  | Hg | 400 | 365 |  |  | 136.44
424 | BaNi0.33Ta0.67O3 |  | Ba1 Ni0.33 Ta0.67 O3 |  | 3.82 | 10.1021/jp037182e | mp-4651 | 1512124 |  | Ti->0.33Ni, 0.67Ta; Sr->Ba | Ti->0.33Ni, 0.67Ta; Sr->Ba |  | TRUE | TRUE | FALSE | FALSE | N_MP65 | N_COD55 | [53 empty] | SSR | 1123 | 8 |  | PD | Pt | 0.5 | 0.61 | 1.35 | 13.5 |  |  | Hg | 400 | 365 |  |  | 84.32
425 | BaZn0.33Nb0.67O3 |  | Ba1 Zn0.33 Nb0.67 O3 |  | 3.9 | 10.1021/jp048428y | mp-4651 | 1512124 |  | Ti->0.33Zn, 0.67Nb; Sr->Ba | Ti->0.33Zn, 0.67Nb; Sr->Ba |  | TRUE | TRUE | FALSE | FALSE | N_MP66 | N_COD56 | [53 empty] | SSR | 1473 | 32 |  | impreg | NiO | 1 | 1.24 | 1.35 | 13.5 |  |  | Hg | 400 | 365 |  |  | 584.44
426 | KTa0.92Zr0.08O3 |  | K1 Ta0.92 Zr0.08 O3 |  | 3.54 | 10.1002/chem.200901772 | mp-3614 | 2102087 |  | Ta->0.92Ta, 0.08Zr | Ta->0.92Ta, 0.08Zr |  | TRUE | TRUE | FALSE | FALSE | N_MP67 | N_COD57 | [53 empty] | SSR | 1173 | 10 |  | impreg | Pt | 0.2 |  | 3.33 | 0 | KOH |  | Xe | 500 | 420 |  |  | 575
429 | NaTaO3 |  | Na1 Ta1 O3 |  | 3.99 | 10.1063/1.2396930 | mp-676280 | 1521385 |  |  |  |  | TRUE | TRUE | FALSE | FALSE | mp-676280 | 1521385 | [53 empty] | SSR | 1473 | 10 |  |  |  |  | 23 | 1.11 | 0 |  |  | Hg | 400 | 365 |  |  | 1940
430 | BaCo0.33Nb0.67O3 |  | Ba1 Co0.33 Nb0.67 O3 |  | 3 | 10.1007/s10853-005-3651-7 | mp-4651 | 1512124 |  | Ti->0.33Co, 0.67Nb; Sr->Ba | Ti->0.33Co, 0.67Nb; Sr->Ba |  | TRUE | TRUE | FALSE | FALSE | N_MP68 | N_COD58 | [53 empty] | HT | 1023 | 2 |  | impreg | Pt | 0.5 | 19.7 | 0.74 | 18.5 |  |  | Xe | 300 | 420 |  |  | 18.1
432 | SrSnO3 |  | Sr1 Sn1 O3 |  | 4.1 | 10.1021/cm071321d | mp-12867 | 1521093 |  |  |  |  | TRUE | TRUE | FALSE | FALSE | mp-12867 | 1521093 | [53 empty] | SG |  |  |  |  | Pt | 0.5 | 0.4 | 0.54 | 13.5 | AgNO3 |  | Hg | 400 | 365 |  |  | 8.2
433 | NaTaO3 |  | Na1 Ta1 O3 |  | 3.9 | 10.1016/j.apcata.2007.07.024 | mp-676280 | 1521385 |  |  |  |  | TRUE | TRUE | FALSE | FALSE | mp-676280 | 1521385 | [53 empty] | SG | 1473 | 10 |  |  |  |  | 23 | 1.11 | 0 |  |  | Hg | 400 | 365 |  |  | 2050
434 | NaNbO3 |  | Na1 Nb1 O3 |  | 3.08 | 10.1016/j.ijhydene.2006.10.005 | mp-4419 | 1011064 |  |  |  |  | TRUE | FALSE | FALSE | FALSE | mp-4419 | 1011064 | [53 empty] | SSR | [6 empty] | 2.08 | 2.38 | 5 |  |  | Hg | 350 | 365 |  |  | 950
435 | KNbO3 |  | K1 Nb1 O3 |  | 3.08 | 10.1016/j.ijhydene.2006.10.005 | mp-7375 | 1531431 |  |  |  |  | TRUE | TRUE | FALSE | FALSE | mp-7375 | 1531431 | [53 empty] | HT | [6 empty] | 2.08 | 2.38 | 5 |  |  | Hg | 350 | 365 |  |  | 100
436 | NaTaO3 |  | Na1 Ta1 O3 |  | 3.08 | 10.1016/j.ijhydene.2006.10.005 | mp-676280 | 1521385 |  |  |  |  | TRUE | TRUE | FALSE | FALSE | mp-676280 | 1521385 | [53 empty] | SG | [6 empty] | 2.08 | 2.38 | 5 |  |  | Hg | 350 | 365 |  |  | 36750
437 | KTaO3 |  | K1 Ta1 O3 |  | 3.08 | 10.1016/j.ijhydene.2006.10.005 | mp-3614 | 2102087 |  |  |  |  | TRUE | TRUE | FALSE | FALSE | mp-3614 | 2102087 | [53 empty] | HT | [6 empty] | 2.08 | 2.38 | 5 |  |  | Hg | 350 | 365 |  |  | 1040
438 | Sr0.25Ba0.75SnO3 |  | Sr0.25 Ba0.75 Sn1 O3 |  | 3.3 | 10.1063/1.2778631 | -1 | -1 | sd_1500894 |  |  | Ba->0.75Ba, 0.25Sr | FALSE | FALSE | TRUE | FALSE | -1 | -1 | N_Springer17 | [52 empty] | HT | 1273 | 3 |  | impreg | RuO2 | 1 | 0.55 | 0.476 | 0 |  |  | Xe | 400 | 420 |  |  | 220
439 | Na0.9La0.1Ta0.9Co0.1O3 |  | Na0.9 La0.1 Ta0.9 Co0.1 O3 |  | 2.95 | 10.1063/1.2826277 | mp-676280 | 1521385 |  | Na->0.9Na, 0.1La; Ta->0.9Ta, 0.1Co | Na->0.9Na, 0.1La; Ta->0.9Ta, 0.1Co |  | TRUE | TRUE | FALSE | FALSE | N_MP69 | N_COD59 | [53 empty] | HT | 1423 | 10 |  | PD | Pt | 0.2 |  | 1.85 | 18.5 |  |  | Hg | 300 | 420 |  |  | 8.68
440 | BiFeO3 |  | Bi1 Fe1 O3 |  | 2.1 | 10.1063/1.2946486 | mp-551451 | 1001090 |  |  |  |  | TRUE | FALSE | FALSE | FALSE | mp-551451 | 1001090 | [53 empty] | HT | [7 empty] | 1 | 0 | FeCl3 |  | Hg | 500 | 400 |  |  | 7.5
441 | BaZrO3 |  | Ba1 Zr1 O3 |  | 4.8 | 10.1016/j.ijhydene.2008.07.052 | mp-1019544 | 1532743 |  |  |  |  | TRUE | TRUE | FALSE | FALSE | mp-1019544 | 1532743 | [53 empty] | PC | 1273 | 6 |  |  |  |  | 6.8 | 0.476 | 0 |  |  | Hg | 400 | 365 |  |  | 522.5
442 | SrTiO3 |  | Sr1 Ti1 O3 |  | 3.29 | 10.1016/j.ijhydene.2008.02.001 | mp-4651 | 1512124 |  |  |  |  | TRUE | TRUE | FALSE | FALSE | mp-4651 | 1512124 | [53 empty] | SSR | 1273 | 6 |  |  |  |  | 9.81 | 0.2 | 0 | HCOOH |  | Hg | 150 | 365 |  |  | 218.9
443 | CaTiO3 |  | Ca1 Ti1 O3 |  | 3.29 | 10.1016/j.ijhydene.2008.02.001 | mp-3442 | 1000022 |  |  |  |  | TRUE | FALSE | FALSE | FALSE | mp-3442 | 1000022 | [53 empty] | HT | 1273 | 6 |  |  |  |  | 9.81 | 0.2 | 0 | C3H8O |  | Hg | 150 | 365 |  |  | 65.1
444 | BaTiO3 |  | Ba1 Ti1 O3 |  | 3.29 | 10.1016/j.ijhydene.2008.02.001 | mp-19990 | 1507756 |  |  |  |  | TRUE | TRUE | FALSE | FALSE | mp-19990 | 1507756 | [53 empty] | SG | 1273 | 6 |  |  |  |  | 9.81 | 0.2 | 0 | C3H8O |  | Hg | 150 | 365 |  |  | 29.35
445 | SrTiO3 |  | Sr1 Ti1 O3 |  | 3.1 | 10.1016/j.jpowsour.2008.05.057 | mp-4651 | 1512124 |  |  |  |  | TRUE | TRUE | FALSE | FALSE | mp-4651 | 1512124 | [53 empty] | SSR | 1273 | 3 |  | PD | Pt | 0.32 |  | 0.4 | 10 |  |  | Hg | 500 | 365 |  |  | 3200
446 | SrTiO3 |  | Sr1 Ti1 O3 |  | 3.17 | 10.1063/1.2897300 | mp-4651 | 1512124 |  |  |  |  | TRUE | TRUE | FALSE | FALSE | mp-4651 | 1512124 | [53 empty] | SSR | 1273 | 10 |  | impreg | Pt | 1 | 3.42 | 2 | 10 |  |  | Hg | 450 | 420 |  |  | 78
447 | KNbO3 |  | K1 Nb1 O3 |  | 3.1 | 10.1021/jp8042768 | mp-7375 | 1531431 |  |  |  |  | TRUE | TRUE | FALSE | FALSE | mp-7375 | 1531431 | [53 empty] | SSR |  |  |  | PD | Pt | 0.5 | 8.5 | 0.42 | 12 |  |  | Xe | 400 | 420 |  |  | 5170
448 | Sr0.8La0.2TiO2.8N0.2 |  | Sr0.8 La0.2 Ti1 O2.8 N0.2 |  | 2.65 | 10.1039/B803996H | mp-4651 | 1512124 |  | Sr->0.8Sr, 0.2La; 3O->2.8O, 0.2N | Sr->0.8Sr, 0.2La; 3O->2.8O, 0.2N |  | TRUE | TRUE | FALSE | FALSE | N_MP70 | N_COD60 | [53 empty] | SG | 1173 | 10 |  | impreg | Pt | 3 | 9.86 | 0.55 | 18.5 | AgNO3 |  | Xe | 300 | 420 |  |  | 66.67
449 | AgSbO3 |  | Ag1 Sb1 O3 |  | 2.98 | 10.1016/j.cattod.2007.10.094 | mp-677054 | 1011279 |  |  |  |  | TRUE | FALSE | FALSE | FALSE | mp-677054 | 1011279 | [53 empty] | HT | 1173 | 8 |  |  |  |  | 2.5 | 1.85 | 0 | AgNO3 |  | Hg | 300 | 400 |  |  | 296
453 | NaTaO3 |  | Na1 Ta1 O3 |  | 3.99 | 10.1111/j.1551-2916.2008.02869.x | mp-676280 | 1521385 |  |  |  |  | TRUE | TRUE | FALSE | FALSE | mp-676280 | 1521385 | [53 empty] | SSR | 1473 | 10 |  |  |  |  | 23 | 1.11 | 0 |  |  | Hg | 400 | 365 |  |  | 2600
454 | SrTiO3 |  | Sr1 Ti1 O3 |  | 3.75 | 10.1016/S1010-6030(03)00442-8 | mp-4651 | 1512124 |  |  |  |  | TRUE | TRUE | FALSE | FALSE | mp-4651 | 1512124 | [53 empty] | SSR | 1073 | 2 |  |  |  |  | 2.6 | 0.37 | 0 | AgNO3 |  | Xe | 300 | 410 |  |  | 648
457 | YInO3 |  | Y1 In1 O3 |  | 3.75 | 10.1021/cc9000295 | mp-504607 | 4031663 |  |  |  |  | TRUE | TRUE | FALSE | FALSE | mp-504607 | 4031663 | [53 empty] | SSR | 1373 | 12 |  |  | Pt | 0.5 |  | 2.91 | 0 | Na2S | Na2SO3 | Xe | 300 | 420 |  |  | 18.88
458 | NaTaO3 |  | Na1 Ta1 O3 |  | 3.96 | 10.1016/j.ijhydene.2008.10.027 | mp-676280 | 1521385 |  |  |  |  | TRUE | TRUE | FALSE | FALSE | mp-676280 | 1521385 | [53 empty] | HT | 513 | 24 | [5 empty] | 0.24 | 5 |  |  | Hg | 350 |  |  |  | 36500
459 | NaBi0.02Ta0.98O3 |  | Na1 Bi0.02 Ta0.98 O3 |  |  | 10.1016/j.ijhydene.2008.10.027 | mp-676280 | 1521385 |  | Ta->0.98Ta, 0.02Bi | Ta->0.98Ta, 0.02Bi |  | TRUE | TRUE | FALSE | FALSE | N_MP76 | N_COD66 | [61 empty] | 0.24 | 5 |  |  | Hg | 350 |  |  |  | 35000
460 | NaBi0.04Ta0.96O3 |  | Na1 Bi0.04 Ta0.96 O3 |  |  | 10.1016/j.ijhydene.2008.10.027 | mp-676280 | 1521385 |  | Ta->0.96Ta, 0.04Bi | Ta->0.96Ta, 0.04Bi |  | TRUE | TRUE | FALSE | FALSE | N_MP77 | N_COD67 | [61 empty] | 0.24 | 5 |  |  | Hg | 350 |  |  |  | 12500
461 | NaBi0.06Ta0.94O3 |  | Na1 Bi0.06 Ta0.94 O3 |  |  | 10.1016/j.ijhydene.2008.10.027 | mp-676280 | 1521385 |  | Ta->0.94Ta, 0.06Bi | Ta->0.94Ta, 0.06Bi |  | TRUE | TRUE | FALSE | FALSE | N_MP78 | N_COD68 | [61 empty] | 0.24 | 5 |  |  | Hg | 350 |  |  |  | 11000
462 | NaBi0.08Ta0.92O3 |  | Na1 Bi0.08 Ta0.92 O3 |  | 2.88 | 10.1016/j.ijhydene.2008.10.027 | mp-676280 | 1521385 |  | Ta->0.92Ta, 0.08Bi | Ta->0.92Ta, 0.08Bi |  | TRUE | TRUE | FALSE | FALSE | N_MP79 | N_COD69 | [61 empty] | 0.24 | 5 |  |  | Hg | 350 |  |  |  | 6000
463 | NaBi0.1Ta0.9O3 |  | Na1 Bi0.1 Ta0.9 O3 |  |  | 10.1016/j.ijhydene.2008.10.027 | mp-676280 | 1521385 |  | Ta->0.9Ta, 0.1Bi | Ta->0.9Ta, 0.1Bi |  | TRUE | TRUE | FALSE | FALSE | N_MP80 | N_COD70 | [61 empty] | 0.24 | 5 |  |  | Hg | 350 |  |  |  | 7000
464 | NaTaO3 |  | Na1 Ta1 O3 |  | 3.96 | 10.1016/j.ijhydene.2008.10.027 | mp-676280 | 1521385 |  |  |  |  | TRUE | TRUE | FALSE | FALSE | mp-676280 | 1521385 | [53 empty] | HT | 513 | 24 | [5 empty] | 0.24 | 5 |  |  | Xe | 350 | 400 |  |  | 0
465 | NaBi0.02Ta0.98O3 |  | Na1 Bi0.02 Ta0.98 O3 |  |  | 10.1016/j.ijhydene.2008.10.027 | mp-676280 | 1521385 |  | Ta->0.98Ta, 0.02Bi | Ta->0.98Ta, 0.02Bi |  | TRUE | TRUE | FALSE | FALSE | N_MP81 | N_COD71 | [61 empty] | 0.24 | 5 |  |  | Xe | 350 | 400 |  |  | 49
466 | NaBi0.04Ta0.96O3 |  | Na1 Bi0.04 Ta0.96 O3 |  |  | 10.1016/j.ijhydene.2008.10.027 | mp-676280 | 1521385 |  | Ta->0.96Ta, 0.04Bi | Ta->0.96Ta, 0.04Bi |  | TRUE | TRUE | FALSE | FALSE | N_MP82 | N_COD72 | [61 empty] | 0.24 | 5 |  |  | Xe | 350 | 400 |  |  | 53
467 | NaBi0.06Ta0.94O3 |  | Na1 Bi0.06 Ta0.94 O3 |  |  | 10.1016/j.ijhydene.2008.10.027 | mp-676280 | 1521385 |  | Ta->0.94Ta, 0.06Bi | Ta->0.94Ta, 0.06Bi |  | TRUE | TRUE | FALSE | FALSE | N_MP83 | N_COD73 | [61 empty] | 0.24 | 5 |  |  | Xe | 350 | 400 |  |  | 55
468 | NaBi0.08Ta0.92O3 |  | Na1 Bi0.08 Ta0.92 O3 |  | 2.88 | 10.1016/j.ijhydene.2008.10.027 | mp-676280 | 1521385 |  | Ta->0.92Ta, 0.08Bi | Ta->0.92Ta, 0.08Bi |  | TRUE | TRUE | FALSE | FALSE | N_MP84 | N_COD74 | [61 empty] | 0.24 | 5 |  |  | Xe | 350 | 400 |  |  | 60
469 | NaBi0.1Ta0.9O3 |  | Na1 Bi0.1 Ta0.9 O3 |  |  | 10.1016/j.ijhydene.2008.10.027 | mp-676280 | 1521385 |  | Ta->0.9Ta, 0.1Bi | Ta->0.9Ta, 0.1Bi |  | TRUE | TRUE | FALSE | FALSE | N_MP85 | N_COD75 | [61 empty] | 0.24 | 5 |  |  | Xe | 350 | 400 |  |  | 50
470 | NaBi0.08Ta0.92O3 |  | Na1 Bi0.08 Ta0.92 O3 |  | 3.96 | 10.1016/j.ijhydene.2008.10.027 | mp-676280 | 1521385 |  | Ta->0.92Ta, 0.08Bi | Ta->0.92Ta, 0.08Bi |  | TRUE | TRUE | FALSE | FALSE | N_MP86 | N_COD76 | [53 empty] | HT | 513 | 24 |  | impreg | NiO | 0.1 |  | 0.24 | 5 |  |  | Xe | 350 | 400 |  |  | 75
471 | NaBi0.08Ta0.92O3 |  | Na1 Bi0.08 Ta0.92 O3 |  | 3.96 | 10.1016/j.ijhydene.2008.10.027 | mp-676280 | 1521385 |  | Ta->0.92Ta, 0.08Bi | Ta->0.92Ta, 0.08Bi |  | TRUE | TRUE | FALSE | FALSE | N_MP87 | N_COD77 | [57 empty] | impreg | NiO | 0.2 |  | 0.24 | 5 |  |  | Xe | 350 | 400 |  |  | 62
472 | NaBi0.08Ta0.92O3 |  | Na1 Bi0.08 Ta0.92 O3 |  | 3.96 | 10.1016/j.ijhydene.2008.10.027 | mp-676280 | 1521385 |  | Ta->0.92Ta, 0.08Bi | Ta->0.92Ta, 0.08Bi |  | TRUE | TRUE | FALSE | FALSE | N_MP88 | N_COD78 | [57 empty] | impreg | NiO | 0.3 |  | 0.24 | 5 |  |  | Xe | 350 | 400 |  |  | 53
473 | Na0.9La0.1Ta0.9Cr0.1O3 |  | Na0.9 La0.1 Ta0.9 Cr0.1 O3 |  |  | 10.1063/1.3243282 | mp-676280 | 1521385 |  | Na->0.9Na,0.1La; Ta->0.9Ta,0.1Cr | Na->0.9Na,0.1La; Ta->0.9Ta,0.1Cr |  | TRUE | TRUE | FALSE | FALSE | N_MP89 | N_COD79 | [53 empty] | SSR | 1423 | 10 |  | PD | Pt | 0.2 |  | 1.85 | 18 |  |  | Xe | 300 | 420 |  |  | 14
474 | Na0.8La0.2Ta0.8Cr0.2O3 |  | Na0.8 La0.2 Ta0.8 Cr0.2 O3 |  |  | 10.1063/1.3243282 | mp-676280 | 1521385 |  | Na->0.8Na,0.2La; Ta->0.8Ta,0.2Cr | Na->0.8Na,0.2La; Ta->0.8Ta,0.2Cr |  | TRUE | TRUE | FALSE | FALSE | N_MP90 | N_COD80 | [53 empty] | SSR | 1423 | 10 |  | PD | Pt | 0.2 |  | 1.85 | 18 |  |  | Xe | 300 | 420 |  |  | 6
475 | Na0.7La0.3Ta0.7Cr0.3O3 |  | Na0.7 La0.3 Ta0.7 Cr0.3 O3 |  |  | 10.1063/1.3243282 | mp-676280 | 1521385 |  | Na->0.7Na,0.3La; Ta->0.7Ta,0.3Cr | Na->0.7Na,0.3La; Ta->0.7Ta,0.3Cr |  | TRUE | TRUE | FALSE | FALSE | N_MP91 | N_COD81 | [53 empty] | SSR | 1423 | 10 |  | PD | Pt | 0.2 |  | 1.85 | 18 |  |  | Xe | 300 | 420 |  |  | 7
477 | Na0.5La0.5Ta0.5Cr0.5O3 |  | Na0.5 La0.5 Ta0.5 Cr0.5 O3 |  |  | 10.1063/1.3243282 | mp-676280 | 1521385 |  | Na->0.5Na,0.5La; Ta->0.5Ta,0.5Cr | Na->0.5Na,0.5La; Ta->0.5Ta,0.5Cr |  | TRUE | TRUE | FALSE | FALSE | N_MP93 | N_COD83 | [53 empty] | SSR | 1423 | 10 |  | PD | Pt | 0.2 |  | 1.85 | 18 |  |  | Xe | 300 | 420 |  |  | 24
478 | Na0.4La0.6Ta0.4Cr0.6O3 |  | Na0.4 La0.6 Ta0.4 Cr0.6 O3 |  |  | 10.1063/1.3243282 | mp-676280 | 1521385 |  | Na->0.4Na,0.6La; Ta->0.4Ta,0.6Cr | Na->0.4Na,0.6La; Ta->0.4Ta,0.6Cr |  | TRUE | TRUE | FALSE | FALSE | N_MP94 | N_COD84 | [53 empty] | SSR | 1423 | 10 |  | PD | Pt | 0.2 |  | 1.85 | 18 |  |  | Xe | 300 | 420 |  |  | 18
479 | Na0.3La0.7Ta0.3Cr0.7O3 |  | Na0.3 La0.7 Ta0.3 Cr0.7 O3 |  |  | 10.1063/1.3243282 | mp-676280 | 1521385 |  | Na->0.3Na,0.7La; Ta->0.3Ta,0.7Cr | Na->0.3Na,0.7La; Ta->0.3Ta,0.7Cr |  | TRUE | TRUE | FALSE | FALSE | N_MP95 | N_COD85 | [53 empty] | SSR | 1423 | 10 |  | PD | Pt | 0.2 |  | 1.85 | 18 |  |  | Xe | 300 | 420 |  |  | 21
480 | Na0.2La0.8Ta0.2Cr0.8O3 |  | Na0.2 La0.8 Ta0.2 Cr0.8 O3 |  |  | 10.1063/1.3243282 | mp-676280 | 1521385 |  | Na->0.2Na,0.8La; Ta->0.2Ta,0.8Cr | Na->0.2Na,0.8La; Ta->0.2Ta,0.8Cr |  | TRUE | TRUE | FALSE | FALSE | N_MP96 | N_COD86 | [53 empty] | SSR | 1423 | 10 |  | PD | Pt | 0.2 |  | 1.85 | 18 |  |  | Xe | 300 | 420 |  |  | 28
481 | Na0.1La0.9Ta0.1Cr0.9O3 |  | Na0.1 La0.9 Ta0.1 Cr0.9 O3 |  |  | 10.1063/1.3243282 | mp-676280 | 1521385 |  | Na->0.1Na,0.9La; Ta->0.1Ta,0.9Cr | Na->0.1Na,0.9La; Ta->0.1Ta,0.9Cr |  | TRUE | TRUE | FALSE | FALSE | N_MP97 | N_COD87 | [53 empty] | SSR | 1423 | 10 |  | PD | Pt | 0.2 |  | 1.85 | 18 |  |  | Xe | 300 | 420 |  |  | 5
482 | LaCrO3 |  | La1 Cr1 O3 |  |  | 10.1063/1.3243282 | mp-19357 | 1526176 |  |  |  |  | TRUE | TRUE | FALSE | FALSE | mp-19357 | 1526176 | [53 empty] | SSR | 1423 | 10 |  | PD | Pt | 0.2 |  | 1.85 | 18 |  |  | Xe | 300 | 420 |  |  | 2
483 | NaNbO3 |  | Na1 Nb1 O3 |  | 3.4 | 10.1021/ic902107u | mp-4419 | 1011064 |  |  |  |  | TRUE | FALSE | FALSE | FALSE | mp-4419 | 1011064 | [53 empty] | novel | 773 | 5 |  | impreg | RuO2 | 0.5 | 38 | 0.85 | 0 |  |  | Hg | 400 | 365 |  |  | 70
484 | BaZrO3 |  | Ba1 Zr1 O3 |  |  | 10.1039/C0JM00455C | mp-1019544 | 1532743 |  |  |  |  | TRUE | TRUE | FALSE | FALSE | mp-1019544 | 1532743 | [53 empty] | PC | 623 | 3 |  |  |  |  | 8.5 | 0.48 | 0 |  |  | Hg | 450 |  |  |  | 675
485 | BaZr0.9Sn0.1O3 |  | Ba1 Zr0.9 Sn0.1 O3 |  |  | 10.1039/C0JM00455C | mp-1019544 | 1532743 |  | Zr->0.9Zr, 0.1Sn | Zr->0.9Zr, 0.1Sn |  | TRUE | TRUE | FALSE | FALSE | N_MP98 | N_COD88 | [53 empty] | PC | 623 | 3 |  |  |  |  | 5.5 | 0.48 | 0 |  |  | Hg | 450 |  |  |  | 425
486 | BaZr0.8Sn0.2O3 |  | Ba1 Zr0.8 Sn0.2 O3 |  |  | 10.1039/C0JM00455C | mp-1019544 | 1532743 |  | Zr->0.8Zr, 0.2Sn | Zr->0.8Zr, 0.2Sn |  | TRUE | TRUE | FALSE | FALSE | N_MP99 | N_COD89 | [53 empty] | PC | 623 | 3 |  |  |  |  | 3.5 | 0.48 | 0 |  |  | Hg | 450 |  |  |  | 200
487 | BaZr0.7Sn0.3O3 |  | Ba1 Zr0.7 Sn0.3 O3 |  |  | 10.1039/C0JM00455C | mp-1019544 | 1532743 |  | Zr->0.7Zr, 0.3Sn | Zr->0.7Zr, 0.3Sn |  | TRUE | TRUE | FALSE | FALSE | N_MP100 | N_COD90 | [53 empty] | PC | 623 | 3 |  |  |  |  | 3.9 | 0.48 | 0 |  |  | Hg | 450 |  |  |  | 250
488 | BaZr0.6Sn0.4O3 |  | Ba1 Zr0.6 Sn0.4 O3 |  |  | 10.1039/C0JM00455C | mp-1019544 | 1532743 |  | Zr->0.6Zr, 0.4Sn | Zr->0.6Zr, 0.4Sn |  | TRUE | TRUE | FALSE | FALSE | N_MP101 | N_COD91 | [53 empty] | PC | 623 | 3 |  |  |  |  | 2 | 0.48 | 0 |  |  | Hg | 450 |  |  |  | 100
489 | CaTiO3 |  | Ca1 Ti1 O3 |  | 3.5 | 10.1039/B922793H | mp-3442 | 1000022 |  |  |  |  | TRUE | FALSE | FALSE | FALSE | mp-3442 | 1000022 | [53 empty] | SSR | 1273 | 10 |  | PD | Pt | 0.04 | 1.7 | 2.5 | 10 | CH4 |  | Xe | 300 | 420 |  |  | 11.52
490 | NaTaO3 |  | Na1 Ta1 O3 |  | 3.44 | 10.1016/j.jcat.2010.03.020 | mp-676280 | 1521385 |  |  |  |  | TRUE | TRUE | FALSE | FALSE | mp-676280 | 1521385 | [53 empty] | novel | 1473 | 10 |  | impreg | NiO | 3 | 24 | 0.909 | 0 |  |  | Hg | 400 | 365 |  |  | 9000
491 | Sr2AlNbO6 |  | Sr2 Al1 Nb1 O6 |  | 4.1 | 10.1021/ic101208q | mp-1206057 | 6000137 |  |  |  |  | TRUE | FALSE | FALSE | FALSE | mp-1206057 | 6000137 | [53 empty] | PC | 1673 | 10 |  | impreg | RuO2 | 1 | 3.2 | 1 | 10 |  |  | Hg | 100 | 365 |  |  | 53.4
492 | LaNi0.7Cu0.3O3 |  | La1 Ni0.7 Cu0.3 O3 |  | 2.8 | 10.1016/j.ijhydene.2010.03.090 | mp-1078634 | 1526450 |  | Fe->0.7Ni, 0.3Cu | Fe->0.7Ni, 0.3Cu |  | TRUE | TRUE | FALSE | FALSE | N_MP102 | N_COD92 | [53 empty] | SSR | 603 | 2 | [5 empty] | 0.5 | 0 | CH2O |  | Xe | 125 | 400 |  |  | 583
493 | SrTiO3 |  | Sr1 Ti1 O3 |  | 3.18 | 10.1016/j.ijhydene.2010.04.015 | mp-4651 | 1512124 |  |  |  |  | TRUE | TRUE | FALSE | FALSE | mp-4651 | 1512124 | [53 empty] | SG | 973 | 4 |  | impreg | Au | 1 | 8.64 | 0.5 | 50 |  |  | Xe | 300 | 400 |  |  | 1000
494 | LaFeO3 |  | La1 Fe1 O3 |  | 2.11 | 10.1016/j.ijhydene.2010.08.029 | mp-1078634 | 1526450 |  |  |  |  | TRUE | TRUE | FALSE | FALSE | mp-1078634 | 1526450 | [53 empty] | SG | 773 | 2 |  |  |  |  | 25.8 | 2.5 | 10 | AgNO3 |  | Hg | 125 | 420 |  |  | 1720
496 | Na0.55K0.45TaO3 |  | Na0.55 K0.45 Ta1 O3 |  |  | 10.1039/C1EE01259B | mp-676280 | 1521385 |  | Na->0.55Na, 0.45K | Na->0.55Na, 0.45K |  | TRUE | TRUE | FALSE | FALSE | N_MP103 | N_COD93 | [53 empty] | MSS | 1023 | 2 |  |  |  |  | 18.6 | 0.29 | 14.2 |  |  | Hg | 350 |  |  |  | 155000
497 | Na0.57K0.43TaO3 |  | Na0.57 K0.43 Ta1 O3 |  |  | 10.1039/C1EE01259B | mp-676280 | 1521385 |  | Na->0.57Na, 0.43K | Na->0.57Na, 0.43K |  | TRUE | TRUE | FALSE | FALSE | N_MP104 | N_COD94 | [53 empty] | MSS | 1023 | 2 |  |  |  |  | 19.5 | 0.29 | 14.2 |  |  | Hg | 350 |  |  |  | 166000
498 | Na0.6K0.4TaO3 |  | Na0.6 K0.4 Ta1 O3 |  |  | 10.1039/C1EE01259B | mp-676280 | 1521385 |  | Na->0.6Na, 0.4K | Na->0.6Na, 0.4K |  | TRUE | TRUE | FALSE | FALSE | N_MP105 | N_COD95 | [53 empty] | MSS | 1023 | 2 |  |  |  |  | 21.3 | 0.29 | 14.2 |  |  | Hg | 350 |  |  |  | 199000
499 | Na0.63K0.37TaO3 |  | Na0.63 K0.37 Ta1 O3 |  |  | 10.1039/C1EE01259B | mp-676280 | 1521385 |  | Na->0.63Na, 0.37K | Na->0.63Na, 0.37K |  | TRUE | TRUE | FALSE | FALSE | N_MP106 | N_COD96 | [53 empty] | MSS | 1023 | 2 |  |  |  |  | 20.8 | 0.29 | 14.2 |  |  | Hg | 350 |  |  |  | 188000
500 | Na0.65K0.35TaO3 |  | Na0.65 K0.35 Ta1 O3 |  |  | 10.1039/C1EE01259B | mp-676280 | 1521385 |  | Na->0.65Na, 0.35K | Na->0.65Na, 0.35K |  | TRUE | TRUE | FALSE | FALSE | N_MP107 | N_COD97 | [53 empty] | MSS | 1023 | 2 |  |  |  |  | 20.1 | 0.29 | 14.2 |  |  | Hg | 350 |  |  |  | 183000
501 | Na0.57K0.43TaO3 |  | Na0.57 K0.43 Ta1 O3 |  |  | 10.1039/C1EE01259B | mp-676280 | 1521385 |  | Na->0.57Na, 0.43K | Na->0.57Na, 0.43K |  | TRUE | TRUE | FALSE | FALSE | N_MP108 | N_COD98 | [53 empty] | MSS | 1023 | 2 |  |  |  |  | 14.6 | 0.29 | 14.2 |  |  | Hg | 350 |  |  |  | 153000
502 | Na0.58K0.42TaO3 |  | Na0.58 K0.42 Ta1 O3 |  |  | 10.1039/C1EE01259B | mp-676280 | 1521385 |  | Na->0.58Na, 0.42K | Na->0.58Na, 0.42K |  | TRUE | TRUE | FALSE | FALSE | N_MP109 | N_COD99 | [53 empty] | MSS | 1023 | 2 |  |  |  |  | 16.3 | 0.29 | 14.2 |  |  | Hg | 350 |  |  |  | 163000
503 | Na0.6K0.4TaO3 |  | Na0.6 K0.4 Ta1 O3 |  |  | 10.1039/C1EE01259B | mp-676280 | 1521385 |  | Na->0.6Na, 0.4K | Na->0.6Na, 0.4K |  | TRUE | TRUE | FALSE | FALSE | N_MP110 | N_COD100 | [53 empty] | MSS | 1023 | 2 |  |  |  |  | 21.3 | 0.29 | 14.2 |  |  | Hg | 350 |  |  |  | 199000
504 | Na0.61K0.39TaO3 |  | Na0.61 K0.39 Ta1 O3 |  |  | 10.1039/C1EE01259B | mp-676280 | 1521385 |  | Na->0.61Na, 0.39K | Na->0.61Na, 0.39K |  | TRUE | TRUE | FALSE | FALSE | N_MP111 | N_COD101 | [53 empty] | MSS | 1023 | 2 |  |  |  |  | 19.1 | 0.29 | 14.2 |  |  | Hg | 350 |  |  |  | 185000
505 | Na0.63K0.37TaO3 |  | Na0.63 K0.37 Ta1 O3 |  |  | 10.1039/C1EE01259B | mp-676280 | 1521385 |  | Na->0.63Na, 0.37K | Na->0.63Na, 0.37K |  | TRUE | TRUE | FALSE | FALSE | N_MP112 | N_COD102 | [53 empty] | MSS | 1023 | 2 |  |  |  |  | 18.4 | 0.29 | 14.2 |  |  | Hg | 350 |  |  |  | 169000
506 | NaTaO3 |  | Na1 Ta1 O3 |  |  | 10.1039/C1EE01259B | mp-676280 | 1521385 |  |  |  |  | TRUE | TRUE | FALSE | FALSE | mp-676280 | 1521385 | [53 empty] | MSS | 1023 | 2 |  |  |  |  | 4.3 | 0.29 | 14.2 |  |  | Hg | 350 |  |  |  | 9000
507 | KTaO3 |  | K1 Ta1 O3 |  |  | 10.1039/C1EE01259B | mp-3614 | 2102087 |  |  |  |  | TRUE | TRUE | FALSE | FALSE | mp-3614 | 2102087 | [53 empty] | MSS | 1023 | 2 |  |  |  |  | 6.3 | 0.29 | 14.2 |  |  | Hg | 350 |  |  |  | 3000
508 | Na0.55K0.45TaO3 |  | Na0.55 K0.45 Ta1 O3 |  |  | 10.1039/C1EE01259B | mp-676280 | 1521385 |  | Na->0.55Na, 0.45K | Na->0.55Na, 0.45K |  | TRUE | TRUE | FALSE | FALSE | N_MP113 | N_COD103 | [53 empty] | MSS | 1023 | 2 |  |  |  |  | 18.6 | 0.29 | 0 |  |  | Hg | 350 |  |  |  | 11600
509 | Na0.57K0.43TaO3 |  | Na0.57 K0.43 Ta1 O3 |  |  | 10.1039/C1EE01259B | mp-676280 | 1521385 |  | Na->0.57Na, 0.43K | Na->0.57Na, 0.43K |  | TRUE | TRUE | FALSE | FALSE | N_MP114 | N_COD104 | [53 empty] | MSS | 1023 | 2 |  |  |  |  | 19.5 | 0.29 | 0 |  |  | Hg | 350 |  |  |  | 18000
510 | Na0.6K0.4TaO3 |  | Na0.6 K0.4 Ta1 O3 |  |  | 10.1039/C1EE01259B | mp-676280 | 1521385 |  | Na->0.6Na, 0.4K | Na->0.6Na, 0.4K |  | TRUE | TRUE | FALSE | FALSE | N_MP115 | N_COD105 | [53 empty] | MSS | 1023 | 2 |  |  |  |  | 21.3 | 0.29 | 0 |  |  | Hg | 350 |  |  |  | 25100
511 | Na0.63K0.37TaO3 |  | Na0.63 K0.37 Ta1 O3 |  |  | 10.1039/C1EE01259B | mp-676280 | 1521385 |  | Na->0.63Na, 0.37K | Na->0.63Na, 0.37K |  | TRUE | TRUE | FALSE | FALSE | N_MP116 | N_COD106 | [53 empty] | MSS | 1023 | 2 |  |  |  |  | 20.8 | 0.29 | 0 |  |  | Hg | 350 |  |  |  | 22100
512 | Na0.65K0.35TaO3 |  | Na0.65 K0.35 Ta1 O3 |  |  | 10.1039/C1EE01259B | mp-676280 | 1521385 |  | Na->0.65Na, 0.35K | Na->0.65Na, 0.35K |  | TRUE | TRUE | FALSE | FALSE | N_MP117 | N_COD107 | [53 empty] | MSS | 1023 | 2 |  |  |  |  | 20.1 | 0.29 | 0 |  |  | Hg | 350 |  |  |  | 22400
513 | Na0.57K0.43TaO3 |  | Na0.57 K0.43 Ta1 O3 |  |  | 10.1039/C1EE01259B | mp-676280 | 1521385 |  | Na->0.57Na, 0.43K | Na->0.57Na, 0.43K |  | TRUE | TRUE | FALSE | FALSE | N_MP118 | N_COD108 | [53 empty] | MSS | 1023 | 2 |  |  |  |  | 14.6 | 0.29 | 0 |  |  | Hg | 350 |  |  |  | 11200
514 | Na0.58K0.42TaO3 |  | Na0.58 K0.42 Ta1 O3 |  |  | 10.1039/C1EE01259B | mp-676280 | 1521385 |  | Na->0.58Na, 0.42K | Na->0.58Na, 0.42K |  | TRUE | TRUE | FALSE | FALSE | N_MP119 | N_COD109 | [53 empty] | MSS | 1023 | 2 |  |  |  |  | 16.3 | 0.29 | 0 |  |  | Hg | 350 |  |  |  | 13900
515 | Na0.6K0.4TaO3 |  | Na0.6 K0.4 Ta1 O3 |  |  | 10.1039/C1EE01259B | mp-676280 | 1521385 |  | Na->0.6Na, 0.4K | Na->0.6Na, 0.4K |  | TRUE | TRUE | FALSE | FALSE | N_MP120 | N_COD110 | [53 empty] | MSS | 1023 | 2 |  |  |  |  | 21.3 | 0.29 | 0 |  |  | Hg | 350 |  |  |  | 25100
516 | Na0.61K0.39TaO3 |  | Na0.61 K0.39 Ta1 O3 |  |  | 10.1039/C1EE01259B | mp-676280 | 1521385 |  | Na->0.61Na, 0.39K | Na->0.61Na, 0.39K |  | TRUE | TRUE | FALSE | FALSE | N_MP121 | N_COD111 | [53 empty] | MSS | 1023 | 2 |  |  |  |  | 19.1 | 0.29 | 0 |  |  | Hg | 350 |  |  |  | 20200
517 | Na0.63K0.37TaO3 |  | Na0.63 K0.37 Ta1 O3 |  |  | 10.1039/C1EE01259B | mp-676280 | 1521385 |  | Na->0.63Na, 0.37K | Na->0.63Na, 0.37K |  | TRUE | TRUE | FALSE | FALSE | N_MP122 | N_COD112 | [53 empty] | MSS | 1023 | 2 |  |  |  |  | 18.4 | 0.29 | 0 |  |  | Hg | 350 |  |  |  | 17800
518 | NaTaO3 |  | Na1 Ta1 O3 |  |  | 10.1039/C1EE01259B | mp-676280 | 1521385 |  |  |  |  | TRUE | TRUE | FALSE | FALSE | mp-676280 | 1521385 | [53 empty] | MSS | 1023 | 2 |  |  |  |  | 4.3 | 0.29 | 0 |  |  | Hg | 350 |  |  |  | 2000
519 | KTaO3 |  | K1 Ta1 O3 |  |  | 10.1039/C1EE01259B | mp-3614 | 2102087 |  |  |  |  | TRUE | TRUE | FALSE | FALSE | mp-3614 | 2102087 | [53 empty] | MSS | 1023 | 2 |  |  |  |  | 6.3 | 0.29 | 0 |  |  | Hg | 350 |  |  |  | 200
521 | Sr0.95Cr0.05TiO3 |  | Sr0.95 Cr0.05 Ti1 O3 |  | 3.34 | 10.1039/C1JM11385B | mp-4651 | 1512124 |  | Sr->0.95Sr, 0.05Cr | Sr->0.95Sr, 0.05Cr |  | TRUE | TRUE | FALSE | FALSE | N_MP123 | N_COD113 | [53 empty] | PC | 1373 | 24 |  | PD | Pt | 0.6 | 23.2 | 0.925 | 18.5 |  |  | Xe | 300 | 420 |  |  | 330.4
523 | LiNbO3 |  | Li1 Nb1 O3 |  | 4.13 | 10.1039/C0DT01844A | mp-674361 | 1521772 |  |  |  |  | TRUE | TRUE | FALSE | FALSE | mp-674361 | 1521772 | [53 empty] | HT | 773 | 5 |  | impreg | RuO2 | 0.5 | 12 | 0.833 | 10 |  |  | Hg | 400 | 365 |  |  | 103.33
524 | NaTaO3 |  | Na1 Ta1 O3 |  | 4.03 | 10.1016/j.apcatb.2010.12.024 | mp-676280 | 1521385 |  |  |  |  | TRUE | TRUE | FALSE | FALSE | mp-676280 | 1521385 | [53 empty] | SG | 1173 | 12 |  |  |  |  | 2.25 | 0.333 | 10 |  |  | Hg | 400 | 250 |  |  | 1600
529 | GaFeO3 |  | Ga1 Fe1 O3 |  | 2.1 | 10.1016/j.ijhydene.2011.12.068 | mp-861324 | 4125730 |  |  |  |  | TRUE | TRUE | FALSE | FALSE | mp-861324 | 4125730 | [53 empty] | novel | 1623 | 8 |  |  |  |  | 56 | 3.33 | 0 |  |  | Xe | 300 | 420 |  |  | 722
530 | AgSbO3 |  | Ag1 Sb1 O3 |  | 2.4 | 10.1002/chem.201102214 | mp-677054 | 1011279 |  |  |  |  | TRUE | FALSE | FALSE | FALSE | mp-677054 | 1011279 | [53 empty] | SG | 1173 | 16 | [5 empty] | 1.11 | 0 | AgNO3 |  | Xe | 300 | 420 |  |  | 276
531 | NaBi0.07Ta0.93O3 |  | Na1 Bi0.07 Ta0.93 O3 |  | 2.91 | 10.1016/j.ijhydene.2011.12.006 | mp-676280 | 1521385 |  | Ta->0.93Ta, 0.07Bi | Ta->0.93Ta, 0.07Bi |  | TRUE | TRUE | FALSE | FALSE | N_MP124 | N_COD114 | [53 empty] | PC | 1173 |  |  |  |  | 0 |  | 5 | 20 |  |  | Xe | 300 | 415 |  |  | 224
532 | NaBi0.08Ta0.92O3 |  | Na1 Bi0.08 Ta0.92 O3 |  | 2.88 | 10.1016/j.ijhydene.2011.12.006 | mp-676280 | 1521385 |  | Ta->0.92Ta, 0.08Bi | Ta->0.92Ta, 0.08Bi |  | TRUE | TRUE | FALSE | FALSE | N_MP125 | N_COD115 | [53 empty] | PC | 1173 |  |  |  |  | 0 | 24.5 | 5 | 20 |  |  | Xe | 300 | 415 |  |  | 216
533 | NaBi0.07Ta0.93O3 |  | Na1 Bi0.07 Ta0.93 O3 |  | 2.91 | 10.1016/j.ijhydene.2011.12.006 | mp-676280 | 1521385 |  | Ta->0.93Ta, 0.07Bi | Ta->0.93Ta, 0.07Bi |  | TRUE | TRUE | FALSE | FALSE | N_MP126 | N_COD116 | [53 empty] | PC | 1173 |  |  |  |  | 0 | 22.7 | 5 | 20 |  |  | Xe | 300 | 415 |  |  | 876
534 | NaBi0.07Ta0.93O3 |  | Na1 Bi0.07 Ta0.93 O3 |  | 2.91 | 10.1016/j.ijhydene.2011.12.006 | mp-676280 | 1521385 |  | Ta->0.93Ta, 0.07Bi | Ta->0.93Ta, 0.07Bi |  | TRUE | TRUE | FALSE | FALSE | N_MP127 | N_COD117 | [53 empty] | PC | 1173 |  |  |  |  | 0 | 45.1 | 5 | 20 |  |  | Xe | 300 | 415 |  |  | 1108
535 | NaBi0.07Ta0.93O3 |  | Na1 Bi0.07 Ta0.93 O3 |  | 2.91 | 10.1016/j.ijhydene.2011.12.006 | mp-676280 | 1521385 |  | Ta->0.93Ta, 0.07Bi | Ta->0.93Ta, 0.07Bi |  | TRUE | TRUE | FALSE | FALSE | N_MP128 | N_COD118 | [53 empty] | PC | 1173 |  |  |  |  | 0 |  | 5 | 20 |  |  | Xe | 300 | 415 |  |  | 1355
536 | NaBi0.08Ta0.92O3 |  | Na1 Bi0.08 Ta0.92 O3 |  | 2.88 | 10.1016/j.ijhydene.2011.12.006 | mp-676280 | 1521385 |  | Ta->0.92Ta, 0.08Bi | Ta->0.92Ta, 0.08Bi |  | TRUE | TRUE | FALSE | FALSE | N_MP129 | N_COD119 | [53 empty] | HT | [5 empty] | 0 |  | 5 | 20 |  |  | Xe | 300 | 415 |  |  | 59.48
537 | NaBi0.08Ta0.92O3 |  | Na1 Bi0.08 Ta0.92 O3 |  | 2.88 | 10.1016/j.ijhydene.2011.12.006 | mp-676280 | 1521385 |  | Ta->0.92Ta, 0.08Bi | Ta->0.92Ta, 0.08Bi |  | TRUE | TRUE | FALSE | FALSE | N_MP130 | N_COD120 | [53 empty] | HT | [5 empty] | 0 | 9.44 | 5 | 20 |  |  | Xe | 300 | 415 |  |  | 74
538 | NaBi0.08Ta0.92O3 |  | Na1 Bi0.08 Ta0.92 O3 |  | 2.88 | 10.1016/j.ijhydene.2011.12.006 | mp-676280 | 1521385 |  | Ta->0.92Ta, 0.08Bi | Ta->0.92Ta, 0.08Bi |  | TRUE | TRUE | FALSE | FALSE | N_MP131 | N_COD121 | [53 empty] | HT | [5 empty] | 0 |  | 5 | 20 |  |  | Xe | 300 | 415 |  |  | 61
539 | NaBi0.06Ta0.94O3 |  | Na1 Bi0.06 Ta0.94 O3 |  | 2.96 | 10.1016/j.ijhydene.2011.12.006 | mp-676280 | 1521385 |  | Ta->0.94Ta, 0.06Bi | Ta->0.94Ta, 0.06Bi |  | TRUE | TRUE | FALSE | FALSE | N_MP132 | N_COD122 | [59 empty] | 0 |  | 5 | 20 |  |  | Xe | 300 | 415 |  |  | 210
540 | NaBi0.09Ta0.91O3 |  | Na1 Bi0.09 Ta0.91 O3 |  | 2.83 | 10.1016/j.ijhydene.2011.12.006 | mp-676280 | 1521385 |  | Ta->0.91Ta, 0.09Bi | Ta->0.91Ta, 0.09Bi |  | TRUE | TRUE | FALSE | FALSE | N_MP133 | N_COD123 | [59 empty] | 0 |  | 5 | 20 |  |  | Xe | 300 | 415 |  |  | 210
541 | NaBi0.1Ta0.9O3 |  | Na1 Bi0.1 Ta0.9 O3 |  | 2.79 | 10.1016/j.ijhydene.2011.12.006 | mp-676280 | 1521385 |  | Ta->0.9Ta, 0.1Bi | Ta->0.9Ta, 0.1Bi |  | TRUE | TRUE | FALSE | FALSE | N_MP134 | N_COD124 | [59 empty] | 0 |  | 5 | 20 |  |  | Xe | 300 | 415 |  |  | 205
542 | NaBi0.07Ta0.93O3 |  | Na1 Bi0.07 Ta0.93 O3 |  | 2.91 | 10.1016/j.ijhydene.2011.12.006 | mp-676280 | 1521385 |  | Ta->0.93Ta, 0.07Bi | Ta->0.93Ta, 0.07Bi |  | TRUE | TRUE | FALSE | FALSE | N_MP135 | N_COD125 | [53 empty] | PC | 1173 |  |  | impreg | NiO | 0.05 | 22.7 | 5 | 20 |  |  | Xe | 300 | 415 |  |  | 950
543 | NaBi0.07Ta0.93O3 |  | Na1 Bi0.07 Ta0.93 O3 |  | 2.91 | 10.1016/j.ijhydene.2011.12.006 | mp-676280 | 1521385 |  | Ta->0.93Ta, 0.07Bi | Ta->0.93Ta, 0.07Bi |  | TRUE | TRUE | FALSE | FALSE | N_MP136 | N_COD126 | [53 empty] | PC | 1173 |  |  | impreg | NiO | 0.1 | 22.7 | 5 | 20 |  |  | Xe | 300 | 415 |  |  | 1100
544 | NaBi0.07Ta0.93O3 |  | Na1 Bi0.07 Ta0.93 O3 |  | 2.91 | 10.1016/j.ijhydene.2011.12.006 | mp-676280 | 1521385 |  | Ta->0.93Ta, 0.07Bi | Ta->0.93Ta, 0.07Bi |  | TRUE | TRUE | FALSE | FALSE | N_MP137 | N_COD127 | [53 empty] | PC | 1173 |  |  | impreg | NiO | 0.2 | 22.7 | 5 | 20 |  |  | Xe | 300 | 415 |  |  | 1350
545 | NaBi0.07Ta0.93O3 |  | Na1 Bi0.07 Ta0.93 O3 |  | 2.91 | 10.1016/j.ijhydene.2011.12.006 | mp-676280 | 1521385 |  | Ta->0.93Ta, 0.07Bi | Ta->0.93Ta, 0.07Bi |  | TRUE | TRUE | FALSE | FALSE | N_MP138 | N_COD128 | [53 empty] | PC | 1173 |  |  | impreg | NiO | 0.3 | 22.7 | 5 | 20 |  |  | Xe | 300 | 415 |  |  | 820
546 | Bi0.5Na0.5TiO3 |  | Bi0.5 Na0.5 Ti1 O3 |  | 3.02 | 10.1016/j.ijhydene.2011.10.105 | mp-4651 | 1512124 |  | Sr->0.5Bi,0.5Na | Sr->0.5Bi,0.5Na |  | TRUE | TRUE | FALSE | FALSE | N_MP139 | N_COD129 | [53 empty] | novel |  |  |  | PD | Pt | 3 | 17.4 | 0.75 | 20 |  |  | Xe | 500 | 420 |  |  | 369.8
547 | NaBi0.075Ta0.925O3 |  | Na1 Bi0.075 Ta0.925 O3 |  | 2.64 | 10.1016/j.ijhydene.2011.12.056 | mp-676280 | 1521385 |  | Ta->0.925Ta, 0.075Bi | Ta->0.925Ta, 0.075Bi |  | TRUE | TRUE | FALSE | FALSE | N_MP140 | N_COD130 | [53 empty] | SSR | 1173 | 10 |  | PD | Pt | 0 | 1.22 | 0.5 | 20 |  |  | Xe | 800 | 390 |  |  | 0.06
548 | NaBi0.075Ta0.925O3 |  | Na1 Bi0.075 Ta0.925 O3 |  | 2.64 | 10.1016/j.ijhydene.2011.12.056 | mp-676280 | 1521385 |  | Ta->0.925Ta, 0.075Bi | Ta->0.925Ta, 0.075Bi |  | TRUE | TRUE | FALSE | FALSE | N_MP141 | N_COD131 | [53 empty] | SSR | 1173 | 10 |  | PD | Pt | 0.03 | 1.22 | 0.5 | 20 |  |  | Xe | 800 | 390 |  |  | 0.58
549 | NaBi0.075Ta0.925O3 |  | Na1 Bi0.075 Ta0.925 O3 |  | 2.64 | 10.1016/j.ijhydene.2011.12.056 | mp-676280 | 1521385 |  | Ta->0.925Ta, 0.075Bi | Ta->0.925Ta, 0.075Bi |  | TRUE | TRUE | FALSE | FALSE | N_MP142 | N_COD132 | [53 empty] | SSR | 1173 | 10 |  | PD | Pt | 0.06 | 1.22 | 0.5 | 20 |  |  | Xe | 800 | 390 |  |  | 0.83
550 | NaBi0.075Ta0.925O3 |  | Na1 Bi0.075 Ta0.925 O3 |  | 2.64 | 10.1016/j.ijhydene.2011.12.056 | mp-676280 | 1521385 |  | Ta->0.925Ta, 0.075Bi | Ta->0.925Ta, 0.075Bi |  | TRUE | TRUE | FALSE | FALSE | N_MP143 | N_COD133 | [53 empty] | SSR | 1173 | 10 |  | PD | Pt | 0.1 | 1.22 | 0.5 | 20 |  |  | Xe | 800 | 390 |  |  | 0.25
551 | NaBi0.075Ta0.925O3 |  | Na1 Bi0.075 Ta0.925 O3 |  | 2.64 | 10.1016/j.ijhydene.2011.12.056 | mp-676280 | 1521385 |  | Ta->0.925Ta, 0.075Bi | Ta->0.925Ta, 0.075Bi |  | TRUE | TRUE | FALSE | FALSE | N_MP144 | N_COD134 | [53 empty] | SSR | 1173 | 10 |  | PD | Pt | 0.13 | 1.22 | 0.5 | 20 |  |  | Xe | 800 | 390 |  |  | 0.17
552 | NaTaO3 |  | Na1 Ta1 O3 |  | 2.64 | 10.1016/j.ijhydene.2011.12.056 | mp-676280 | 1521385 |  |  |  |  | TRUE | TRUE | FALSE | FALSE | mp-676280 | 1521385 | [53 empty] | SSR | 1173 | 10 |  | PD | Pt | 0.06 | 1.22 | 0.5 | 20 |  |  | Xe | 800 | 390 |  |  | 0.05
553 | NaBi0.025Ta0.975O3 |  | Na1 Bi0.025 Ta0.975 O3 |  | 2.64 | 10.1016/j.ijhydene.2011.12.056 | mp-676280 | 1521385 |  | Ta->0.975Ta, 0.025Bi | Ta->0.975Ta, 0.025Bi |  | TRUE | TRUE | FALSE | FALSE | N_MP145 | N_COD135 | [53 empty] | SSR | 1173 | 10 |  | PD | Pt | 0.06 | 1.22 | 0.5 | 20 |  |  | Xe | 800 | 390 |  |  | 0.1
555 | NaNbO3 |  | Na1 Nb1 O3 |  | 3.29 | 10.1039/C2TA00260D | mp-4419 | 1011064 |  |  |  |  | TRUE | FALSE | FALSE | FALSE | mp-4419 | 1011064 | [53 empty] | novel | 873 | 2 |  | PD | Pt | 0.5 | 28.6 | 1.11 | 18.5 |  |  | Xe | 300 | 300 |  |  | 520.33
556 | SrTiO3 |  | Sr1 Ti1 O3 |  | 3.17 | 10.1016/j.apcatb.2012.06.007 | mp-4651 | 1512124 |  |  |  |  | TRUE | TRUE | FALSE | FALSE | mp-4651 | 1512124 | [53 empty] | HT | 823 | 1 |  |  |  |  | 98.26 | 0.5 | 18.5 |  |  | Hg | 400 | 365 |  |  | 1100
557 | NaNbO3 |  | Na1 Nb1 O3 |  | 2.98 | 10.1021/acs.jpcc.7b08819 | mp-4419 | 1011064 |  |  |  |  | TRUE | FALSE | FALSE | FALSE | mp-4419 | 1011064 | [53 empty] | SSR | 673 | 12 |  | impreg | Pt | 0.5 |  | 1 | 20 |  |  | Xe | 400 | 300 |  |  | 103.3
558 | NaNbO3 |  | Na1 Nb1 O3 |  | 2.99 | 10.1021/acs.jpcc.7b08819 | mp-4419 | 1011064 |  |  |  |  | TRUE | FALSE | FALSE | FALSE | mp-4419 | 1011064 | [53 empty] | PC | 773 | 12 |  | impreg | Pt | 1.5 |  | 1 | 20 |  |  | Xe | 400 | 300 |  |  | 330.3
559 | NaNbO3 |  | Na1 Nb1 O3 |  | 3.06 | 10.1021/acs.jpcc.7b08819 | mp-4419 | 1011064 |  |  |  |  | TRUE | FALSE | FALSE | FALSE | mp-4419 | 1011064 | [53 empty] | SG | 873 | 12 |  | impreg | Pt | 2.5 |  | 1 | 20 |  |  | Xe | 400 | 300 |  |  | 261.1
560 | NaNbO3 |  | Na1 Nb1 O3 |  | 3.09 | 10.1021/acs.jpcc.7b08819 | mp-4419 | 1011064 |  |  |  |  | TRUE | FALSE | FALSE | FALSE | mp-4419 | 1011064 | [53 empty] | HT |  |  |  | impreg | Pt | 3.5 |  | 1 | 20 |  |  | Xe | 400 | 300 |  |  | 7.5
561 | KNbO3 |  | K1 Nb1 O3 |  | 3.21 | 10.1021/acs.jpcc.6b11754 | mp-7375 | 1531431 |  |  |  |  | TRUE | TRUE | FALSE | FALSE | mp-7375 | 1531431 | [53 empty] | HT | 973 |  |  |  | Pt | 1 | 1.5 | 2 | 10 |  |  | Xe | 450 |  |  |  | 29
568 | SrTiO3 |  | Sr1 Ti1 O3 |  | 3.2 | 10.1002/cssc.201701794 | mp-4651 | 1512124 |  |  |  |  | TRUE | TRUE | FALSE | FALSE | mp-4651 | 1512124 | [53 empty] | HT | 1373 | 10 | [5 empty] | 1 | 0 |  |  | visible | 420 | 420 |  |  | 0.6
569 | SrTiO3 |  | Sr1 Ti1 O3 |  | 3.2 | 10.1002/cssc.201701794 | mp-4651 | 1512124 |  |  |  |  | TRUE | TRUE | FALSE | FALSE | mp-4651 | 1512124 | [53 empty] | HT | 1373 | 10 |  |  | NiO | 0.5 |  | 1 | 0 |  |  | visible | 420 | 420 |  |  | 3
570 | SrTiO3 |  | Sr1 Ti1 O3 |  | 3.2 | 10.1002/cssc.201701794 | mp-4651 | 1512124 |  |  |  |  | TRUE | TRUE | FALSE | FALSE | mp-4651 | 1512124 | [53 empty] | HT | 1373 | 10 |  |  | NiO | 1 |  | 1 | 0 |  |  | visible | 420 | 420 |  |  | 12
571 | SrTiO3 |  | Sr1 Ti1 O3 |  | 3.2 | 10.1002/cssc.201701794 | mp-4651 | 1512124 |  |  |  |  | TRUE | TRUE | FALSE | FALSE | mp-4651 | 1512124 | [53 empty] | SSR | 1373 | 10 |  |  | NiO | 3 |  | 1 | 0 |  |  | visible | 420 | 420 |  |  | 3
572 | NaTaO3 |  | Na1 Ta1 O3 |  | 3.97 | 10.1016/j.cplett.2017.08.029 | mp-676280 | 1521385 |  |  |  |  | TRUE | TRUE | FALSE | FALSE | mp-676280 | 1521385 | [53 empty] | SSR | 1023 | 2 | [5 empty] | 1 | 10 |  |  | Xe | 300 | 400 |  |  | 633
573 | NaTa0.9Nb0.1O3 |  | Na1 Ta0.9 Nb0.1 O3 |  | 3.9 | 10.1016/j.cplett.2017.08.029 | mp-676280 | 1521385 |  | Ta->0.9Ta, 0.1Nb | Ta->0.9Ta, 0.1Nb |  | TRUE | TRUE | FALSE | FALSE | N_MP147 | N_COD137 | [53 empty] | SSR | 1023 | 2 | [5 empty] | 1 | 10 |  |  | Xe | 300 | 400 |  |  | 717
574 | NaTa0.8Nb0.2O3 |  | Na1 Ta0.8 Nb0.2 O3 |  | 3.83 | 10.1016/j.cplett.2017.08.029 | mp-676280 | 1521385 |  | Ta->0.8Ta, 0.2Nb | Ta->0.8Ta, 0.2Nb |  | TRUE | TRUE | FALSE | FALSE | N_MP148 | N_COD138 | [53 empty] | SSR | 1023 | 2 | [5 empty] | 1 | 10 |  |  | Xe | 300 | 400 |  |  | 1333
575 | NaTa0.7Nb0.3O3 |  | Na1 Ta0.7 Nb0.3 O3 |  | 3.76 | 10.1016/j.cplett.2017.08.029 | mp-676280 | 1521385 |  | Ta->0.7Ta, 0.3Nb | Ta->0.7Ta, 0.3Nb |  | TRUE | TRUE | FALSE | FALSE | N_MP149 | N_COD139 | [53 empty] | novel | 1023 | 2 | [5 empty] | 1 | 10 |  |  | Xe | 300 | 400 |  |  | 2000
576 | NaTa0.5Nb0.5O3 |  | Na1 Ta0.5 Nb0.5 O3 |  | 3.69 | 10.1016/j.cplett.2017.08.029 | mp-676280 | 1521385 |  | Ta->0.5Ta, 0.5Nb | Ta->0.5Ta, 0.5Nb |  | TRUE | TRUE | FALSE | FALSE | N_MP150 | N_COD140 | [53 empty] | novel | 1023 | 2 | [5 empty] | 1 | 10 |  |  | Xe | 300 | 400 |  |  | 2416
577 | NaTa0.3Nb0.7O3 |  | Na1 Ta0.3 Nb0.7 O3 |  | 3.62 | 10.1016/j.cplett.2017.08.029 | mp-676280 | 1521385 |  | Ta->0.3Ta, 0.7Nb | Ta->0.3Ta, 0.7Nb |  | TRUE | TRUE | FALSE | FALSE | N_MP151 | N_COD141 | [53 empty] | novel | 1023 | 2 | [5 empty] | 1 | 10 |  |  | Xe | 300 | 400 |  |  | 1583
578 | NaTa0.2Nb0.8O3 |  | Na1 Ta0.2 Nb0.8 O3 |  | 3.55 | 10.1016/j.cplett.2017.08.029 | mp-676280 | 1521385 |  | Ta->0.2Ta, 0.8Nb | Ta->0.2Ta, 0.8Nb |  | TRUE | TRUE | FALSE | FALSE | N_MP152 | N_COD142 | [53 empty] | novel | 1023 | 2 | [5 empty] | 1 | 10 |  |  | Xe | 300 | 400 |  |  | 1366
579 | NaNbO3 |  | Na1 Nb1 O3 |  | 3.43 | 10.1016/j.cplett.2017.08.029 | mp-4419 | 1011064 |  |  |  |  | TRUE | FALSE | FALSE | FALSE | mp-4419 | 1011064 | [53 empty] | novel | 1023 | 2 | [5 empty] | 1 | 10 |  |  | Xe | 300 | 400 |  |  | 950
580 | CaTiO3 |  | Ca1 Ti1 O3 |  | 3.51 | 10.1016/j.apcatb.2017.11.061 | mp-3442 | 1000022 |  |  |  |  | TRUE | FALSE | FALSE | FALSE | mp-3442 | 1000022 | [53 empty] | novel | 453 | 15 |  | impreg | Pt | 1 | 5.37 | 1 | 0 | Na2SO3 |  | Hg | 500 | 400 |  |  | 156
581 | Ca0.95La0.05Ti0.95Cr0.05O3 |  | Ca0.95 La0.05 Ti0.95 Cr0.05 O3 |  | 2.49 | 10.1016/j.apcatb.2017.11.061 | mp-3442 | 1000022 |  | Ca->0.95Ca, 0.05La; Ti->0.95Ti, 0.05Cr | Ca->0.95Ca, 0.05La; Ti->0.95Ti, 0.05Cr |  | TRUE | TRUE | FALSE | FALSE | N_MP153 | N_COD143 | [53 empty] | novel | 453 | 15 |  | impreg | Pt | 1 | 14.69 | 1 | 0 | Na2SO3 |  | Hg | 500 | 250 |  |  | 495
582 | Ca0.95La0.05Ti0.95Cr0.05O3 |  | Ca0.95 La0.05 Ti0.95 Cr0.05 O3 |  | 2.49 | 10.1016/j.apcatb.2017.11.061 | mp-3442 | 1000022 |  | Ca->0.95Ca, 0.05La; Ti->0.95Ti, 0.05Cr | Ca->0.95Ca, 0.05La; Ti->0.95Ti, 0.05Cr |  | TRUE | TRUE | FALSE | FALSE | N_MP154 | N_COD144 | [53 empty] | novel | 453 | 15 |  | impreg | Pt | 1 | 14.69 | 1 | 0 | Na2SO3 |  | Hg | 500 | 400 |  |  | 98.1
583 | Ca0.9La0.1Ti0.9Cr0.1O3 |  | Ca0.9 La0.1 Ti0.9 Cr0.1 O3 |  | 2.48 | 10.1016/j.apcatb.2017.11.061 | mp-3442 | 1000022 |  | Ca->0.9Ca, 0.1La; Ti->0.9Ti, 0.1Cr | Ca->0.9Ca, 0.1La; Ti->0.9Ti, 0.1Cr |  | TRUE | TRUE | FALSE | FALSE | N_MP155 | N_COD145 | [53 empty] | HT | 453 | 15 |  | impreg | Pt | 1 | 9.72 | 1 | 0 | Na2SO3 |  | Hg | 500 | 250 |  |  | 268
584 | Ca0.9La0.1Ti0.9Cr0.1O3 |  | Ca0.9 La0.1 Ti0.9 Cr0.1 O3 |  | 2.48 | 10.1016/j.apcatb.2017.11.061 | mp-3442 | 1000022 |  | Ca->0.9Ca, 0.1La; Ti->0.9Ti, 0.1Cr | Ca->0.9Ca, 0.1La; Ti->0.9Ti, 0.1Cr |  | TRUE | TRUE | FALSE | FALSE | N_MP156 | N_COD146 | [53 empty] | HT | 453 | 15 |  | impreg | Pt | 1 | 9.72 | 1 | 0 | Na2SO3 |  | Hg | 500 | 400 |  |  | 116
585 | Ca0.8La0.2Ti0.8Cr0.2O3 |  | Ca0.8 La0.2 Ti0.8 Cr0.2 O3 |  | 2.5 | 10.1016/j.apcatb.2017.11.061 | mp-3442 | 1000022 |  | Ca->0.8Ca, 0.2La; Ti->0.8Ti, 0.2Cr | Ca->0.8Ca, 0.2La; Ti->0.8Ti, 0.2Cr |  | TRUE | TRUE | FALSE | FALSE | N_MP157 | N_COD147 | [53 empty] | HT | 453 | 15 |  | impreg | Pt | 1 | 9.51 | 1 | 0 | Na2SO3 |  | Hg | 500 | 250 |  |  | 324
586 | Ca0.8La0.2Ti0.8Cr0.2O3 |  | Ca0.8 La0.2 Ti0.8 Cr0.2 O3 |  | 2.5 | 10.1016/j.apcatb.2017.11.061 | mp-3442 | 1000022 |  | Ca->0.8Ca, 0.2La; Ti->0.8Ti, 0.2Cr | Ca->0.8Ca, 0.2La; Ti->0.8Ti, 0.2Cr |  | TRUE | TRUE | FALSE | FALSE | N_MP158 | N_COD148 | [53 empty] | HT | 453 | 15 |  | impreg | Pt | 1 | 9.51 | 1 | 0 | Na2SO3 |  | Hg | 500 | 400 |  |  | 163
587 | Zn0.5Cd0.5S |  | Zn0.5 Cd0.5 S1 |  | 2.47 | 10.1016/j.nanoen.2016.05.051 | mp-1244890 | 1011195 |  | Zn->0.5Zn, 0.5Cd | Zn->0.5Zn, 0.5Cd |  | TRUE | TRUE | FALSE | FALSE | N_MP159 | N_COD149 | [53 empty] | HT | 413 | 12 |  |  |  |  | 162 | 0.333 | 0 | Na2S | Na2SO3 | Xe | 300 | 420 |  |  | 7582
588 | Zn0.49Cu0.01Cd0.5S |  | Zn0.49 Cu0.01 Cd0.5 S1 |  | 2.45 | 10.1016/j.nanoen.2016.05.051 | mp-1244890 | 1011195 |  | Zn->0.49Zn, 0.01Cu, 0.5Cd | Zn->0.49Zn, 0.01Cu, 0.5Cd |  | TRUE | TRUE | FALSE | FALSE | N_MP160 | N_COD150 | [53 empty] | HT | 413 | 12 |  |  |  |  | 202.2 | 0.333 | 0 | Na2S | Na2SO3 | Xe | 300 | 420 |  |  | 12934
589 | Zn0.48Cu0.02Cd0.5S |  | Zn0.48 Cu0.02 Cd0.5 S1 |  | 2.43 | 10.1016/j.nanoen.2016.05.051 | mp-1244890 | 1011195 |  | Zn->0.48Zn, 0.02Cu, 0.5Cd | Zn->0.48Zn, 0.02Cu, 0.5Cd |  | TRUE | TRUE | FALSE | FALSE | N_MP161 | N_COD151 | [53 empty] | HT | 413 | 12 |  |  |  |  | 206.5 | 0.333 | 0 | Na2S | Na2SO3 | Xe | 300 | 420 |  |  | 21318.8
590 | Zn0.47Cu0.03Cd0.5S |  | Zn0.47 Cu0.03 Cd0.5 S1 |  | 2.41 | 10.1016/j.nanoen.2016.05.051 | mp-1244890 | 1011195 |  | Zn->0.47Zn, 0.03Cu, 0.5Cd | Zn->0.47Zn, 0.03Cu, 0.5Cd |  | TRUE | TRUE | FALSE | FALSE | N_MP162 | N_COD152 | [53 empty] | HT | 413 | 12 |  |  |  |  | 197.7 | 0.333 | 0 | Na2S | Na2SO3 | Xe | 300 | 420 |  |  | 13870.6
591 | Zn0.46Cu0.04Cd0.5S |  | Zn0.46 Cu0.04 Cd0.5 S1 |  | 2.39 | 10.1016/j.nanoen.2016.05.051 | mp-1244890 | 1011195 |  | Zn->0.46Zn, 0.04Cu, 0.5Cd | Zn->0.46Zn, 0.04Cu, 0.5Cd |  | TRUE | TRUE | FALSE | FALSE | N_MP163 | N_COD153 | [53 empty] | HT | 413 | 12 |  |  |  |  | 167.1 | 0.333 | 0 | Na2S | Na2SO3 | Xe | 300 | 420 |  |  | 13870.6
592 | Zn0.45Cu0.05Cd0.5S |  | Zn0.45 Cu0.05 Cd0.5 S1 |  | 2.38 | 10.1016/j.nanoen.2016.05.051 | mp-1244890 | 1011195 |  | Zn->0.45Zn, 0.05Cu, 0.5Cd | Zn->0.45Zn, 0.05Cu, 0.5Cd |  | TRUE | TRUE | FALSE | FALSE | N_MP164 | N_COD154 | [53 empty] | HT | 413 | 12 |  |  |  |  | 163 | 0.333 | 0 | Na2S | Na2SO3 | Xe | 300 | 420 |  |  | 10927
593 | Sr0.9La0.1Ti0.9Cr0.1O3 |  | Sr0.9 La0.1 Ti0.9 Cr0.1 O3 |  | 2.31 | 10.1016/j.ijhydene.2017.01.064 | mp-4651 | 1512124 |  | Sr->0.9Sr, 0.1La; Ti->0.9Ti, 0.1Cr | Sr->0.9Sr, 0.1La; Ti->0.9Ti, 0.1Cr |  | TRUE | TRUE | FALSE | FALSE | N_MP165 | N_COD155 | [53 empty] | HT | 473 | 48 |  | impreg | Pt | 1 | 7.0301 | 1 | 10 | NaOH |  | Xe | 300 | 250 |  |  | 64
594 | Sr0.9La0.1Ti0.9Cr0.1O3 |  | Sr0.9 La0.1 Ti0.9 Cr0.1 O3 |  | 2.31 | 10.1016/j.ijhydene.2017.01.064 | mp-4651 | 1512124 |  | Sr->0.9Sr, 0.1La; Ti->0.9Ti, 0.1Cr | Sr->0.9Sr, 0.1La; Ti->0.9Ti, 0.1Cr |  | TRUE | TRUE | FALSE | FALSE | N_MP166 | N_COD156 | [53 empty] | HT | 473 | 48 |  | impreg | Pt | 1 | 7.0301 | 1 | 10 | NaOH |  | Xe | 300 | 400 |  |  | 28.8
595 | Ca0.9La0.1Ti0.9Cr0.1O3 |  | Ca0.9 La0.1 Ti0.9 Cr0.1 O3 |  | 2.52 | 10.1016/j.ijhydene.2017.01.064 | mp-4651 | 1512124 |  | Sr->0.9Ca, 0.1La; Ti->0.9Ti, 0.1Cr | Sr->0.9Ca, 0.1La; Ti->0.9Ti, 0.1Cr |  | TRUE | TRUE | FALSE | FALSE | N_MP167 | N_COD157 | [53 empty] | HT | 473 | 48 |  | impreg | Pt | 1 | 3.3447 | 1 | 10 | NaOH |  | Xe | 300 | 250 |  |  | 32
596 | Ca0.9La0.1Ti0.9Cr0.1O3 |  | Ca0.9 La0.1 Ti0.9 Cr0.1 O3 |  | 2.52 | 10.1016/j.ijhydene.2017.01.064 | mp-4651 | 1512124 |  | Sr->0.9Ca, 0.1La; Ti->0.9Ti, 0.1Cr | Sr->0.9Ca, 0.1La; Ti->0.9Ti, 0.1Cr |  | TRUE | TRUE | FALSE | FALSE | N_MP168 | N_COD158 | [53 empty] | HT | 473 | 48 |  | impreg | Pt | 1 | 3.3447 | 1 | 10 | NaOH |  | Xe | 300 | 400 |  |  | 6
597 | Ba0.9La0.1Ti0.9Cr0.1O3 |  | Ba0.9 La0.1 Ti0.9 Cr0.1 O3 |  | 2.49 | 10.1016/j.ijhydene.2017.01.064 | mp-4651 | 1512124 |  | Sr->0.9Ba, 0.1La; Ti->0.9Ti, 0.1Cr | Sr->0.9Ba, 0.1La; Ti->0.9Ti, 0.1Cr |  | TRUE | TRUE | FALSE | FALSE | N_MP169 | N_COD159 | [53 empty] | HT | 473 | 48 |  | impreg | Pt | 1 | 22.4631 | 1 | 10 | NaOH |  | Xe | 300 | 250 |  |  | 5.83
598 | Ba0.9La0.1Ti0.9Cr0.1O3 |  | Ba0.9 La0.1 Ti0.9 Cr0.1 O3 |  | 2.49 | 10.1016/j.ijhydene.2017.01.064 | mp-4651 | 1512124 |  | Sr->0.9Ba, 0.1La; Ti->0.9Ti, 0.1Cr | Sr->0.9Ba, 0.1La; Ti->0.9Ti, 0.1Cr |  | TRUE | TRUE | FALSE | FALSE | N_MP170 | N_COD160 | [53 empty] | HT | 473 | 48 |  | impreg | Pt | 1 | 22.4631 | 1 | 10 | NaOH |  | Xe | 300 | 400 |  |  | 2
599 | SrBi2Ta2O9 |  | Sr1 Bi2 Ta2 O9 |  | 4.21 | 10.1016/j.ijhydene.2016.08.139 | mp-554675 | 1521923 |  |  |  |  | TRUE | TRUE | FALSE | FALSE | mp-554675 | 1521923 | [53 empty] | HT | 1273 | 2 | [5 empty] | 0.5 | 12.5 | AgNO3 |  | Hg | 350 |  |  |  | 2640
604 | Na2Ti6O13 |  | Na2 Ti6 O13 |  | 3.58 | 10.1016/j.ijhydene.2017.04.203 | mp-5449 | 4000748 |  |  |  |  | TRUE | TRUE | FALSE | FALSE | mp-5449 | 4000748 | [53 empty] | SSR | 453 | 4 |  |  |  |  | 48 | 0.5 | 0 |  |  | UV | 300 | 254 |  |  | 85
605 | Na2Ti6O13 |  | Na2 Ti6 O13 |  | 3.58 | 10.1016/j.ijhydene.2017.04.203 | mp-5449 | 4000748 |  |  |  |  | TRUE | TRUE | FALSE | FALSE | mp-5449 | 4000748 | [53 empty] | SSR | 673 | 4 |  |  |  |  | 29 | 0.5 | 0 |  |  | UV | 300 | 254 |  |  | 128
606 | Na2Ti6O13 |  | Na2 Ti6 O13 |  | 3.58 | 10.1016/j.ijhydene.2017.04.203 | mp-5449 | 4000748 |  |  |  |  | TRUE | TRUE | FALSE | FALSE | mp-5449 | 4000748 | [53 empty] | SSR | 873 | 4 |  |  |  |  | 22 | 0.5 | 0 |  |  | UV | 300 | 254 |  |  | 213
607 | Na2Ti6O13 |  | Na2 Ti6 O13 |  | 3.58 | 10.1016/j.ijhydene.2017.04.203 | mp-5449 | 4000748 |  |  |  |  | TRUE | TRUE | FALSE | FALSE | mp-5449 | 4000748 | [53 empty] | novel | 1073 | 4 |  |  |  |  | 12 | 0.5 | 0 |  |  | UV | 300 | 254 |  |  | 179
608 | Na2Ti6O13 |  | Na2 Ti6 O13 |  | 3.59 | 10.1016/j.ijhydene.2017.04.203 | mp-5449 | 4000748 |  |  |  |  | TRUE | TRUE | FALSE | FALSE | mp-5449 | 4000748 | [53 empty] | novel | 873 | 4 |  | impreg | NiO | 2 | 22 | 0.5 | 0 |  |  | UV | 300 | 254 |  |  | 389
609 | Na2ZrTi5O13 |  | Na2 Zr1 Ti5 O13 |  | 3.62 | 10.1016/j.ijhydene.2017.04.203 | mp-5449 | 4000748 |  | 6Ti->5Ti,Zr | 6Ti->5Ti,Zr |  | TRUE | TRUE | FALSE | FALSE | N_MP175 | N_COD165 | [53 empty] | novel | 673 | 2 |  |  |  |  | 21 | 0.5 | 0 |  |  | UV | 300 | 254 |  |  | 1896
610 | Na2ZrTi5O13 |  | Na2 Zr1 Ti5 O13 |  | 3.61 | 10.1016/j.ijhydene.2017.04.203 | mp-5449 | 4000748 |  | 6Ti->5Ti,Zr | 6Ti->5Ti,Zr |  | TRUE | TRUE | FALSE | FALSE | N_MP176 | N_COD166 | [53 empty] | novel | 673 | 2 |  | impreg | NiO | 2 | 21 | 0.5 | 0 |  |  | UV | 300 | 254 |  |  | 2482
611 | LaFeO3 |  | La1 Fe1 O3 |  | 2.2 | 10.1016/j.ijhydene.2017.09.036 | mp-1078634 | 1526450 |  |  |  |  | TRUE | TRUE | FALSE | FALSE | mp-1078634 | 1526450 | [53 empty] | novel | 1273 | 10 |  | PD | Pt | 0.5 |  | 1 | 10 |  |  | Xe | 300 | 420 |  |  | 133
612 | LaFe0.85Ti0.15O3 |  | La1 Fe0.85 Ti0.15 O3 |  | 2.1 | 10.1016/j.ijhydene.2017.09.036 | mp-1078634 | 1526450 |  | Fe->0.85Fe, 0.15Ti | Fe->0.85Fe, 0.15Ti |  | TRUE | TRUE | FALSE | FALSE | N_MP177 | N_COD167 | [53 empty] | novel | 1273 | 10 |  | PD | Pt | 0.5 |  | 1 | 10 |  |  | Xe | 300 | 420 |  |  | 300
613 | La0.85Sr0.15FeO3 |  | La0.85 Sr0.15 Fe1 O3 |  | 1.5 | 10.1016/j.ijhydene.2017.09.036 | mp-1078634 | 1526450 |  | La->0.85La, 0.15Sr | La->0.85La, 0.15Sr |  | TRUE | TRUE | FALSE | FALSE | N_MP178 | N_COD168 | [53 empty] | novel | 1273 | 10 |  | PD | Pt | 0.5 |  | 1 | 10 |  |  | Xe | 300 | 420 |  |  | 33.33
623 | SrTiO3 |  | Sr1 Ti1 O3 |  | 3.4 | 10.1016/j.ijhydene.2017.10.154 | mp-4651 | 1512124 |  |  |  |  | TRUE | TRUE | FALSE | FALSE | mp-4651 | 1512124 | [53 empty] | SSR | 1273 | 10 |  |  | Au | 0.25 |  | 2.5 | 20 |  |  | Xe | 150 |  |  |  | 10
624 | SrTiO3 |  | Sr1 Ti1 O3 |  | 3.4 | 10.1016/j.ijhydene.2017.10.154 | mp-4651 | 1512124 |  |  |  |  | TRUE | TRUE | FALSE | FALSE | mp-4651 | 1512124 | [53 empty] | SSR | 1273 | 10 |  |  | Au | 0.25 |  | 2.5 | 0 | C3H8O |  | Xe | 150 |  |  |  | 150
629 | LaCoO3 |  | La1 Co1 O3 |  | 1.42 | 10.1016/j.apcatb.2017.07.033 | mp-1272753 | 1530874 |  |  |  |  | TRUE | FALSE | FALSE | FALSE | mp-1272753 | 1530874 | [53 empty] | SSR | 1073 | 2 | [5 empty] | 1 | 0 | CH2O |  | Xe | 500 |  |  |  | 14.37
630 | LaCoO3 |  | La1 Co1 O3 |  | 1.42 | 10.1016/j.apcatb.2017.07.033 | mp-1272753 | 1530874 |  |  |  |  | TRUE | FALSE | FALSE | FALSE | mp-1272753 | 1530874 | [53 empty] | SSR | 773 | 2 |  |  | Au | 0.1 |  | 1 | 0 | CH2O |  | Xe | 500 |  |  |  | 22.75
631 | LaCoO3 |  | La1 Co1 O3 |  | 1.42 | 10.1016/j.apcatb.2017.07.033 | mp-1272753 | 1530874 |  |  |  |  | TRUE | FALSE | FALSE | FALSE | mp-1272753 | 1530874 | [53 empty] | SSR | 773 | 2 |  |  | Au | 0.5 |  | 1 | 0 | CH2O |  | Xe | 500 |  |  |  | 33.53
632 | LaCoO3 |  | La1 Co1 O3 |  | 1.42 | 10.1016/j.apcatb.2017.07.033 | mp-1272753 | 1530874 |  |  |  |  | TRUE | FALSE | FALSE | FALSE | mp-1272753 | 1530874 | [53 empty] | SG | 773 | 2 |  |  | Au | 1 |  | 1 | 0 | CH2O |  | Xe | 500 |  |  |  | 28.74
633 | LaCoO3 |  | La1 Co1 O3 |  | 1.42 | 10.1016/j.apcatb.2017.07.033 | mp-1272753 | 1530874 |  |  |  |  | TRUE | FALSE | FALSE | FALSE | mp-1272753 | 1530874 | [53 empty] | SG | 773 | 2 |  |  | Au | 2 |  | 1 | 0 | CH2O |  | Xe | 500 |  |  |  | 26.94