## Features
| Corr |  | rho
Power, W | -0.257206 | 0.06615493 | 0.06615493
CatW, g/L | -0.239324 | 0.05727598 | 0.05727598
Calc time (h) | -0.235356 | 0.05539245 | 0.05539245
frac f valence electrons | -0.155802 | 0.02427426 | 0.02427426
Packing fraction avg | -0.154634 | 0.02391167 | 0.02391167
Promoter_NiO | -0.151082 | 0.02282577 | 0.02282577
Promotion method_impregnation | -0.150701 | 0.02271079 | 0.02271079
Average Mulliken electronegativity | 0.147424 | 0.02173384 | 0.02173384
avg f valence electrons | -0.145803 | 0.02125851 | 0.02125851
Bandgap, eV | -0.142558 | 0.02032278 | 0.02032278
Wave length min, nm | 0.131311 | 0.01724258 | 0.01724258
d,A | 0.130957 | 0.01714974 | 0.01714974
avg s valence electrons | -0.130742 | 0.01709347 | 0.01709347
frac p valence electrons | 0.121188 | 0.01468653 | 0.01468653
Alcohol, % | 0.120283 | 0.014468 | 0.014468
frac s valence electrons | 0.116203 | 0.01350314 | 0.01350314
Prep Method_PTP | -0.113648 | 0.01291587 | 0.01291587
Cell material_pyrex | 0.107943 | 0.01165169 | 0.01165169
Cell material_quartz | -0.107943 | 0.01165169 | 0.01165169
Promotion method_PD | 0.105711 | 0.01117482 | 0.01117482
Prep Method_purchased | 0.103627 | 0.01073856 | 0.01073856
Prep Method_PC | -0.094944 | 0.009014363136 | 0.009014363136
Valence electrons | 0.093614 | 0.008763580996 | 0.008763580996
Promoter_Rh | 0.092118 | 0.008485725924 | 0.008485725924
avg p valence electrons | -0.08423 | 0.0070946929 | 0.0070946929
Promoter_Pt | 0.080578 | 0.006492814084 | 0.006492814084
Promoter_Fe2O3 | 0.077122 | 0.005947802884 | 0.005947802884
CalcT(K) | -0.073336 | 0.005378168896 | 0.005378168896
Temperature, K | -0.070997 | 0.005040574009 | 0.005040574009
Promoter_RuO2 | -0.070374 | 0.004952499876 | 0.004952499876
Valence Electrons Density avg | -0.069109 | 0.004776053881 | 0.004776053881
Oxygen_concentration avg | -0.069109 | 0.004776053881 | 0.004776053881
Prep Method_co-pre | 0.061813 | 0.003820846969 | 0.003820846969
Combined feature | 0.061626 | 0.003797763876 | 0.003797763876
Promoter, w% | 0.060929 | 0.003712343041 | 0.003712343041
Surface area, m2/g | 0.058643 | 0.003439001449 | 0.003439001449
Promoter_CuO | -0.040049 | 0.001603922401 | 0.001603922401
Light type_LED | 0.037077 | 0.001374703929 | 0.001374703929
frac d valence electrons | 0.029248 | 0.000855445504 | 0.000855445504
Prep Method_SG | 0.029102 | 0.000846926404 | 0.000846926404
avg d valence electrons | -0.026548 | 0.000704796304 | 0.000704796304
Promoter_No promoter | 0.024255 | 0.000588305025 | 0.000588305025
Promoter_Ni | -0.019719 | 0.000388838961 | 0.000388838961
Light type_Xe lamp | 0.017722 | 0.000314069284 | 0.000314069284
Nitrogen | 0.016733 | 0.000279993289 | 0.000279993289
Promoter_ZnO | 0.010063 | 0.000101263969 | 0.000101263969
Prep Method_SSR | -0.000158 | 2.4964e-08 | 2.4964e-08
Prep Method_MSS | 8.9e-05 | 7.921e-09 | 7.921e-09

## KBestFeatures
k |  | 3 | 4 | 5 | 10 | 15 | 20 | 25 | 30 | 35 | 40
| Model | R(train)
0 | Linear | 0.313827 | 0.314007 | 0.351203 | 0.419309 | 0.461589 | 0.562991 | 0.606569 | 0.655355 | 0.666913 | 0.68928
1 | DT | 0.460964 | 0.461185 | 0.467602 | 0.526681 | 0.541454 | 0.590957 | 0.592097 | 0.592097 | 0.592097 | 0.592097
2 | RF | 0.526732 | 0.528013 | 0.532226 | 0.600875 | 0.608427 | 0.651739 | 0.666011 | 0.667157 | 0.656878 | 0.656714
3 | GBoost | 0.637966 | 0.644145 | 0.648062 | 0.78275 | 0.83266 | 0.952776 | 0.95648 | 0.960923 | 0.960979 | 0.960671
4 | KNN | 0.434604 | 0.432603 | 0.434608 | 0.496581 | 0.523923 | 0.547815 | 0.556435 | 0.588197 | 0.576168 | 0.582639
5 | Catboost | 0.642575 | 0.646586 | 0.650943 | 0.78551 | 0.848014 | 0.964181 | 0.973249 | 0.974341 | 0.974308 | 0.973164
6 | XGBoost | 0.647554 | 0.652495 | 0.654481 | 0.793908 | 0.848739 | 0.964062 | 0.971024 | 0.972749 | 0.973543 | 0.973322
R(test)
0 | Linear | 0.235904 | 0.235228 | 0.230787 | 0.272062 | 0.353213 | 0.404416 | 0.40141 | 0.470454 | 0.496226 | 0.535652
1 | DT | 0.356362 | 0.370708 | 0.413411 | 0.381178 | 0.390285 | 0.435871 | 0.433344 | 0.433344 | 0.433344 | 0.433344
2 | RF | 0.420971 | 0.419688 | 0.436602 | 0.510047 | 0.522359 | 0.566009 | 0.563805 | 0.57544 | 0.575261 | 0.575917
3 | GBoost | 0.454653 | 0.438669 | 0.446448 | 0.583351 | 0.572526 | 0.733585 | 0.748752 | 0.730046 | 0.748255 | 0.755481
4 | KNN | 0.36703 | 0.334862 | 0.333897 | 0.456589 | 0.389188 | 0.441838 | 0.456151 | 0.557085 | 0.536496 | 0.528572
5 | Catboost | 0.440357 | 0.441301 | 0.434347 | 0.595706 | 0.620619 | 0.763125 | 0.739324 | 0.744767 | 0.768752 | 0.764906
6 | XGBoost | 0.46133 | 0.449274 | 0.457971 | 0.587115 | 0.594022 | 0.773206 | 0.762815 | 0.758274 | 0.783098 | 0.786748
| Model | R(train) | R(test) | RMSE(train) | RMSE(test)
0 | Linear | 0.419309 | 0.272062 | 2.342844 | 2.619962
1 | DT | 0.526681 | 0.381178 | 2.115181 | 2.415633
2 | RF | 0.600875 | 0.510047 | 1.942339 | 2.149439
3 | GBoost | 0.78275 | 0.583351 | 1.433015 | 1.982135
4 | KNN | 0.496581 | 0.456589 | 2.181401 | 2.263664
5 | Catboost | 0.78551 | 0.595706 | 1.423883 | 1.952524
6 | XGBoost | 0.793908 | 0.587115 | 1.395729 | 1.973161

## RFE feature seleaction
k |  | 3 | 4 | 5 | 10 | 15 | 20 | 25 | 30 | 35 | 40
| Model | R(train)
0 | Linear | 0.301879 | 0.308078 | 0.316356 | 0.472525 | 0.537559 | 0.558723 | 0.647003 | 0.663858 | 0.691696 | 0.700956
1 | DT | 0.551028 | 0.509389 | 0.561919 | 0.587515 | 0.588162 | 0.592124 | 0.592097 | 0.592097 | 0.592097 | 0.592097
2 | RF | 0.627356 | 0.62706 | 0.653058 | 0.701145 | 0.704751 | 0.684363 | 0.672584 | 0.662275 | 0.65387 | 0.644109
3 | GBoost | 0.790561 | 0.81189 | 0.832677 | 0.906662 | 0.932617 | 0.937375 | 0.939009 | 0.939732 | 0.937782 | 0.938808
4 | KNN | 0.489827 | 0.496367 | 0.519081 | 0.628044 | 0.586174 | 0.598132 | 0.605314 | 0.597316 | 0.588866 | 0.586838
5 | Catboost | 0.810678 | 0.842715 | 0.865775 | 0.94531 | 0.968447 | 0.973068 | 0.974308 | 0.973988 | 0.973898 | 0.974151
6 | XGBoost | 0.816241 | 0.846987 | 0.86841 | 0.943577 | 0.963387 | 0.964068 | 0.96757 | 0.967522 | 0.96866 | 0.968001
|  | R(test) | R(test)
0 | Linear | 0.18694 | 0.194816 | 0.19393 | 0.26972 | 0.299924 | 0.380973 | 0.461878 | 0.456213 | 0.52975 | 0.545106
1 | DT | 0.402351 | 0.37807 | 0.489099 | 0.446714 | 0.422649 | 0.433014 | 0.433344 | 0.433344 | 0.433344 | 0.433344
2 | RF | 0.488462 | 0.506118 | 0.538834 | 0.583019 | 0.609611 | 0.588749 | 0.587803 | 0.55603 | 0.561567 | 0.551181
3 | GBoost | 0.554653 | 0.62443 | 0.614198 | 0.6882 | 0.732975 | 0.742248 | 0.749672 | 0.770755 | 0.781152 | 0.765861
4 | KNN | 0.380185 | 0.399442 | 0.448846 | 0.543243 | 0.474693 | 0.55108 | 0.556552 | 0.553788 | 0.536629 | 0.529182
5 | Catboost | 0.586313 | 0.624201 | 0.613791 | 0.682687 | 0.718309 | 0.776091 | 0.768635 | 0.766033 | 0.788062 | 0.770449
6 | XGBoost | 0.549332 | 0.620398 | 0.635703 | 0.688952 | 0.743094 | 0.765061 | 0.767582 | 0.750342 | 0.759525 | 0.777518
| Model | R(train) | R(test) | RMSE(train) | RMSE(test)
0 | Linear | 0.558723 | 0.380973 | 2.042333 | 2.416032
1 | DT | 0.592124 | 0.433014 | 1.963518 | 2.312246
2 | RF | 0.684363 | 0.588749 | 1.727288 | 1.969253
3 | GBoost | 0.937375 | 0.742248 | 0.769389 | 1.559011
4 | KNN | 0.598132 | 0.55108 | 1.949003 | 2.057465
5 | Catboost | 0.973068 | 0.776091 | 0.504553 | 1.453059
6 | XGBoost | 0.964068 | 0.765061 | 0.582791 | 1.488419
'Bandgap, eV'
'd,A'
'CalcT(K)'
'Calc time (h)'
'Promoter, w%'
'Surface area, m2/g'
'CatW, g/L'
'Alcohol, %'
'Power, W'
'Wave length min, nm'
'avg s valence electrons'
'avg p valence electrons'
'avg d valence electrons'
'avg f valence electrons'
'Average Mulliken electronegativity'
'Valence electrons'
'Oxygen_concentration avg'
'Packing fraction avg'
'Promoter_Pt'
'Combined feature'

## PCA feature seleaction
k |  | 3 | 4 | 5 | 10 | 15 | 20 | 25 | 30 | 35 | 40
| Model | R(train)
0 | Linear | 0.349871 | 0.351463 | 0.398769 | 0.447913 | 0.560979 | 0.591671 | 0.64412 | 0.654324 | 0.66631 | 0.684189
1 | DT | 0.482179 | 0.482893 | 0.500617 | 0.523608 | 0.607303 | 0.607808 | 0.606618 | 0.606637 | 0.606637 | 0.606637
2 | RF | 0.616246 | 0.627883 | 0.652374 | 0.692002 | 0.727257 | 0.710336 | 0.699911 | 0.688877 | 0.666099 | 0.659391
3 | GBoost | 0.836652 | 0.847567 | 0.856947 | 0.915399 | 0.945504 | 0.95784 | 0.961697 | 0.967597 | 0.970444 | 0.969325
4 | KNN | 0.468847 | 0.459308 | 0.473448 | 0.499392 | 0.559708 | 0.579707 | 0.561464 | 0.555439 | 0.55715 | 0.562833
5 | Catboost | 0.860796 | 0.885635 | 0.904015 | 0.958744 | 0.975966 | 0.981068 | 0.985444 | 0.98729 | 0.989527 | 0.990213
6 | XGBoost | 0.870982 | 0.894992 | 0.91113 | 0.960657 | 0.976422 | 0.984278 | 0.986148 | 0.989017 | 0.989988 | 0.991516
|  | R(test) | R(test)
0 | Linear | 0.315051 | 0.32217 | 0.375541 | 0.355841 | 0.370091 | 0.315448 | 0.429618 | 0.452765 | 0.471602 | 0.481185
1 | DT | 0.363405 | 0.35042 | 0.392707 | 0.396159 | 0.400913 | 0.39983 | 0.4006 | 0.400561 | 0.400561 | 0.400561
2 | RF | 0.487727 | 0.519387 | 0.517211 | 0.553784 | 0.570611 | 0.552821 | 0.542144 | 0.539588 | 0.549788 | 0.521591
3 | GBoost | 0.564244 | 0.580452 | 0.606572 | 0.637021 | 0.675942 | 0.669757 | 0.684363 | 0.6681 | 0.690825 | 0.655264
4 | KNN | 0.436962 | 0.417289 | 0.436436 | 0.46391 | 0.493082 | 0.525174 | 0.512791 | 0.517293 | 0.519669 | 0.522339
5 | Catboost | 0.581167 | 0.629896 | 0.645408 | 0.702763 | 0.669602 | 0.68887 | 0.743993 | 0.716674 | 0.737371 | 0.698674
6 | XGBoost | 0.543219 | 0.565887 | 0.602287 | 0.66356 | 0.690153 | 0.697713 | 0.712023 | 0.715961 | 0.724277 | 0.742063
'Bandgap, eV'
'd,A'
'CalcT(K)'
'Calc time (h)'
'Promoter, w%'
'Surface area, m2/g'
'CatW, g/L'
'Alcohol, %'
'Power, W'
'Wave length min, nm'
'avg s valence electrons'
'avg p valence electrons'
'avg d valence electrons'
'avg f valence electrons'
'Average Mulliken electronegativity'
'Valence electrons'
'Oxygen_concentration avg'
'Packing fraction avg'
'Promoter_Pt'
'Combined feature'