## Sheet1
| Perovskite | Hill formula | Interlayer space composition | Class | Bandgap, eV | Materials Project ID | COD_ID | Springer_ID | Z | a, A | b, A | c, A | Symmetry group | d,A | Number of octahedrons on a layer | Prep Method | CalcT(K) | Calc time (h) | Nitrogen | Promotion method | Promoter | Promoter, w% | Surface area, m2/g | CatW, g/L | Alcohol, % | Sac Agent 1 | Sac agent 2 | Light type | Power, W | Wave length min, nm | Cell material | Temperature, K | Rate, umol/(g*h) | MP_CIF_modifier | COD_CIF_modifier | Springer_CIF_modifier | Materials Project verification | COD verification | Springer verification | General verification | MP_CIF_modified | COD_CIF_modified | Springer_CIF_modified | Log_rate | avg s valence electrons | avg p valence electrons | avg d valence electrons | avg f valence electrons | frac s valence electrons | frac p valence electrons | frac d valence electrons | frac f valence electrons | Average Mulliken electronegativity | Valence electrons | Volume_MP | Z_MP | Valence Electrons Density_MP | a_MP | b_MP | c_MP | Volume_COD | Z_COD | Valence Electrons Density_COD | a_COD | b_COD | c_COD | Volume_Springer | Z_Springer | Valence Electrons Density_Springer | a_Springer | b_Springer | c_Springer | Volume_manual | Valence Electrons Density_manual | Oxygen_count | Oxygen_concentration_manual | Oxygen_concentration_MP | Oxygen_concentration_COD | Oxygen_concentration_Springer | MP_packing_fraction | COD_packing_fraction | Springer_packing_fraction | Manual_packing_fraction
0 | K4Nb6O17 | K4 Nb6 O17 |  | K4Nb6O17 | 3.5 | mp-560692 | 1001842 | -1 | 4 | 6.6 | 7.94 | 33.7 |  | 16.85 |  | SSR | 1473 | 48 | FALSE | No promotion | No promoter | 0 |  | 2.85 | 14.3 |  |  | Hg lamp | 450 |  | quartz |  | 130 |  |  |  | TRUE | FALSE | FALSE | FALSE | mp-560692 | 1001842 |  | 4.867534 | 1.62963 | 2.518519 | 0.8888889 | 0 | 0.3235294 | 0.5 | 0.1764706 | 0 | 5.958739 | 34 | 1767.045 | 4 | 0.07696465 | 6.604068 | 7.938952 | 33.703336 | 1679.821 | 4 | 0.080961 | 7.83 | 33.20999 | 6.46 | 0 | 0 |  | 0 | 0 | 0 | 1766.0148 | 0.07700955 | 17 | 0.03850477 | 0.03848233 | 0.0404805 |  | 0.4826438 | 0.5077049 |  | 0.4829254
1 | KLaNb2O7 | K1 La1 Nb2 O7 |  | HLaNb2O7 | 3.2 | mp-1223501 | 1545643 | -1 | 8 | 7.806 | 7.668 | 21.54 | Pmaa | 10.77 | 2 | SSR | 1473 | 48 | FALSE | No promotion | No promoter | 0 |  | 2.85 | 14.3 |  |  | Hg lamp | 450 |  | quartz |  | 28 |  |  |  | TRUE | FALSE | FALSE | FALSE | mp-1223501 | 1545643 |  | 3.332205 | 1.727273 | 2.545455 | 0.8181818 | 0 | 0.3392857 | 0.5 | 0.1607143 | 0 | 5.994694 | 14 | 173.545 | 1 | 0.08067071 | 3.932702 | 3.9458 | 11.35639878 | 328.0661 | 1 | 0.04267432 | 3.906 | 21.603 | 3.8879 | 0 | 0 |  | 0 | 0 | 0 | 1289.307 | 0.08686837 | 7 | 0.04343419 | 0.04033535 | 0.02133716 |  | 0.4845036 | 0.2562995 |  | 0.5217264
2 | RbLaNb2O7 | Rb1 La1 Nb2 O7 |  | HLaNb2O7 | 3.35 | mp-553965 | -1 | -1 | 1 | 3.885 | 3.885 | 10.989 | P4/mmm | 10.989 | 2 | SSR | 1473 | 48 | FALSE | No promotion | No promoter | 0 |  | 2.85 | 14.3 |  |  | Hg lamp | 450 |  | quartz |  | 60 |  |  |  | TRUE | FALSE | FALSE | FALSE | mp-553965 | -1 |  | 4.094345 | 1.727273 | 2.545455 | 0.8181818 | 0 | 0.3392857 | 0.5 | 0.1607143 | 0 | 5.986554 | 14 | 349.0088 | 2 | 0.08022721 | 11.92921406 | 11.92921406 | 11.92921406 | 0 | 0 |  | 0 |  |  | 0 | 0 |  | 0 | 0 | 0 | 165.8594 | 0.08440882 | 7 | 0.04220441 | 0.04011361 |  |  | 0.5073439 |  |  | 0.5337877
3 | CsLaNb2O7 | Cs1 La1 Nb2 O7 |  | HLaNb2O7 | 3.3 | mp-553248 | 2004917 | -1 | 1 | 3.905 | 3.905 | 11.185 | P4/mmm | 11.185 | 2 | SSR | 1473 | 48 | FALSE | No promotion | No promoter | 0 |  | 2.85 | 14.3 |  |  | Hg lamp | 450 |  | quartz |  | 12 |  |  |  | TRUE | TRUE | FALSE | FALSE | mp-553248 | 2004917 |  | 2.484907 | 1.727273 | 2.545455 | 0.8181818 | 0 | 0.3392857 | 0.5 | 0.1607143 | 0 | 5.973029 | 14 | 179.6799 | 1 | 0.07791634 | 3.952105 | 3.952105 | 11.503833 | 170.4407 | 1 | 0.08214001 | 3.908 | 3.908 | 11.16 | 0 | 0 |  | 0 | 0 | 0 | 170.5603 | 0.08208239 | 7 | 0.04104119 | 0.03895817 | 0.04107 |  | 0.5243291 | 0.5527518 |  | 0.5523641
4 | KCa2Nb3O10 | K1 Ca2 Nb3 O10 |  | KCa2Nb3O10 | 3.35 | mp-557195 | 1521061 | -1 | 8 | 7.727 | 7.727 | 29.466 | P42412 | 14.733 | 3 | SSR | 1473 | 48 | FALSE | No promotion | No promoter | 0 |  | 2.85 | 14.3 |  |  | Hg lamp | 450 |  | quartz |  | 14 |  |  |  | TRUE | TRUE | FALSE | FALSE | mp-557195 | 1521061 |  | 2.639057 | 1.75 | 2.5 | 0.75 | 0 | 0.35 | 0.5 | 0.15 | 0 | 5.966812 | 20 | 924.7469 | 4 | 0.08651015 | 7.808443 | 7.854881 | 15.19056011 | 883.2294 | 4 | 0.09057669 | 3.8802 | 29.508 | 7.714 | 0 | 0 |  | 0 | 0 | 0 | 1759.313 | 0.09094461 | 10 | 0.04547231 | 0.04325508 | 0.04528835 |  | 0.5055521 | 0.5293163 |  | 0.5314664
5 | RbCa2Nb3O10 | Rb1 Ca2 Nb3 O10 |  | KCa2Nb3O10 | 3.5 | mp-20396 | 2238958 | -1 | 4 | 7.725 | 7.725 | 14.909 | P4212 | 14.909 | 3 | SSR | 1473 | 48 | FALSE | No promotion | No promoter | 0 |  | 2.85 | 14.3 |  |  | Hg lamp | 450 |  | quartz |  | 3 |  |  |  | TRUE | TRUE | FALSE | FALSE | mp-20396 | 2238958 |  | 1.098612 | 1.75 | 2.5 | 0.75 | 0 | 0.35 | 0.5 | 0.15 | 0 | 5.961216 | 20 | 240.4062 | 1 | 0.08319252 | 3.966101 | 3.966101 | 15.283337 | 222.0096 | 1 | 0.0900862 | 3.85865 | 3.85865 | 14.9108 | 0 | 0 |  | 0 | 0 | 0 | 889.7039 | 0.08991756 | 10 | 0.04495878 | 0.04159626 | 0.0450431 |  | 0.5046769 | 0.5464965 |  | 0.5454735
6 | CsCa2Nb3O10 | Cs1 Ca2 Nb3 O10 |  | KCa2Nb3O10 | 3.5 | mp-581330 | 1518045 | -1 | 2 | 7.727 | 7.727 | 30.176 | P42412 | 15.088 | 3 | SSR | 1473 | 48 | FALSE | No promotion | No promoter | 0 |  | 2.85 | 14.3 |  |  | Hg lamp | 450 |  | quartz |  | 2 |  |  |  | TRUE | TRUE | FALSE | FALSE | mp-581330 | 1518045 |  | 0.6931472 | 1.75 | 2.5 | 0.75 | 0 | 0.35 | 0.5 | 0.15 | 0 | 5.951918 | 20 | 1902.439 | 8 | 0.08410254 | 7.825225 | 7.834523 | 31.031406 | 1809.713 | 8 | 0.08841182 | 30.185 | 7.74 | 7.746 | 0 | 0 |  | 0 | 0 | 0 | 1801.704 | 0.0222012 | 10 | 0.0111006 | 0.04205127 | 0.04420591 |  | 0.5340728 | 0.5614378 |  | 0.1409833
7 | KSr2Nb3O10 | K1 Sr2 Nb3 O10 |  | KCa2Nb3O10 | 3.16 | mp-557195 | -1 | -1 | 4 | 7.831 | 7.801 | 15.05 | P21/m | 15.05 | 3 | SSR | 1473 | 48 | FALSE | No promotion | No promoter | 0 |  | 2.85 | 14.3 |  |  | Hg lamp | 450 |  | quartz |  | 10 | Ca->Sr |  |  | TRUE | FALSE | FALSE | FALSE | M_MP0 | -1 |  | 2.302585 | 1.75 | 2.5 | 0.75 | 0 | 0.35 | 0.5 | 0.15 | 0 | 5.942389 | 20 | 924.7469 | 4 | 0.08651015 | 7.808443 | 7.854881 | 15.19056011 | 0 | 0 |  | 0 |  |  | 0 | 0 |  | 0 | 0 | 0 | 919.3989 | 0.08701337 | 10 | 0.04350668 | 0.04325508 |  |  | 0.5352095 |  |  | 0.5383228
9 | K4Nb6O17 | K4 Nb6 O17 |  | K4Nb6O17 | 3.5 | mp-560692 | 1001842 | -1 | 4 | 6.6 | 7.94 | 33.7 |  | 16.85 |  | SSR | 1473 | 48 | FALSE | PD | Pt | 0.1 |  | 2.85 | 14.3 |  |  | Hg lamp | 450 |  | quartz |  | 270 |  |  |  | TRUE | FALSE | FALSE | FALSE | mp-560692 | 1001842 |  | 5.598422 | 1.62963 | 2.518519 | 0.8888889 | 0 | 0.3235294 | 0.5 | 0.1764706 | 0 | 5.958739 | 34 | 1767.045 | 4 | 0.07696465 | 6.604068 | 7.938952 | 33.703336 | 1679.821 | 4 | 0.080961 | 7.83 | 33.20999 | 6.46 | 0 | 0 |  | 0 | 0 | 0 | 1766.0148 | 0.07700955 | 17 | 0.03850477 | 0.03848233 | 0.0404805 |  | 0.4826438 | 0.5077049 |  | 0.4829254
10 | KLaNb2O7 | K1 La1 Nb2 O7 |  | HLaNb2O7 | 3.2 | mp-1223501 | 1545643 | -1 | 8 | 7.806 | 7.668 | 21.54 | Pmaa | 10.77 | 2 | SSR | 1473 | 48 | FALSE | PD | Pt | 0.1 |  | 2.85 | 14.3 |  |  | Hg lamp | 450 |  | quartz |  | 54 |  |  |  | TRUE | FALSE | FALSE | FALSE | mp-1223501 | 1545643 |  | 3.988984 | 1.727273 | 2.545455 | 0.8181818 | 0 | 0.3392857 | 0.5 | 0.1607143 | 0 | 5.994694 | 14 | 173.545 | 1 | 0.08067071 | 3.932702 | 3.9458 | 11.35639878 | 328.0661 | 1 | 0.04267432 | 3.906 | 21.603 | 3.8879 | 0 | 0 |  | 0 | 0 | 0 | 1289.307 | 0.08686837 | 7 | 0.04343419 | 0.04033535 | 0.02133716 |  | 0.4845036 | 0.2562995 |  | 0.5217264
11 | RbLaNb2O7 | Rb1 La1 Nb2 O7 |  | HLaNb2O7 | 3.35 | mp-553965 | -1 | -1 | 1 | 3.885 | 3.885 | 10.989 | P4/mmm | 10.989 | 2 | SSR | 1473 | 48 | FALSE | PD | Pt | 0.1 |  | 2.85 | 14.3 |  |  | Hg lamp | 450 |  | quartz |  | 90 |  |  |  | TRUE | FALSE | FALSE | FALSE | mp-553965 | -1 |  | 4.49981 | 1.727273 | 2.545455 | 0.8181818 | 0 | 0.3392857 | 0.5 | 0.1607143 | 0 | 5.986554 | 14 | 349.0088 | 2 | 0.08022721 | 11.92921406 | 11.92921406 | 11.92921406 | 0 | 0 |  | 0 |  |  | 0 | 0 |  | 0 | 0 | 0 | 165.8594 | 0.08440882 | 7 | 0.04220441 | 0.04011361 |  |  | 0.5073439 |  |  | 0.5337877
12 | CsLaNb2O7 | Cs1 La1 Nb2 O7 |  | HLaNb2O7 | 3.3 | mp-553248 | 2004917 | -1 | 1 | 3.905 | 3.905 | 11.185 | P4/mmm | 11.185 | 2 | SSR | 1473 | 48 | FALSE | PD | Pt | 0.1 |  | 2.85 | 14.3 |  |  | Hg lamp | 450 |  | quartz |  | 28 |  |  |  | TRUE | TRUE | FALSE | FALSE | mp-553248 | 2004917 |  | 3.332205 | 1.727273 | 2.545455 | 0.8181818 | 0 | 0.3392857 | 0.5 | 0.1607143 | 0 | 5.973029 | 14 | 179.6799 | 1 | 0.07791634 | 3.952105 | 3.952105 | 11.503833 | 170.4407 | 1 | 0.08214001 | 3.908 | 3.908 | 11.16 | 0 | 0 |  | 0 | 0 | 0 | 170.5603 | 0.08208239 | 7 | 0.04104119 | 0.03895817 | 0.04107 |  | 0.5243291 | 0.5527518 |  | 0.5523641
13 | KCa2Nb3O10 | K1 Ca2 Nb3 O10 |  | KCa2Nb3O10 | 3.35 | mp-557195 | 1521061 | -1 | 8 | 7.727 | 7.727 | 29.466 | P42412 | 14.733 | 3 | SSR | 1473 | 48 | FALSE | PD | Pt | 0.1 |  | 2.85 | 14.3 |  |  | Hg lamp | 450 |  | quartz |  | 100 |  |  |  | TRUE | TRUE | FALSE | FALSE | mp-557195 | 1521061 |  | 4.60517 | 1.75 | 2.5 | 0.75 | 0 | 0.35 | 0.5 | 0.15 | 0 | 5.966812 | 20 | 924.7469 | 4 | 0.08651015 | 7.808443 | 7.854881 | 15.19056011 | 883.2294 | 4 | 0.09057669 | 3.8802 | 29.508 | 7.714 | 0 | 0 |  | 0 | 0 | 0 | 1759.313 | 0.09094461 | 10 | 0.04547231 | 0.04325508 | 0.04528835 |  | 0.5055521 | 0.5293163 |  | 0.5314664
14 | RbCa2Nb3O10 | Rb1 Ca2 Nb3 O10 |  | KCa2Nb3O10 | 3.5 | mp-20396 | 2238958 | -1 | 4 | 7.725 | 7.725 | 14.909 | P4212 | 14.909 | 3 | SSR | 1473 | 48 | FALSE | PD | Pt | 0.1 |  | 2.85 | 14.3 |  |  | Hg lamp | 450 |  | quartz |  | 26 |  |  |  | TRUE | TRUE | FALSE | FALSE | mp-20396 | 2238958 |  | 3.258097 | 1.75 | 2.5 | 0.75 | 0 | 0.35 | 0.5 | 0.15 | 0 | 5.961216 | 20 | 240.4062 | 1 | 0.08319252 | 3.966101 | 3.966101 | 15.283337 | 222.0096 | 1 | 0.0900862 | 3.85865 | 3.85865 | 14.9108 | 0 | 0 |  | 0 | 0 | 0 | 889.7039 | 0.08991756 | 10 | 0.04495878 | 0.04159626 | 0.0450431 |  | 0.5046769 | 0.5464965 |  | 0.5454735
15 | CsCa2Nb3O10 | Cs1 Ca2 Nb3 O10 |  | KCa2Nb3O10 | 3.5 | mp-581330 | 1518045 | -1 | 2 | 7.727 | 7.727 | 30.176 | P42412 | 15.088 | 3 | SSR | 1473 | 48 | FALSE | PD | Pt | 0.1 |  | 2.85 | 14.3 |  |  | Hg lamp | 450 |  | quartz |  | 10 |  |  |  | TRUE | TRUE | FALSE | FALSE | mp-581330 | 1518045 |  | 2.302585 | 1.75 | 2.5 | 0.75 | 0 | 0.35 | 0.5 | 0.15 | 0 | 5.951918 | 20 | 1902.439 | 8 | 0.08410254 | 7.825225 | 7.834523 | 31.031406 | 1809.713 | 8 | 0.08841182 | 30.185 | 7.74 | 7.746 | 0 | 0 |  | 0 | 0 | 0 | 1801.704 | 0.0222012 | 10 | 0.0111006 | 0.04205127 | 0.04420591 |  | 0.5340728 | 0.5614378 |  | 0.1409833
16 | KSr2Nb3O10 | K1 Sr2 Nb3 O10 |  | KCa2Nb3O10 | 3.16 | mp-557195 | -1 | -1 | 4 | 7.831 | 7.801 | 15.05 | P21/m | 15.05 | 3 | SSR | 1473 | 48 | FALSE | PD | Pt | 0.1 |  | 2.85 | 14.3 |  |  | Hg lamp | 450 |  | quartz |  | 110 | Ca->Sr |  |  | TRUE | FALSE | FALSE | FALSE | M_MP1 | -1 |  | 4.70048 | 1.75 | 2.5 | 0.75 | 0 | 0.35 | 0.5 | 0.15 | 0 | 5.942389 | 20 | 924.7469 | 4 | 0.08651015 | 7.808443 | 7.854881 | 15.19056011 | 0 | 0 |  | 0 |  |  | 0 | 0 |  | 0 | 0 | 0 | 919.3989 | 0.08701337 | 10 | 0.04350668 | 0.04325508 |  |  | 0.5352095 |  |  | 0.5383228
17 | TiO2 | Ti1 O2 |  | oxide | 3 | mp-1245098 | 1010942 | -1 | [5 empty] | 0 | inf | SSR |  |  | FALSE | PD | Pt | 0.1 |  | 2.85 | 14.3 |  |  | Hg lamp | 450 |  | quartz |  | 7400 |  |  |  | TRUE | FALSE | FALSE | FALSE | mp-1245098 | 1010942 |  | 8.909235 | 2 | 2.666667 | 0.6666667 | 0 | 0.375 | 0.5 | 0.125 | 0 | 6.177 | 4 | 1182.741 | 30 | 0.1014592 | 10.59112378 | 10.78473663 | 10.48617618 | 130.363873 | 4 | 0.1227334 | 3.73 | 3.73 | 9.37 | 0 | 0 |  | 0 | 0 | 0 |  |  | 2 |  | 0.05072961 | 0.06136669 |  | 0.4690041 | 0.5673458
18 | H4Nb6O17 | H4 Nb6 O17 |  | K4Nb6O17 | 3.5 | mp-560692 | -1 | -1 | 4 | [6 empty] | SSR | 1473 | 48 | FALSE | No promotion | No promoter | 0 |  | 2.85 | 14.3 |  |  | Hg lamp | 450 |  | quartz |  | 750 | K->H |  |  | TRUE | FALSE | FALSE | FALSE | M_MP2 |  |  | 6.620073 | 1.62963 | 2.518519 | 0.8888889 | 0 | 0.3235294 | 0.5 | 0.1764706 | 0 | 6.663221 | 34 | 1767.045 | 4 | 0.07696465 | 6.604068 | 7.938952 | 33.703336 | 0 | 0 |  | 0 | 0 | 0 | 0 | 0 |  | 0 | 0 | 0 |  |  | 17 |  | 0.03848233 |  |  | 0.349448
19 | HLaNb2O7 | H1 La1 Nb2 O7 |  | HLaNb2O7 | 3.2 | mp-1205881 | -1 | -1 | 8 | 7.806 | 7.668 | 21.54 | Pmaa | 10.77 | 2 | SSR | 1473 | 48 | FALSE | No promotion | No promoter | 0 |  | 2.85 | 14.3 |  |  | Hg lamp | 450 |  | quartz |  | 760 |  |  |  | TRUE | FALSE | FALSE | FALSE | mp-1205881 |  |  | 6.633318 | 1.727273 | 2.545455 | 0.8181818 | 0 | 0.3392857 | 0.5 | 0.1607143 | 0 | 6.426989 | 14 | 165.6672 | 1 | 0.08450675 | 3.926332 | 3.926332 | 10.74639 | 0 | 0 |  | 0 | 0 | 0 | 0 | 0 |  | 0 | 0 | 0 | 1289.307 | 0.08686837 | 7 | 0.04343419 | 0.04225337 |  |  | 0.4187491 |  |  | 0.4304514
20 | HLaNb2O7 | H1 La1 Nb2 O7 |  | HLaNb2O7 | 3.35 | mp-1205881 | -1 | -1 | 1 | 3.885 | 3.885 | 10.989 | P4/mmm | 10.989 | 2 | SSR | 1473 | 48 | FALSE | No promotion | No promoter | 0 |  | 2.85 | 14.3 |  |  | Hg lamp | 450 |  | quartz |  | 740 |  |  |  | TRUE | FALSE | FALSE | FALSE | mp-1205881 |  |  | 6.60665 | 1.727273 | 2.545455 | 0.8181818 | 0 | 0.3392857 | 0.5 | 0.1607143 | 0 | 6.426989 | 14 | 165.6672 | 1 | 0.08450675 | 3.926332 | 3.926332 | 10.74639 | 0 | 0 |  | 0 | 0 | 0 | 0 | 0 |  | 0 | 0 | 0 | 165.8594 | 0.08440882 | 7 | 0.04220441 | 0.04225337 |  |  | 0.4187491 |  |  | 0.4182638
21 | HLaNb2O7 | H1 La1 Nb2 O7 |  | HLaNb2O7 | 3.3 | mp-1205881 | -1 | -1 | 1 | 3.905 | 3.905 | 11.185 | P4/mmm | 11.185 | 2 | SSR | 1473 | 48 | FALSE | No promotion | No promoter | 0 |  | 2.85 | 14.3 |  |  | Hg lamp | 450 |  | quartz |  | 300 |  |  |  | TRUE | FALSE | FALSE | FALSE | mp-1205881 |  |  | 5.703782 | 1.727273 | 2.545455 | 0.8181818 | 0 | 0.3392857 | 0.5 | 0.1607143 | 0 | 6.426989 | 14 | 165.6672 | 1 | 0.08450675 | 3.926332 | 3.926332 | 10.74639 | 0 | 0 |  | 0 | 0 | 0 | 0 | 0 |  | 0 | 0 | 0 | 170.5603 | 0.08208239 | 7 | 0.04104119 | 0.04225337 |  |  | 0.4187491 |  |  | 0.4067358
22 | HCa2Nb3O10 | H1 Ca2 Nb3 O10 |  | KCa2Nb3O10 | 3.35 | mp-10347 | 1522043 | sd_1614775 |  | 7.727 | 7.727 | 29.466 | P42412 | 14.733 | 3 | SSR | 1473 | 48 | FALSE | No promotion | No promoter | 0 |  | 2.85 | 14.3 |  |  | Hg lamp | 450 |  | quartz |  | 5900 | Cs->H; Ta->Nb | Cs->H; Ta->Nb |  | TRUE | TRUE | FALSE | FALSE | M_MP3 | M_COD0 | sd_1614775 | 8.682708 | 1.75 | 2.5 | 0.75 | 0 | 0.35 | 0.5 | 0.15 | 0 | 6.264015 | 20 | 242.1279 | 1 | 0.08260097 | 3.950634 | 3.950634 | 15.513552 | 227.9708 | 1 | 0.08773052 | 3.8659 | 3.8659 | 15.2538 | 0 | 0 |  | 0 | 0 | 0 | 1759.313 |  | 10 |  | 0.04130049 | 0.04386526 |  | 0.4219536 | 0.4481571
23 | HCa2Nb3O10 | H1 Ca2 Nb3 O10 |  | KCa2Nb3O10 | 3.5 | mp-10347 | 1522043 | sd_1614775 |  | 7.725 | 7.725 | 14.909 | P4212 | 14.909 | 3 | SSR | 1473 | 48 | FALSE | No promotion | No promoter | 0 |  | 2.85 | 14.3 |  |  | Hg lamp | 450 |  | quartz |  | 3100 | Cs->H; Ta->Nb | Cs->H; Ta->Nb |  | TRUE | TRUE | FALSE | FALSE | M_MP4 | M_COD1 | sd_1614775 | 8.039157 | 1.75 | 2.5 | 0.75 | 0 | 0.35 | 0.5 | 0.15 | 0 | 6.264015 | 20 | 242.1279 | 1 | 0.08260097 | 3.950634 | 3.950634 | 15.513552 | 227.9708 | 1 | 0.08773052 | 3.8659 | 3.8659 | 15.2538 | 0 | 0 |  | 0 | 0 | 0 | 889.7039 |  | 10 |  | 0.04130049 | 0.04386526 |  | 0.4219536 | 0.4481571
24 | HCa2Nb3O10 | H1 Ca2 Nb3 O10 |  | KCa2Nb3O10 | 3.5 | mp-10347 | 1522043 | sd_1614775 |  | 7.727 | 7.727 | 30.176 | P42412 | 15.088 | 3 | SSR | 1473 | 48 | FALSE | No promotion | No promoter | 0 |  | 2.85 | 14.3 |  |  | Hg lamp | 450 |  | quartz |  | 970 | Cs->H; Ta->Nb | Cs->H; Ta->Nb |  | TRUE | TRUE | FALSE | FALSE | M_MP5 | M_COD2 | sd_1614775 | 6.877296 | 1.75 | 2.5 | 0.75 | 0 | 0.35 | 0.5 | 0.15 | 0 | 6.264015 | 20 | 242.1279 | 1 | 0.08260097 | 3.950634 | 3.950634 | 15.513552 | 227.9708 | 1 | 0.08773052 | 3.8659 | 3.8659 | 15.2538 | 0 | 0 |  | 0 | 0 | 0 | 1801.704 |  | 10 |  | 0.04130049 | 0.04386526 |  | 0.4219536 | 0.4481571
25 | HSr2Nb3O10 | H1 Sr2 Nb3 O10 |  | KCa2Nb3O10 | 3.16 | mp-10347 | 1522043 | -1 | 4 | 7.831 | 7.801 | 15.05 | P21/m | 15.05 | 3 | SSR | 1473 | 48 | FALSE | No promotion | No promoter | 0 |  | 2.85 | 14.3 |  |  | Hg lamp | 450 |  | quartz |  | 8900 | Cs->H; Ca->Sr; Ta->Nb | Cs->H; Ca->Sr; Ta->Nb |  | TRUE | TRUE | FALSE | FALSE | M_MP6 | M_COD3 |  | 9.093807 | 1.75 | 2.5 | 0.75 | 0 | 0.35 | 0.5 | 0.15 | 0 | 6.239592 | 20 | 242.1279 | 1 | 0.08260097 | 3.950634 | 3.950634 | 15.513552 | 227.9708 | 1 | 0.08773052 | 3.8659 | 3.8659 | 15.2538 | 0 | 0 |  | 0 | 0 | 0 | 919.3989 | 0.08701337 | 10 | 0.04350668 | 0.04130049 | 0.04386526 |  | 0.4502709 | 0.4782329 |  | 0.4743236
26 | H4Nb6O17 | H4 Nb6 O17 |  | K4Nb6O17 | 3.5 | mp-560692 | -1 | -1 | 4 | [6 empty] | SSR | 1473 | 48 | FALSE | PD | Pt | 0.1 |  | 2.85 | 14.3 |  |  | Hg lamp | 450 |  | quartz |  | 740 | K->H |  |  | TRUE | FALSE | FALSE | FALSE | M_MP7 |  |  | 6.60665 | 1.62963 | 2.518519 | 0.8888889 | 0 | 0.3235294 | 0.5 | 0.1764706 | 0 | 6.663221 | 34 | 1767.045 | 4 | 0.07696465 | 6.604068 | 7.938952 | 33.703336 | 0 | 0 |  | 0 | 0 | 0 | 0 | 0 |  | 0 | 0 | 0 |  |  | 17 |  | 0.03848233 |  |  | 0.349448
27 | HLaNb2O7 | H1 La1 Nb2 O7 |  | HLaNb2O7 | 3.2 | mp-1205881 | -1 | -1 | 8 | 7.806 | 7.668 | 21.54 | Pmaa | 10.77 | 2 | SSR | 1473 | 48 | FALSE | PD | Pt | 0.1 |  | 2.85 | 14.3 |  |  | Hg lamp | 450 |  | quartz |  | 3800 |  |  |  | TRUE | FALSE | FALSE | FALSE | mp-1205881 |  |  | 8.242756 | 1.727273 | 2.545455 | 0.8181818 | 0 | 0.3392857 | 0.5 | 0.1607143 | 0 | 6.426989 | 14 | 165.6672 | 1 | 0.08450675 | 3.926332 | 3.926332 | 10.74639 | 0 | 0 |  | 0 | 0 | 0 | 0 | 0 |  | 0 | 0 | 0 | 1289.307 | 0.08686837 | 7 | 0.04343419 | 0.04225337 |  |  | 0.4187491 |  |  | 0.4304514
28 | HLaNb2O7 | H1 La1 Nb2 O7 |  | HLaNb2O7 | 3.35 | mp-1205881 | -1 | -1 | 1 | 3.885 | 3.885 | 10.989 | P4/mmm | 10.989 | 2 | SSR | 1473 | 48 | FALSE | PD | Pt | 0.1 |  | 2.85 | 14.3 |  |  | Hg lamp | 450 |  | quartz |  | 2600 |  |  |  | TRUE | FALSE | FALSE | FALSE | mp-1205881 |  |  | 7.863267 | 1.727273 | 2.545455 | 0.8181818 | 0 | 0.3392857 | 0.5 | 0.1607143 | 0 | 6.426989 | 14 | 165.6672 | 1 | 0.08450675 | 3.926332 | 3.926332 | 10.74639 | 0 | 0 |  | 0 | 0 | 0 | 0 | 0 |  | 0 | 0 | 0 | 165.8594 | 0.08440882 | 7 | 0.04220441 | 0.04225337 |  |  | 0.4187491 |  |  | 0.4182638
29 | HLaNb2O7 | H1 La1 Nb2 O7 |  | HLaNb2O7 | 3.3 | mp-1205881 | -1 | -1 | 1 | 3.905 | 3.905 | 11.185 | P4/mmm | 11.185 | 2 | SSR | 1473 | 48 | FALSE | PD | Pt | 0.1 |  | 2.85 | 14.3 |  |  | Hg lamp | 450 |  | quartz |  | 2200 |  |  |  | TRUE | FALSE | FALSE | FALSE | mp-1205881 |  |  | 7.696213 | 1.727273 | 2.545455 | 0.8181818 | 0 | 0.3392857 | 0.5 | 0.1607143 | 0 | 6.426989 | 14 | 165.6672 | 1 | 0.08450675 | 3.926332 | 3.926332 | 10.74639 | 0 | 0 |  | 0 | 0 | 0 | 0 | 0 |  | 0 | 0 | 0 | 170.5603 | 0.08208239 | 7 | 0.04104119 | 0.04225337 |  |  | 0.4187491 |  |  | 0.4067358
30 | HCa2Nb3O10 | H1 Ca2 Nb3 O10 |  | KCa2Nb3O10 | 3.35 | mp-10347 | 1522043 | -1 |  | 7.727 | 7.727 | 29.466 | P42412 | 14.733 | 3 | SSR | 1473 | 48 | FALSE | PD | Pt | 0.1 |  | 2.85 | 14.3 |  |  | Hg lamp | 450 |  | quartz |  | 19000 | Cs->H; Ta->Nb | Cs->H; Ta->Nb |  | TRUE | TRUE | FALSE | FALSE | M_MP8 | M_COD4 |  | 9.852194 | 1.75 | 2.5 | 0.75 | 0 | 0.35 | 0.5 | 0.15 | 0 | 6.264015 | 20 | 242.1279 | 1 | 0.08260097 | 3.950634 | 3.950634 | 15.513552 | 227.9708 | 1 | 0.08773052 | 3.8659 | 3.8659 | 15.2538 | 0 | 0 |  | 0 | 0 | 0 | 1759.313 |  | 10 |  | 0.04130049 | 0.04386526 |  | 0.4219536 | 0.4481571
31 | HCa2Nb3O10 | H1 Ca2 Nb3 O10 |  | KCa2Nb3O10 | 3.5 | mp-10347 | 1522043 | -1 |  | 7.725 | 7.725 | 14.909 | P4212 | 14.909 | 3 | SSR | 1473 | 48 | FALSE | PD | Pt | 0.1 |  | 2.85 | 14.3 |  |  | Hg lamp | 450 |  | quartz |  | 17000 | Cs->H; Ta->Nb | Cs->H; Ta->Nb |  | TRUE | TRUE | FALSE | FALSE | M_MP9 | M_COD5 |  | 9.740969 | 1.75 | 2.5 | 0.75 | 0 | 0.35 | 0.5 | 0.15 | 0 | 6.264015 | 20 | 242.1279 | 1 | 0.08260097 | 3.950634 | 3.950634 | 15.513552 | 227.9708 | 1 | 0.08773052 | 3.8659 | 3.8659 | 15.2538 | 0 | 0 |  | 0 | 0 | 0 | 889.7039 |  | 10 |  | 0.04130049 | 0.04386526 |  | 0.4219536 | 0.4481571
32 | HCa2Nb3O10 | H1 Ca2 Nb3 O10 |  | KCa2Nb3O10 | 3.5 | mp-10347 | 1522043 | -1 |  | 7.727 | 7.727 | 30.176 | P42412 | 15.088 | 3 | SSR | 1473 | 48 | FALSE | PD | Pt | 0.1 |  | 2.85 | 14.3 |  |  | Hg lamp | 450 |  | quartz |  | 8300 | Cs->H; Ta->Nb | Cs->H; Ta->Nb |  | TRUE | TRUE | FALSE | FALSE | M_MP10 | M_COD6 |  | 9.024011 | 1.75 | 2.5 | 0.75 | 0 | 0.35 | 0.5 | 0.15 | 0 | 6.264015 | 20 | 242.1279 | 1 | 0.08260097 | 3.950634 | 3.950634 | 15.513552 | 227.9708 | 1 | 0.08773052 | 3.8659 | 3.8659 | 15.2538 | 0 | 0 |  | 0 | 0 | 0 | 1801.704 |  | 10 |  | 0.04130049 | 0.04386526 |  | 0.4219536 | 0.4481571
33 | HSr2Nb3O10 | H1 Sr2 Nb3 O10 |  | KCa2Nb3O10 | 3.16 | mp-10347 | 1522043 | -1 | 4 | 7.831 | 7.801 | 15.05 | P21/m | 15.05 | 3 | SSR | 1473 | 48 | FALSE | PD | Pt | 0.1 |  | 2.85 | 14.3 |  |  | Hg lamp | 450 |  | quartz |  | 43000 | Cs->H; Ca->Sr; Ta->Nb | Cs->H; Ca->Sr; Ta->Nb |  | TRUE | TRUE | FALSE | FALSE | M_MP11 | M_COD7 |  | 10.66896 | 1.75 | 2.5 | 0.75 | 0 | 0.35 | 0.5 | 0.15 | 0 | 6.239592 | 20 | 242.1279 | 1 | 0.08260097 | 3.950634 | 3.950634 | 15.513552 | 227.9708 | 1 | 0.08773052 | 3.8659 | 3.8659 | 15.2538 | 0 | 0 |  | 0 | 0 | 0 | 919.3989 | 0.08701337 | 10 | 0.04350668 | 0.04130049 | 0.04386526 |  | 0.4502709 | 0.4782329 |  | 0.4743236
34 | K4Nb6O17 | K4 Nb6 O17 |  | K4Nb6O17 | 3.3 | mp-560692 | 1001842 | -1 | 4 | 6.6 | 7.94 | 33.7 |  | 16.85 |  | SSR | 1473 | 48 | FALSE | No promotion | No promoter | 0 | 1 | 0.8 | 20 |  |  | Xe lamp | 500 |  | quartz |  | 66 |  |  |  | TRUE | FALSE | FALSE | FALSE | mp-560692 | 1001842 |  | 4.189655 | 1.62963 | 2.518519 | 0.8888889 | 0 | 0.3235294 | 0.5 | 0.1764706 | 0 | 5.958739 | 34 | 1767.045 | 4 | 0.07696465 | 6.604068 | 7.938952 | 33.703336 | 1679.821 | 4 | 0.080961 | 7.83 | 33.20999 | 6.46 | 0 | 0 |  | 0 | 0 | 0 | 1766.0148 | 0.07700955 | 17 | 0.03850477 | 0.03848233 | 0.0404805 |  | 0.4826438 | 0.5077049 |  | 0.4829254
35 | K2Nb6O16 | K1 Nb3 O8 |  |  |  | mp-27998 | -1 | -1 | [7 empty] | SSR | 1473 | 48 | FALSE | No promotion | No promoter | 0 | 1 | 0.8 | 20 |  |  | Xe lamp | 500 |  | quartz |  | 35 |  |  |  | TRUE | FALSE | FALSE | FALSE | mp-27998 |  |  | 3.555348 | 1.666667 | 2.666667 | 1 | 0 | 0.3125 | 0.5 | 0.1875 | 0 | 6.187677 | 16 | 369.6847 | 2 | 0.08656025 | 10.89336724 | 10.893365 | 9.00217309 | 0 | 0 |  | 0 | 0 | 0 | 0 | 0 |  | 0 | 0 | 0 |  |  | 8 |  | 0.04328013 |  |  | 0.4744955
36 | KNbO3 | K1 Nb1 O3 |  |  |  | -1 | -1 | sd_0308503 | [7 empty] | SSR | 1473 | 48 | FALSE | No promotion | No promoter | 0 | 1 | 0.8 | 20 |  |  | Xe lamp | 500 |  | quartz |  | 3.3 |  |  |  | FALSE | FALSE | TRUE | FALSE |  |  | sd_0308503 | 1.193922 | 1.6 | 2.4 | 0.8 | 0 | 0.3333333 | 0.5 | 0.1666667 | 0 | 5.775588 | 6 | 0 | 0 |  | 0 | 0 | 0 | 0 | 0 |  | 0 | 0 | 0 | 65.15893 | 1 | 0.09208255 | 4.024 | 4.024 | 4.024 |  |  | 3 |  |  |  | 0.04604127 |  |  | 0.6420531
37 | K4Nb6O17 | K4 Nb6 O17 |  | K4Nb6O17 | 3.3 | mp-560692 | 1001842 | -1 | 4 | 6.6 | 7.94 | 33.7 |  | 16.85 |  | SSR | 1473 | 48 | FALSE | No promotion | No promoter | 0 | 1 | 3.33 | 0 |  |  | Hg lamp | 450 |  | quartz |  | 5 |  |  |  | TRUE | FALSE | FALSE | FALSE | mp-560692 | 1001842 |  | 1.609438 | 1.62963 | 2.518519 | 0.8888889 | 0 | 0.3235294 | 0.5 | 0.1764706 | 0 | 5.958739 | 34 | 1767.045 | 4 | 0.07696465 | 6.604068 | 7.938952 | 33.703336 | 1679.821 | 4 | 0.080961 | 7.83 | 33.20999 | 6.46 | 0 | 0 |  | 0 | 0 | 0 | 1766.0148 | 0.07700955 | 17 | 0.03850477 | 0.03848233 | 0.0404805 |  | 0.4826438 | 0.5077049 |  | 0.4829254
38 | K4Nb6O17 | K4 Nb6 O17 |  | K4Nb6O17 | 3.3 | mp-560692 | 1001842 | -1 | 4 | 6.6 | 7.94 | 33.7 |  | 16.85 |  | SSR | 1473 | 48 | FALSE | No promotion | No promoter | 0 | 1 | 3.33 | 3 |  |  | Hg lamp | 450 |  | quartz |  | 177 |  |  |  | TRUE | FALSE | FALSE | FALSE | mp-560692 | 1001842 |  | 5.17615 | 1.62963 | 2.518519 | 0.8888889 | 0 | 0.3235294 | 0.5 | 0.1764706 | 0 | 5.958739 | 34 | 1767.045 | 4 | 0.07696465 | 6.604068 | 7.938952 | 33.703336 | 1679.821 | 4 | 0.080961 | 7.83 | 33.20999 | 6.46 | 0 | 0 |  | 0 | 0 | 0 | 1766.0148 | 0.07700955 | 17 | 0.03850477 | 0.03848233 | 0.0404805 |  | 0.4826438 | 0.5077049 |  | 0.4829254
39 | K4Nb6O17 | K4 Nb6 O17 |  | K4Nb6O17 | 3.3 | mp-560692 | 1001842 | -1 | 4 | 6.6 | 7.94 | 33.7 |  | 16.85 |  | SSR | 1473 | 48 | FALSE | impregnation | NiO | 0.1 | 1 | 3.33 | 0 |  |  | Hg lamp | 450 |  | quartz |  | 4 |  |  |  | TRUE | FALSE | FALSE | FALSE | mp-560692 | 1001842 |  | 1.386294 | 1.62963 | 2.518519 | 0.8888889 | 0 | 0.3235294 | 0.5 | 0.1764706 | 0 | 5.958739 | 34 | 1767.045 | 4 | 0.07696465 | 6.604068 | 7.938952 | 33.703336 | 1679.821 | 4 | 0.080961 | 7.83 | 33.20999 | 6.46 | 0 | 0 |  | 0 | 0 | 0 | 1766.0148 | 0.07700955 | 17 | 0.03850477 | 0.03848233 | 0.0404805 |  | 0.4826438 | 0.5077049 |  | 0.4829254
40 | K4Nb6O17 | K4 Nb6 O17 |  | K4Nb6O17 | 3.3 | mp-560692 | 1001842 | -1 | 4 | 6.6 | 7.94 | 33.7 |  | 16.85 |  | SSR | 1473 | 48 | FALSE | impregnation | NiO | 0.1 | 1 | 3.33 | 3 |  |  | Hg lamp | 450 |  | quartz |  | 667 |  |  |  | TRUE | FALSE | FALSE | FALSE | mp-560692 | 1001842 |  | 6.50279 | 1.62963 | 2.518519 | 0.8888889 | 0 | 0.3235294 | 0.5 | 0.1764706 | 0 | 5.958739 | 34 | 1767.045 | 4 | 0.07696465 | 6.604068 | 7.938952 | 33.703336 | 1679.821 | 4 | 0.080961 | 7.83 | 33.20999 | 6.46 | 0 | 0 |  | 0 | 0 | 0 | 1766.0148 | 0.07700955 | 17 | 0.03850477 | 0.03848233 | 0.0404805 |  | 0.4826438 | 0.5077049 |  | 0.4829254
41 | K4Nb6O17 | K4 Nb6 O17 |  | K4Nb6O17 | 3.3 | mp-560692 | 1001842 | -1 | 4 | 6.6 | 7.94 | 33.7 |  | 16.85 |  | SSR | 1473 | 48 | FALSE | impregnation | NiO | 1 | 1 | 3.33 | 0 |  |  | Hg lamp | 450 |  | quartz |  | 3 |  |  |  | TRUE | FALSE | FALSE | FALSE | mp-560692 | 1001842 |  | 1.098612 | 1.62963 | 2.518519 | 0.8888889 | 0 | 0.3235294 | 0.5 | 0.1764706 | 0 | 5.958739 | 34 | 1767.045 | 4 | 0.07696465 | 6.604068 | 7.938952 | 33.703336 | 1679.821 | 4 | 0.080961 | 7.83 | 33.20999 | 6.46 | 0 | 0 |  | 0 | 0 | 0 | 1766.0148 | 0.07700955 | 17 | 0.03850477 | 0.03848233 | 0.0404805 |  | 0.4826438 | 0.5077049 |  | 0.4829254
42 | RbLaTa2O7 | Rb1 La1 Ta2 O7 |  | HLaNb2O7 | 3.9 | mp-541600 | -1 | sd_1050391 | 1 | 3.885 | 3.885 | 11.12 | P4/mmm | 11.12 | 2 | SSR | 1373 | 10 | FALSE | No promotion | No promoter | 0 |  | 1 | 0 |  |  | Hg lamp | 400 | 254 | quartz |  | 6 |  |  | Pr->La | TRUE | FALSE | TRUE | FALSE | mp-541600 | -1 | M_Springer0 | 1.791759 | 1.909091 | 2.545455 | 0.6363636 | 2.545455 | 0.25 | 0.3333333 | 0.08333333 | 0.3333333 | 6.004933 | 14 | 173.0114 | 1 | 0.08091951 | 3.910394 | 3.910394 | 11.314458 | 0 | 0 |  | 0 |  |  | 164.5417 | 1 | 0.08508481 | 3.8653 | 3.8653 | 11.0131 | 167.836662 | 0.08341443 | 7 | 0.04170722 | 0.04045976 |  | 0.04254241 | 0.5117219 |  | 0.5380626 | 0.5274994
43 | RbPrTa2O7 | Rb1 Pr1 Ta2 O7 |  | HLaNb2O7 | 3.6 | -1 | -1 | sd_1050391 | [6 empty] | 2 | SSR | 1373 | 10 | FALSE | No promotion | No promoter | 0 |  | 1 | 0 |  |  | Hg lamp | 400 | 254 | quartz |  | 4.5 |  |  |  | FALSE | FALSE | TRUE | FALSE | -1 | -1 | sd_1050391 | 1.504077 | 1.909091 | 2.545455 | 0.5454545 | 2.818182 | 0.244186 | 0.3255814 | 0.06976744 | 0.3604651 | 5.979705 | 14 | 0 | 0 |  | 0 |  |  | 0 | 0 |  | 0 |  |  | 164.5417 | 1 | 0.08508481 | 3.8653 | 3.8653 | 11.0131 |  |  | 7 |  |  |  | 0.04254241 |  |  | 0.5338127
44 | RbNdTa2O7 | Rb1 Nd1 Ta2 O7 |  | HLaNb2O7 | 4.2 | -1 | -1 | sd_1050391 | [6 empty] | 2 | SSR | 1373 | 10 | FALSE | No promotion | No promoter | 0 |  | 1 | 0 |  |  | Hg lamp | 400 | 254 | quartz |  | 235 |  |  | Pr->Nd | FALSE | FALSE | TRUE | FALSE | -1 | -1 | M_Springer1 | 5.459586 | 1.909091 | 2.545455 | 0.5454545 | 2.909091 | 0.2413793 | 0.3218391 | 0.06896552 | 0.3678161 | 5.981662 | 14 | 0 | 0 |  | 0 |  |  | 0 | 0 |  | 0 |  |  | 164.5417 | 1 | 0.08508481 | 3.8653 | 3.8653 | 11.0131 |  |  | 7 |  |  |  | 0.04254241 |  |  | 0.5331342
45 | RbSmTa2O7 | Rb1 Sm1 Ta2 O7 |  | HLaNb2O7 | 4.2 | -1 | -1 | sd_1050391 | [6 empty] | 2 | SSR | 1373 | 10 | FALSE | No promotion | No promoter | 0 |  | 1 | 0 |  |  | Hg lamp | 400 | 254 | quartz |  | 53 |  |  | Pr->Sm | FALSE | FALSE | TRUE | FALSE | -1 | -1 | M_Springer2 | 3.970292 | 1.909091 | 2.545455 | 0.5454545 | 3.090909 | 0.2359551 | 0.3146067 | 0.06741573 | 0.3820225 | 5.98999 | 14 | 0 | 0 |  | 0 |  |  | 0 | 0 |  | 0 |  |  | 164.5417 | 1 | 0.08508481 | 3.8653 | 3.8653 | 11.0131 |  |  | 7 |  |  |  | 0.04254241 |  |  | 0.5307796
46 | RbLaTa2O7 | Rb1 La1 Ta2 O7 |  | HLaNb2O7 | 3.9 | mp-541600 | -1 | sd_1050391 | 1 | 3.885 | 3.885 | 11.12 | P4/mmm | 11.12 | 2 | SSR | 1373 | 10 | FALSE | No promotion | No promoter | 0 |  | 1 | 16 |  |  | Hg lamp | 400 | 280 | quartz |  | 15.5 |  |  | Pr->La | TRUE | FALSE | TRUE | FALSE | mp-541600 | -1 | M_Springer3 | 2.74084 | 1.909091 | 2.545455 | 0.6363636 | 2.545455 | 0.25 | 0.3333333 | 0.08333333 | 0.3333333 | 6.004933 | 14 | 173.0114 | 1 | 0.08091951 | 3.910394 | 3.910394 | 11.314458 | 0 | 0 |  | 0 |  |  | 164.5417 | 1 | 0.08508481 | 3.8653 | 3.8653 | 11.0131 | 167.836662 | 0.08341443 | 7 | 0.04170722 | 0.04045976 |  | 0.04254241 | 0.5117219 |  | 0.5380626 | 0.5274994
47 | RbPrTa2O7 | Rb1 Pr1 Ta2 O7 |  | HLaNb2O7 | 3.6 | -1 | -1 | sd_1050391 | [6 empty] | 2 | SSR | 1373 | 10 | FALSE | No promotion | No promoter | 0 |  | 1 | 16 |  |  | Hg lamp | 400 | 280 | quartz |  | 0.25 |  |  |  | FALSE | FALSE | TRUE | FALSE | -1 | -1 | sd_1050391 | -1.386294 | 1.909091 | 2.545455 | 0.5454545 | 2.818182 | 0.244186 | 0.3255814 | 0.06976744 | 0.3604651 | 5.979705 | 14 | 0 | 0 |  | 0 |  |  | 0 | 0 |  | 0 |  |  | 164.5417 | 1 | 0.08508481 | 3.8653 | 3.8653 | 11.0131 |  |  | 7 |  |  |  | 0.04254241 |  |  | 0.5338127
48 | RbNdTa2O7 | Rb1 Nd1 Ta2 O7 |  | HLaNb2O7 | 4.2 | -1 | -1 | sd_1050391 | [6 empty] | 2 | SSR | 1373 | 10 | FALSE | No promotion | No promoter | 0 |  | 1 | 16 |  |  | Hg lamp | 400 | 280 | quartz |  | 1.85 |  |  | Pr->Nd | FALSE | FALSE | TRUE | FALSE | -1 | -1 | M_Springer4 | 0.6151856 | 1.909091 | 2.545455 | 0.5454545 | 2.909091 | 0.2413793 | 0.3218391 | 0.06896552 | 0.3678161 | 5.981662 | 14 | 0 | 0 |  | 0 |  |  | 0 | 0 |  | 0 |  |  | 164.5417 | 1 | 0.08508481 | 3.8653 | 3.8653 | 11.0131 |  |  | 7 |  |  |  | 0.04254241 |  |  | 0.5331342
49 | RbSmTa2O7 | Rb1 Sm1 Ta2 O7 |  | HLaNb2O7 | 4.2 | -1 | -1 | sd_1050391 | [6 empty] | 2 | SSR | 1373 | 10 | FALSE | No promotion | No promoter | 0 |  | 1 | 16 |  |  | Hg lamp | 400 | 280 | quartz |  | 1.85 |  |  | Pr->Sm | FALSE | FALSE | TRUE | FALSE | -1 | -1 | M_Springer5 | 0.6151856 | 1.909091 | 2.545455 | 0.5454545 | 3.090909 | 0.2359551 | 0.3146067 | 0.06741573 | 0.3820225 | 5.98999 | 14 | 0 | 0 |  | 0 |  |  | 0 | 0 |  | 0 |  |  | 164.5417 | 1 | 0.08508481 | 3.8653 | 3.8653 | 11.0131 |  |  | 7 |  |  |  | 0.04254241 |  |  | 0.5307796
50 | TiO2 | Ti1 O2 |  | oxide | 3 | mp-1245098 | 1010942 | -1 | [5 empty] | 0 |  | SSR |  |  | FALSE | PD | Pt | 0.1 | 42.7 | 1 | 0 |  |  | Hg lamp | 400 | 254 | quartz |  | 0.3 |  |  |  | TRUE | FALSE | FALSE | FALSE | mp-1245098 | 1010942 |  | -1.203973 | 2 | 2.666667 | 0.6666667 | 0 | 0.375 | 0.5 | 0.125 | 0 | 6.177 | 4 | 1182.741 | 30 | 0.1014592 | 10.59112378 | 10.78473663 | 10.48617618 | 130.363873 | 4 | 0.1227334 | 3.73 | 3.73 | 9.37 | 0 | 0 |  | 0 | 0 | 0 |  |  | 2 |  | 0.05072961 | 0.06136669 |  | 0.4690041 | 0.5673458
54 | CaBi2Ta2O9 | Ca1 Bi2 Ta2 O9 |  |  | 3.67 | mp-556848 | 1525923 | -1 | 2 | 5.467 | 5.427 | 24.931 | A21am | 12.4655 | 2 | SSR | 1334 | 54 | FALSE | No promotion | No promoter | 0 | 1.96 | 0.5 | 12.5 |  |  | Hg lamp | 350 |  | quartz |  | 1500 |  |  |  | TRUE | TRUE | FALSE | FALSE | mp-556848 | 1525923 |  | 7.31322 | 2 | 3 | 1.857143 | 4 | 0.1842105 | 0.2763158 | 0.1710526 | 0.3684211 | 6.21653 | 18 | 189.2215 | 1 | 0.09512662 | 13.46934785 | 13.46934785 | 13.46934785 | 741.1107 | 4 | 0.09715148 | 5.4659 | 5.4318 | 24.9619 | 0 | 0 |  | 0 | 0 | 0 | 739.688 | 0.04866917 | 9 | 0.02433458 | 0.04756331 | 0.04857574 |  | 0.5232572 | 0.5343953 |  | 0.2677115
55 | SrBi2Ta2O9 | Sr1 Bi2 Ta2 O9 |  |  | 3.64 | mp-554675 | 1521923 | -1 | 4 | 5.473 | 5.527 | 25.031 | A21am | 12.5155 | 2 | SSR | 1334 | 54 | FALSE | No promotion | No promoter | 0 | 2.36 | 0.5 | 12.5 |  |  | Hg lamp | 350 |  | quartz |  | 11300 |  |  |  | TRUE | TRUE | FALSE | FALSE | mp-554675 | 1521923 |  | 9.332558 | 2 | 3 | 1.857143 | 4 | 0.1842105 | 0.2763158 | 0.1710526 | 0.3684211 | 6.202574 | 18 | 195.032 | 1 | 0.09229253 | 12.88926011 | 12.88926011 | 12.88926011 | 763.4557 | 4 | 0.09430803 | 5.52237 | 5.52408 | 25.0264 | 0 | 0 |  | 0 | 0 | 0 | 757.1695 | 0.09509099 | 9 | 0.0475455 | 0.04614626 | 0.04715401 |  | 0.5252456 | 0.536716 |  | 0.5411719
56 | BaBi2Ta2O9 | Ba1 Bi2 Ta2 O9 |  |  | 3.52 | mp-23611 | 1525921 | -1 |  | 3.954 | 3.954 | 25.487 | I4/mmm | 12.7435 | 2 | SSR | 1273 | 72 | FALSE | No promotion | No promoter | 0 | 2.18 | 0.5 | 12.5 |  |  | Hg lamp | 350 |  | quartz |  | 550 |  |  |  | TRUE | FALSE | FALSE | FALSE | mp-23611 | 1525921 |  | 6.309918 | 2 | 3 | 1.857143 | 4 | 0.1842105 | 0.2763158 | 0.1710526 | 0.3684211 | 6.188622 | 18 | 198.961 | 1 | 0.09047001 | 12.93976145 | 12.93976145 | 12.93976145 | 396.0106 | 1 | 0.04545333 | 3.9355 | 3.9355 | 25.5686 | 0 | 0 |  | 0 | 0 | 0 | 398.4667 |  | 9 |  | 0.045235 | 0.02272667 |  | 0.5360948 | 0.2693411
57 | CaBi2Nb2O9 | Ca1 Bi2 Nb2 O9 |  |  | 3.46 | mp-555616 | -1 | -1 |  |  |  |  | A21am |  | 2 | SSR | 1334 | 54 | FALSE | No promotion | No promoter | 0 |  | 0.5 | 12.5 |  |  | Hg lamp | 350 |  | quartz |  | 580 |  |  |  | TRUE | FALSE | FALSE | FALSE | mp-555616 | -1 |  | 6.363028 | 1.857143 | 3 | 2 | 2 | 0.2096774 | 0.3387097 | 0.2258065 | 0.2258065 | 6.202089 | 18 | 208.2631 | 1 | 0.08642915 | 13.83861243 | 13.83861243 | 13.83861243 | 0 | 0 |  | 0 |  |  | 0 | 0 |  | 0 | 0 | 0 |  |  | 9 |  | 0.04321458 |  |  | 0.4754156
58 | SrBi2Nb2O9 | Sr1 Bi2 Nb2 O9 |  |  | 3.43 | mp-23614 | 1531753 | -1 | 4 | 5.473 | 5.527 | 25.031 | A21am | 12.5155 | 2 | SSR | 1334 | 54 | FALSE | No promotion | No promoter | 0 |  | 0.5 | 12.5 |  |  | Hg lamp | 350 |  | quartz |  | 3660 |  |  |  | TRUE | TRUE | FALSE | FALSE | mp-23614 | 1531753 |  | 8.205218 | 1.857143 | 3 | 2 | 2 | 0.2096774 | 0.3387097 | 0.2258065 | 0.2258065 | 6.188133 | 18 | 408.0805 | 2 | 0.08821789 | 13.01244535 | 13.01244535 | 5.688484 | 757.9009 | 4 | 0.09499923 | 5.506 | 5.506 | 25 | 0 | 0 |  | 0 | 0 | 0 | 757.1695 | 0.09509099 | 9 | 0.0475455 | 0.04410895 | 0.04749961 |  | 0.5020565 | 0.5406497 |  | 0.5411719
59 | BaBi2Nb2O9 | Ba1 Bi2 Nb2 O9 |  |  | 3.3 | mp-555867 | 7221049 | -1 |  |  |  |  | I4/mmm |  | 2 | SSR | 1334 | 54 | FALSE | No promotion | No promoter | 0 |  | 0.5 | 12.5 |  |  | Hg lamp | 350 |  | quartz |  | 1130 |  |  |  | TRUE | TRUE | FALSE | FALSE | mp-555867 | 7221049 |  | 7.029973 | 1.857143 | 3 | 2 | 2 | 0.2096774 | 0.3387097 | 0.2258065 | 0.2258065 | 6.174181 | 18 | 419.8791 | 2 | 0.08573897 | 13.05287155 | 13.05287155 | 5.760265 | 397.7672 | 2 | 0.09050519 | 3.939 | 3.939 | 25.6364 | 0 | 0 |  | 0 | 0 | 0 |  |  | 9 |  | 0.04286948 | 0.0452526 |  | 0.5080603 | 0.5363033
60 | PbBi2Nb1.8W0.2O9 | Pb1 Bi2 Nb1.8 W0.2 O9 |  |  | 2.74 | mp-23101 | 1531664 | -1 | [7 empty] | SSR | 1323 | 24 | FALSE | PD | Pt | 0.1 |  | 1.5 | 15 |  |  | Xe lamp | 450 | 420 | quartz |  | 11.7 | 2Nb-> 1.8Nb, 0.2W | 2Nb-> 1.8Nb, 0.2W |  | TRUE | TRUE | FALSE | FALSE | M_MP12 | M_COD8 |  | 2.459589 | 1.871429 | 3.142857 | 2.714286 | 3.2 | 0.1712418 | 0.2875817 | 0.248366 | 0.2928105 | 6.26768 | 18 | 197.4404 | 1 | 0.09116676 | 12.86882012 | 12.86882012 | 12.86882012 | 789.8751 | 1 | 0.02278841 | 5.5453 | 5.5453 | 25.6867 | 0 | 0 |  | 0 | 0 | 0 |  |  | 9 |  | 0.04558338 | 0.01139421 |  | 0.519662 | 0.1298968
61 | PbBi2Nb1.85W0.15O9 | Pb1 Bi2 Nb1.85 W0.15 O9 |  |  | 2.74 | mp-23101 | 1531664 | -1 | [7 empty] | SSR | 1323 | 24 | FALSE | PD | Pt | 0.1 |  | 1.5 | 15 |  |  | Xe lamp | 450 | 420 | quartz |  | 15.3 | 2Nb-> 1.85Nb, 0.15W | 2Nb-> 1.85Nb, 0.15W |  | TRUE | TRUE | FALSE | FALSE | M_MP13 | M_COD9 |  | 2.727853 | 1.867857 | 3.142857 | 2.714286 | 3.15 | 0.171757 | 0.2889984 | 0.2495895 | 0.2896552 | 6.265887 | 18 | 197.4404 | 1 | 0.09116676 | 12.86882012 | 12.86882012 | 12.86882012 | 789.8751 | 1 | 0.02278841 | 5.5453 | 5.5453 | 25.6867 | 0 | 0 |  | 0 | 0 | 0 |  |  | 9 |  | 0.04558338 | 0.01139421 |  | 0.5197355 | 0.1299152
62 | PbBi2Nb1.9W0.1O9 | Pb1 Bi2 Nb1.9 W0.1 O9 |  |  | 2.75 | mp-23101 | 1531664 | -1 | [7 empty] | SSR | 1323 | 24 | FALSE | PD | Pt | 0.1 |  | 1.5 | 15 |  |  | Xe lamp | 450 | 420 | quartz |  | 9.1 | 2Nb-> 1.9Nb, 0.1W | 2Nb-> 1.9Nb, 0.1W |  | TRUE | TRUE | FALSE | FALSE | M_MP14 | M_COD10 |  | 2.208274 | 1.864286 | 3.142857 | 2.714286 | 3.1 | 0.1722772 | 0.290429 | 0.2508251 | 0.2864686 | 6.264093 | 18 | 197.4404 | 1 | 0.09116676 | 12.86882012 | 12.86882012 | 12.86882012 | 789.8751 | 1 | 0.02278841 | 5.5453 | 5.5453 | 25.6867 | 0 | 0 |  | 0 | 0 | 0 |  |  | 9 |  | 0.04558338 | 0.01139421 |  | 0.5198091 | 0.1299336
63 | PbBi2Nb2O9 | Pb1 Bi2 Nb2 O9 |  |  | 2.88 | mp-23101 | 1531664 | -1 | 4 | 5.496 | 5.496 | 25.55 | A21am | 12.775 | 4 | SSR | 1323 | 24 | FALSE | PD | Pt | 0.1 |  | 1.5 | 15 |  |  | Xe lamp | 450 | 420 | quartz |  | 7.6 |  |  |  | TRUE | TRUE | FALSE | FALSE | mp-23101 | 1531664 |  | 2.028148 | 1.857143 | 3.142857 | 2.714286 | 3 | 0.1733333 | 0.2933333 | 0.2533333 | 0.28 | 6.260507 | 18 | 197.4404 | 1 | 0.09116676 | 12.86882012 | 12.86882012 | 12.86882012 | 789.8751 | 4 | 0.09115366 | 5.5453 | 5.5453 | 25.6867 | 0 | 0 |  | 0 | 0 | 0 | 771.7637088 | 0.0932928 | 9 | 0.0466464 | 0.04558338 | 0.04557683 |  | 0.5199562 | 0.5198814 |  | 0.5320817
64 | PbBi2Nb1.9Ti0.1O9 | Pb1 Bi2 Nb1.9 Ti0.1 O9 |  |  | 2.91 | mp-23101 | 1531664 | -1 | [7 empty] | SSR | 1323 | 24 | FALSE | PD | Pt | 0.1 |  | 1.5 | 15 |  |  | Xe lamp | 450 | 420 | quartz |  | 2.8 | 2Nb-> 1.9Nb, 0.1Ti | 2Nb-> 1.9Nb, 0.1Ti |  | TRUE | TRUE | FALSE | FALSE | M_MP15 | M_COD11 |  | 1.029619 | 1.864286 | 3.142857 | 2.7 | 3 | 0.1741161 | 0.293529 | 0.2521681 | 0.2801868 | 6.257747 | 18 | 197.4404 | 1 | 0.09116676 | 12.86882012 | 12.86882012 | 12.86882012 | 789.8751 | 1 | 0.02278841 | 5.5453 | 5.5453 | 25.6867 | 0 | 0 |  | 0 | 0 | 0 |  |  | 9 |  | 0.04558338 | 0.01139421 |  | 0.5198266 | 0.129938
65 | RbLaTa2O7 | Rb1 La1 Ta2 O7 |  | HLaNb2O7 | 3.9 | mp-541600 | -1 | sd_1050391 | 1 | 3.885 | 3.885 | 11.12 | P4/mmm | 11.12 | 2 | SSR | 1373 | 10 | FALSE | No promotion | No promoter | 0 |  | 1 |  |  |  | Hg lamp | 400 |  | quartz |  | 6 |  |  | Pr->La | TRUE | FALSE | TRUE | FALSE | mp-541600 | -1 | M_Springer6 | 1.791759 | 1.909091 | 2.545455 | 0.6363636 | 2.545455 | 0.25 | 0.3333333 | 0.08333333 | 0.3333333 | 6.004933 | 14 | 173.0114 | 1 | 0.08091951 | 3.910394 | 3.910394 | 11.314458 | 0 | 0 |  | 0 |  |  | 164.5417 | 1 | 0.08508481 | 3.8653 | 3.8653 | 11.0131 | 167.836662 | 0.08341443 | 7 | 0.04170722 | 0.04045976 |  | 0.04254241 | 0.5117219 |  | 0.5380626 | 0.5274994
66 | RbPrTa2O7 | Rb1 Pr1 Ta2 O7 |  | HLaNb2O7 | 3.5 | -1 | -1 | sd_1050391 | 1 | 3.884 | 3.884 | 11.12 | P4/mmm | 11.12 | 2 | SSR | 1373 | 10 | FALSE | No promotion | No promoter | 0 |  | 1 |  |  |  | Hg lamp | 400 |  | quartz |  | 4.5 |  |  |  | FALSE | FALSE | TRUE | FALSE | -1 | -1 | sd_1050391 | 1.504077 | 1.909091 | 2.545455 | 0.5454545 | 2.818182 | 0.244186 | 0.3255814 | 0.06976744 | 0.3604651 | 5.979705 | 14 | 0 | 0 |  | 0 |  |  | 0 | 0 |  | 0 |  |  | 164.5417 | 1 | 0.08508481 | 3.8653 | 3.8653 | 11.0131 | 167.7503 | 0.08345739 | 7 | 0.0417287 |  |  | 0.04254241 |  |  | 0.5338127 | 0.5236024
67 | RbNdTa2O7 | Rb1 Nd1 Ta2 O7 |  | HLaNb2O7 | 3.8 | -1 | -1 | sd_1050391 | 1 | 3.846 | 3.846 | 11.1 | P4/mmm | 11.1 | 2 | SSR | 1373 | 10 | FALSE | No promotion | No promoter | 0 |  | 1 |  |  |  | Hg lamp | 400 |  | quartz |  | 235 |  |  | Pr->Nd | FALSE | FALSE | TRUE | FALSE | -1 | -1 | M_Springer7 | 5.459586 | 1.909091 | 2.545455 | 0.5454545 | 2.909091 | 0.2413793 | 0.3218391 | 0.06896552 | 0.3678161 | 5.981662 | 14 | 0 | 0 |  | 0 |  |  | 0 | 0 |  | 0 |  |  | 164.5417 | 1 | 0.08508481 | 3.8653 | 3.8653 | 11.0131 | 164.1880476 | 0.08526808 | 7 | 0.04263404 |  |  | 0.04254241 |  |  | 0.5331342 | 0.5342826
68 | RbSmTa2O7 | Rb1 Sm1 Ta2 O7 |  | HLaNb2O7 | 3.8 | -1 | -1 | sd_1050391 | 1 | 3.842 | 3.842 | 11.11 | P4/mmm | 11.11 | 2 | SSR | 1373 | 10 | FALSE | No promotion | No promoter | 0 |  | 1 |  |  |  | Hg lamp | 400 |  | quartz |  | 53 |  |  | Pr->Sm | FALSE | FALSE | TRUE | FALSE | -1 | -1 | M_Springer8 | 3.970292 | 1.909091 | 2.545455 | 0.5454545 | 3.090909 | 0.2359551 | 0.3146067 | 0.06741573 | 0.3820225 | 5.98999 | 14 | 0 | 0 |  | 0 |  |  | 0 | 0 |  | 0 |  |  | 164.5417 | 1 | 0.08508481 | 3.8653 | 3.8653 | 11.0131 | 163.9943 | 0.08536882 | 7 | 0.04268441 |  |  | 0.04254241 |  |  | 0.5307796 | 0.5325513
69 | Ta2O5 | Ta2 O5 |  | oxide | 3.7 | -1 | -1 | sd_1232960 | [5 empty] | 0 |  | purchased |  |  | FALSE | No promotion | No promoter | 0 |  | 1 |  |  |  | Hg lamp | 400 |  | quartz |  | 3.5 |  |  |  | FALSE | FALSE | TRUE | FALSE | -1 | -1 | sd_1232960 | 1.252763 | 2 | 2.857143 | 0.8571429 | 4 | 0.2058824 | 0.2941176 | 0.08823529 | 0.4117647 | 6.510907 | 10 | 0 | 0 |  | 0 |  |  | 0 | 0 |  | 0 |  |  | 332.4457 | 4 | 0.1203204 | 12.7853 | 4.8537 | 5.5276 |  |  | 5 |  |  |  | 0.0601602 |  |  | 0.5519262
70 | Nb2O5 | Nb2 O5 |  | oxide | 3 | -1 | -1 | sd_0314261 | [7 empty] | purchased |  |  | FALSE | No promotion | No promoter | 0 |  | 1 |  |  |  | Hg lamp | 400 |  | quartz |  | 2 |  |  |  | FALSE | FALSE | TRUE | FALSE | -1 | -1 | sd_0314261 | 0.6931472 | 1.714286 | 2.857143 | 1.142857 | 0 | 0.3 | 0.5 | 0.2 | 0 | 6.482025 | 10 | 0 | 0 |  | 0 |  |  | 0 | 0 |  | 0 |  |  | 1351.783 | 14 | 0.1035669 | 19.33 | 3.823 | 20.3225 |  |  | 5 |  |  |  | 0.05178347 |  |  | 0.4750758
72 | PbBi4Ti4O15 | Pb1 Bi4 Ti4 O15 |  |  | 3.02 | -1 | -1 | sd_0551678 | [7 empty] | SSR | 1373 | 48 | FALSE | impregnation | Pt | 0.1 |  | 1.5 | 15 |  |  | Xe lamp | 450 | 400 | quartz |  | 37.33 |  |  |  | FALSE | FALSE | TRUE | FALSE | -1 | -1 | sd_0551678 | 3.619797 | 2 | 3.083333 | 2.416667 | 2.916667 | 0.192 | 0.296 | 0.232 | 0.28 | 6.135148 | 30 | 0 | 0 |  | 0 |  |  | 0 | 0 |  | 0 |  |  | 1248.052476 | 4 | 0.0961498 | 41.36 | 5.437 | 5.55 |  |  | 15 |  |  |  | 0.0480749 |  |  | 0.5426229
73 | PbBi2Nb2O9 | Pb1 Bi2 Nb2 O9 |  |  | 2.88 | mp-23101 | 1531664 | -1 | 4 | 5.496 | 5.496 | 25.55 |  | 12.775 | 2 | SSR | 1373 | 48 | FALSE | impregnation | Pt | 0.1 |  | 1.5 | 15 |  |  | Xe lamp | 450 | 420 | quartz |  | 10.67 |  |  |  | TRUE | TRUE | FALSE | FALSE | mp-23101 | 1531664 |  | 2.367436 | 1.857143 | 3.142857 | 2.714286 | 3 | 0.1733333 | 0.2933333 | 0.2533333 | 0.28 | 6.260507 | 18 | 197.4404 | 1 | 0.09116676 | 12.86882012 | 12.86882012 | 12.86882012 | 789.8751 | 4 | 0.09115366 | 5.5453 | 5.5453 | 25.6867 | 0 | 0 |  | 0 | 0 | 0 | 771.7637088 | 0.0932928 | 9 | 0.0466464 | 0.04558338 | 0.04557683 |  | 0.5199562 | 0.5198814 |  | 0.5320817
75 | PbTiO3 | Pb1 Ti1 O3 |  |  | 2.98 | mp-19845 | 1011028 | -1 |  |  |  |  | I4/mmm |  |  | SSR | 1373 | 48 | FALSE | impregnation | Pt | 0.1 |  | 1.5 | 15 |  |  | Xe lamp | 450 | 400 | quartz |  | 45.3 |  |  |  | TRUE | FALSE | FALSE | FALSE | mp-19845 | 1011028 |  | 3.813307 | 2 | 2.8 | 2.4 | 2.8 | 0.2 | 0.28 | 0.24 | 0.28 | 5.991457 | 6 | 62.52582 | 1 | 0.09596036 | 3.969049 | 3.969049 | 3.969049 | 65.2705 | 1 | 0.09192514 | 4 | 4.211 | 3.875 | 0 | 0 |  | 0 | 0 | 0 |  |  | 3 |  | 0.04798018 | 0.04596257 |  | 0.5873447 | 0.5626463
76 | La4Ti3O12 | La4 Ti3 O12 |  |  | 3.95 | mp-3249 | 1526720 | -1 | [7 empty] | PTP | 1473 | 10 | FALSE | No promotion | No promoter | 0 | 3.4 | 1.32 | 0 |  |  | Hg lamp | 300 |  | quartz |  | 18 |  |  |  | TRUE | TRUE | FALSE | FALSE | mp-3249 | 1526720 |  | 2.890372 | 2 | 2.526316 | 0.5263158 | 0 | 0.3958333 | 0.5 | 0.1041667 | 0 | 5.9526 | 24 | 238.9089 | 1 | 0.1004567 | 9.36623491 | 9.36623491 | 9.3662351 | 702.749 | 3 | 0.1024548 | 5.561 | 5.561 | 26.24 | 0 | 0 |  | 0 | 0 | 0 |  |  | 12 |  | 0.05022835 | 0.05122739 |  | 0.5555219 | 0.5665712
77 | CaLa4Ti4O15 | Ca1 La4 Ti4 O15 |  |  | 3.79 | -1 | -1 | sd_0306542 | [7 empty] | PTP | 1373 | 10 | FALSE | No promotion | No promoter | 0 | 6.2 | 1.32 | 0 |  |  | Hg lamp | 300 |  | quartz |  | 6 |  |  |  | FALSE | FALSE | TRUE | FALSE | -1 | -1 | sd_0306542 | 1.791759 | 2 | 2.5 | 0.5 | 0 | 0.4 | 0.5 | 0.1 | 0 | 5.926618 | 30 | 0 | 0 |  | 0 |  |  | 0 | 0 |  | 0 |  |  | 291.957 | 1 | 0.1027549 | 5.532 | 5.532 | 11.016 |  |  | 15 |  |  |  | 0.05137743 |  |  | 0.567873
78 | SrLa4Ti4O15 | Sr1 La4 Ti4 O15 |  |  | 3.82 | -1 | -1 | sd_0306445 | [7 empty] | PTP | 1373 | 10 | FALSE | No promotion | No promoter | 0 | 6.2 | 1.32 | 0 |  |  | Hg lamp | 300 |  | quartz |  | 4 |  |  |  | FALSE | FALSE | TRUE | FALSE | -1 | -1 | sd_0306445 | 1.386294 | 2 | 2.5 | 0.5 | 0 | 0.4 | 0.5 | 0.1 | 0 | 5.918477 | 30 | 0 | 0 |  | 0 |  |  | 0 | 0 |  | 0 |  |  | 295.1938 | 1 | 0.1016281 | 5.55 | 5.55 | 11.066 |  |  | 15 |  |  |  | 0.05081407 |  |  | 0.5732596
79 | BaLa4Ti4O15 | Ba1 La4 Ti4 O15 |  |  | 3.85 | mp-1228245 | 1526777 | -1 | [7 empty] | PTP | 1373 | 10 | FALSE | No promotion | No promoter | 0 | 6.1 | 1.32 | 0 |  |  | Hg lamp | 300 |  | quartz |  | 10 |  |  |  | TRUE | TRUE | FALSE | FALSE | mp-1228245 | 1526777 |  | 2.302585 | 2 | 2.5 | 0.5 | 0 | 0.4 | 0.5 | 0.1 | 0 | 5.910339 | 30 | 623.8123 | 2 | 0.09618278 | 5.62698752 | 5.62698752 | 22.749475 | 602.843 | 2 | 0.0995284 | 5.5671 | 5.5671 | 22.4603 | 0 | 0 |  | 0 | 0 | 0 |  |  | 15 |  | 0.04809139 | 0.0497642 |  | 0.5560805 | 0.5754232
80 | Ba3LaNb3O12 | Ba3 La1 Nb3 O12 |  |  | 4.07 | mp-1228150 | -1 | -1 | [7 empty] | PTP | 1073 | 10 | FALSE | No promotion | No promoter | 0 | 5.8 | 1.32 | 0 |  |  | Hg lamp | 300 |  | quartz |  | 4 |  |  |  | TRUE | FALSE | FALSE | FALSE | mp-1228150 | -1 |  | 1.386294 | 1.842105 | 2.526316 | 0.6842105 | 0 | 0.3645833 | 0.5 | 0.1354167 | 0 | 5.952161 | 24 | 275.1761 | 1 | 0.08721687 | 9.93219031 | 9.93219031 | 9.93218995 | 0 | 0 |  | 0 |  |  | 0 | 0 |  | 0 | 0 | 0 |  |  | 12 |  | 0.04360844 |  |  | 0.5626413
81 | Sr5Nb4O15 | Sr5 Nb4 O15 |  |  | 4.04 | mp-561133 | 8101224 | -1 | [5 empty] | 0 |  | PTP | 1073 | 10 | FALSE | No promotion | No promoter | 0 | 7.9 | 1.32 | 0 |  |  | Hg lamp | 300 |  | quartz |  | 6 |  |  |  | TRUE | TRUE | FALSE | FALSE | mp-561133 | 8101224 |  | 1.791759 | 1.833333 | 2.5 | 0.6666667 | 0 | 0.3666667 | 0.5 | 0.1333333 | 0 | 5.950567 | 30 | 333.3025 | 1 | 0.09000833 | 5.74585644 | 5.74585644 | 11.67169612 | 638.5677 | 2 | 0.09396028 | 5.666 | 5.666 | 22.968 | 0 | 0 |  | 0 | 0 | 0 |  |  | 15 |  | 0.04500417 | 0.04698014 |  | 0.5454773 | 0.5694273
82 | Ba5Nb4O15 | Ba5 Nb4 O15 |  |  | 3.87 | mp-3563 | 7039788 | -1 | [7 empty] | PTP | 1073 | 10 | FALSE | No promotion | No promoter | 0 | 1.9 | 1.32 | 0 |  |  | Hg lamp | 300 |  | quartz |  | 6 |  |  |  | TRUE | FALSE | FALSE | FALSE | mp-3563 | 7039788 |  | 1.791759 | 1.833333 | 2.5 | 0.6666667 | 0 | 0.3666667 | 0.5 | 0.1333333 | 0 | 5.909875 | 30 | 353.4576 | 1 | 0.08487581 | 5.85323813 | 5.85323716 | 11.91281149 | 342.7701 | 1 | 0.08752222 | 5.7946 | 5.7946 | 11.7876 | 0 | 0 |  | 0 | 0 | 0 |  |  | 15 |  | 0.0424379 | 0.04376111 |  | 0.5741001 | 0.5920004
83 | La4Ti3O12 | La4 Ti3 O12 |  |  | 3.95 | mp-3249 | 1526720 | -1 | [7 empty] | PTP | 1473 | 10 | FALSE | impregnation | NiO | 0.6 | 3.4 | 1.32 | 0 |  |  | Hg lamp | 300 |  | quartz |  | 714 |  |  |  | TRUE | TRUE | FALSE | FALSE | mp-3249 | 1526720 |  | 6.570883 | 2 | 2.526316 | 0.5263158 | 0 | 0.3958333 | 0.5 | 0.1041667 | 0 | 5.9526 | 24 | 238.9089 | 1 | 0.1004567 | 9.36623491 | 9.36623491 | 9.3662351 | 702.749 | 3 | 0.1024548 | 5.561 | 5.561 | 26.24 | 0 | 0 |  | 0 | 0 | 0 |  |  | 12 |  | 0.05022835 | 0.05122739 |  | 0.5555219 | 0.5665712
84 | CaLa4Ti4O15 | Ca1 La4 Ti4 O15 |  |  | 3.79 | -1 | -1 | sd_0306542 | [7 empty] | PTP | 1373 | 10 | FALSE | impregnation | NiO | 0.2 | 6.2 | 1.32 | 0 |  |  | Hg lamp | 300 |  | quartz |  | 22 |  |  |  | FALSE | FALSE | TRUE | FALSE | -1 | -1 | sd_0306542 | 3.091042 | 2 | 2.5 | 0.5 | 0 | 0.4 | 0.5 | 0.1 | 0 | 5.926618 | 30 | 0 | 0 |  | 0 |  |  | 0 | 0 |  | 0 |  |  | 291.957 | 1 | 0.1027549 | 5.532 | 5.532 | 11.016 |  |  | 15 |  |  |  | 0.05137743 |  |  | 0.567873
85 | SrLa4Ti4O15 | Sr1 La4 Ti4 O15 |  |  | 3.82 | -1 | -1 | sd_0306445 | [7 empty] | PTP | 1373 | 10 | FALSE | impregnation | NiO | 0.7 | 6.2 | 1.32 | 0 |  |  | Hg lamp | 300 |  | quartz |  | 46 |  |  |  | FALSE | FALSE | TRUE | FALSE | -1 | -1 | sd_0306445 | 3.828641 | 2 | 2.5 | 0.5 | 0 | 0.4 | 0.5 | 0.1 | 0 | 5.918477 | 30 | 0 | 0 |  | 0 |  |  | 0 | 0 |  | 0 |  |  | 295.1938 | 1 | 0.1016281 | 5.55 | 5.55 | 11.066 |  |  | 15 |  |  |  | 0.05081407 |  |  | 0.5732596
86 | CaLa4Ti4O15 | Ca1 La4 Ti4 O15 |  |  | 3.85 | mp-1228245 | 1526777 | sd_0306542 | [7 empty] | PTP | 1373 | 10 | FALSE | impregnation | NiO | 0.5 | 6.1 | 1.32 | 0 |  |  | Hg lamp | 300 |  | quartz |  | 236 |  |  |  | FALSE | FALSE | TRUE | FALSE | mp-1228245 | 1526777 | sd_0306542 | 5.463832 | 2 | 2.5 | 0.5 | 0 | 0.4 | 0.5 | 0.1 | 0 | 5.926618 | 30 | 623.8123 | 2 | 0.09618278 | 5.62698752 | 5.62698752 | 22.749475 | 602.843 | 2 | 0.0995284 | 5.5671 | 5.5671 | 22.4603 | 291.957 | 1 | 0.1027549 | 5.532 | 5.532 | 11.016 |  |  | 15 |  | 0.04809139 | 0.0497642 | 0.05137743 | 0.5315525 | 0.550042 | 0.567873
87 | Sr2Ta2O7 | Sr2 Ta2 O7 |  |  | 4.6 | mp-13664 | 2106523 | -1 | [5 empty] | 0 |  | SSR | 1450 | 200 | FALSE | No promotion | No promoter | 0 | 0.9 | 2.63 | 0 |  |  | Xe lamp | 300 |  | quartz |  | 52 |  |  |  | TRUE | TRUE | FALSE | FALSE | mp-13664 | 2106523 |  | 3.951244 | 2 | 2.545455 | 0.5454545 | 2.545455 | 0.2619048 | 0.3333333 | 0.07142857 | 0.3333333 | 6.036587 | 14 | 309.4414 | 2 | 0.09048563 | 13.81974189 | 13.81974189 | 5.71108702 | 608.878932 | 4 | 0.09197231 | 3.94 | 27.15 | 5.692 | 0 | 0 |  | 0 | 0 | 0 |  |  | 7 |  | 0.04524282 | 0.04598615 |  | 0.5293271 | 0.5380239
88 | Sr2Nb2O7 | Sr2 Nb2 O7 |  |  | 3.9 | mp-15590 | 2002850 | -1 | [5 empty] | 0 |  | SSR | 1370 | 150 | FALSE | No promotion | No promoter | 0 | 0.7 | 2.63 | 0 |  |  | Xe lamp | 300 |  | quartz |  | 5.9 |  |  |  | TRUE | FALSE | FALSE | FALSE | mp-15590 | 2002850 |  | 1.774952 | 1.818182 | 2.545455 | 0.7272727 | 0 | 0.3571429 | 0.5 | 0.1428571 | 0 | 6.018207 | 14 | 1265.649 | 8 | 0.08849213 | 5.80171801 | 7.97565209 | 27.3520934 | 1206.439 | 8 | 0.09283517 | 26.64699 | 7.936 | 5.705 | 0 | 0 |  | 0 | 0 | 0 |  |  | 7 |  | 0.04424606 | 0.04641759 |  | 0.5176654 | 0.5430715
89 | Sr2Ta2O7 | Sr2 Ta2 O7 |  |  | 4.6 | mp-13664 | 2106523 | -1 | [5 empty] | 0 |  | SSR | 1450 | 200 | FALSE | impregnation | NiO | 0.15 | 0.9 | 2.63 | 0 |  |  | Xe lamp | 300 |  | quartz |  | 1000 |  |  |  | TRUE | TRUE | FALSE | FALSE | mp-13664 | 2106523 |  | 6.907755 | 2 | 2.545455 | 0.5454545 | 2.545455 | 0.2619048 | 0.3333333 | 0.07142857 | 0.3333333 | 6.036587 | 14 | 309.4414 | 2 | 0.09048563 | 13.81974189 | 13.81974189 | 5.71108702 | 608.878932 | 4 | 0.09197231 | 3.94 | 27.15 | 5.692 | 0 | 0 |  | 0 | 0 | 0 |  |  | 7 |  | 0.04524282 | 0.04598615 |  | 0.5293271 | 0.5380239
90 | Sr2Nb2O7 | Sr2 Nb2 O7 |  |  | 3.9 | mp-15590 | 2002850 | -1 | [5 empty] | 0 |  | SSR | 1370 | 150 | FALSE | impregnation | NiO | 0.5 | 0.7 | 2.63 | 0 |  |  | Xe lamp | 300 |  | quartz |  | 10 |  |  |  | TRUE | FALSE | FALSE | FALSE | mp-15590 | 2002850 |  | 2.302585 | 1.818182 | 2.545455 | 0.7272727 | 0 | 0.3571429 | 0.5 | 0.1428571 | 0 | 6.018207 | 14 | 1265.649 | 8 | 0.08849213 | 5.80171801 | 7.97565209 | 27.3520934 | 1206.439 | 8 | 0.09283517 | 26.64699 | 7.936 | 5.705 | 0 | 0 |  | 0 | 0 | 0 |  |  | 7 |  | 0.04424606 | 0.04641759 |  | 0.5176654 | 0.5430715
91 | K4Nb6O17 | K4 Nb6 O17 |  | K4Nb6O17 | 3.3 | mp-560692 | 1001842 | sd_0376709 | 4 | 6.6 | 7.94 | 33.7 |  | 16.85 |  | SSR | 1673 | 0.25 | FALSE | impregnation | NiO | 0.1 |  | 2.85 | 0 |  |  | Hg lamp | 400 |  | quartz | 293 | 403 |  |  |  | TRUE | FALSE | FALSE | FALSE | mp-560692 | 1001842 | sd_0376709 | 5.998937 | 1.62963 | 2.518519 | 0.8888889 | 0 | 0.3235294 | 0.5 | 0.1764706 | 0 | 5.958739 | 34 | 1767.045 | 4 | 0.07696465 | 6.604068 | 7.938952 | 33.703336 | 1679.821 | 4 | 0.080961 | 7.83 | 33.20999 | 6.46 | 1745.3062 | 4 | 0.07792329 | 34.1 | 7.85 | 6.52 | 1766.0148 | 0.07700955 | 17 | 0.03850477 | 0.03848233 | 0.0404805 | 0.03896164 | 0.4826438 | 0.5077049 | 0.4886554 | 0.4829254
92 | K4Nb4Ta2O17 | K4 Nb4 Ta2 O17 |  | K4Nb6O17 | 3.1 | mp-560692 | 1001842 | sd_0376709 | [7 empty] | SSR | 1673 | 0.25 | FALSE | impregnation | NiO | 0.1 |  | 2.85 | 0 |  |  | Hg lamp | 400 |  | quartz | 293 | 409 | 6Nb->4Nb,2Ta | 6Nb->4Nb,2Ta | 6Nb->4Nb,2Ta | TRUE | TRUE | FALSE | FALSE | M_MP16 | M_COD12 | M_Springer9 | 6.013715 | 1.703704 | 2.518519 | 0.8148148 | 1.037037 | 0.2804878 | 0.4146341 | 0.1341463 | 0.1707317 | 5.966227 | 34 | 1767.045 | 4 | 0.07696465 | 6.604068 | 7.938952 | 33.703336 | 1679.821 | 4 | 0.080961 | 7.83 | 33.20999 | 6.46 | 1745.3062 | 4 | 0.07792329 | 34.1 | 7.85 | 6.52 |  |  | 17 |  | 0.03848233 | 0.0404805 | 0.03896164 | 0.4826438 | 0.5077049 | 0.4886554
93 | K4Nb3Ta3O17 | K4 Nb3 Ta3 O17 |  | K4Nb6O17 | 3.1 | mp-560692 | 1001842 | sd_0376709 | [7 empty] | SSR | 1673 | 0.25 | FALSE | impregnation | NiO | 0.1 |  | 2.85 | 0 |  |  | Hg lamp | 400 |  | quartz | 293 | 233 | 6Nb->3Nb,3Ta | 6Nb->3Nb,3Ta | 6Nb->3Nb,3Ta | TRUE | TRUE | FALSE | FALSE | M_MP17 | M_COD13 | M_Springer10 | 5.451038 | 1.740741 | 2.518519 | 0.7777778 | 1.555556 | 0.2640449 | 0.3820225 | 0.1179775 | 0.2359551 | 5.969971 | 34 | 1767.045 | 4 | 0.07696465 | 6.604068 | 7.938952 | 33.703336 | 1679.821 | 4 | 0.080961 | 7.83 | 33.20999 | 6.46 | 1745.3062 | 4 | 0.07792329 | 34.1 | 7.85 | 6.52 |  |  | 17 |  | 0.03848233 | 0.0404805 | 0.03896164 | 0.4826438 | 0.5077049 | 0.4886554
94 | K4Nb2Ta4O17 | K4 Nb2 Ta4 O17 |  | K4Nb6O17 | 3.02 | mp-560692 | 1001842 | sd_0376709 | [7 empty] | SSR | 1673 | 0.25 | FALSE | impregnation | NiO | 0.1 |  | 2.85 | 0 |  |  | Hg lamp | 400 |  | quartz | 293 | 31 | 6Nb->2Nb,4Ta | 6Nb->2Nb,4Ta | 6Nb->2Nb,4Ta | TRUE | TRUE | FALSE | FALSE | M_MP18 | M_COD14 | M_Springer11 | 3.433987 | 1.777778 | 2.518519 | 0.7407407 | 2.074074 | 0.25 | 0.3541667 | 0.1041667 | 0.2916667 | 5.973714 | 34 | 1767.045 | 4 | 0.07696465 | 6.604068 | 7.938952 | 33.703336 | 1679.821 | 4 | 0.080961 | 7.83 | 33.20999 | 6.46 | 1745.3062 | 4 | 0.07792329 | 34.1 | 7.85 | 6.52 |  |  | 17 |  | 0.03848233 | 0.0404805 | 0.03896164 | 0.4826438 | 0.5077049 | 0.4886554
95 | K4Ta6O17 | K4 Ta6 O17 |  | K4Nb6O17 | 3.5 | mp-560692 | 1001842 | sd_0376709 | [7 empty] | SSR | 1673 | 0.25 | FALSE | impregnation | NiO | 0.1 |  | 2.85 | 0 |  |  | Hg lamp | 400 |  | quartz | 293 | 11 | Nb->Ta | Nb->Ta | Nb->Ta | TRUE | TRUE | FALSE | FALSE | M_MP19 | M_COD15 | M_Springer12 | 2.397895 | 1.851852 | 2.518519 | 0.6666667 | 3.111111 | 0.2272727 | 0.3090909 | 0.08181818 | 0.3818182 | 5.981202 | 34 | 1767.045 | 4 | 0.07696465 | 6.604068 | 7.938952 | 33.703336 | 1679.821 | 4 | 0.080961 | 7.83 | 33.20999 | 6.46 | 1745.3062 | 4 | 0.07792329 | 34.1 | 7.85 | 6.52 |  |  | 17 |  | 0.03848233 | 0.0404805 | 0.03896164 | 0.4826438 | 0.5077049 | 0.4886554
96 | Rb4Nb6O17 | Rb4 Nb6 O17 |  | K4Nb6O17 | 3.55 | mp-560692 | 1001842 | sd_0376709 | [7 empty] | SSR | 1300 | 40 | FALSE | impregnation | NiO | 0.1 |  | 2.85 | 0 |  |  | Hg lamp | 400 |  | quartz | 293 | 936 | K->Rb | K->Rb | K->Rb | TRUE | TRUE | TRUE | FALSE | M_MP20 | M_COD16 | M_Springer13 | 6.841615 | 1.62963 | 2.518519 | 0.8888889 | 0 | 0.3235294 | 0.5 | 0.1764706 | 0 | 5.945474 | 34 | 1767.045 | 4 | 0.07696465 | 6.604068 | 7.938952 | 33.703336 | 1679.821 | 4 | 0.080961 | 7.83 | 33.20999 | 6.46 | 1745.3062 | 4 | 0.07792329 | 34.1 | 7.85 | 6.52 |  |  | 17 |  | 0.03848233 | 0.0404805 | 0.03896164 | 0.522942 | 0.5500955 | 0.5294555
97 | Rb4Nb4Ta2O17 | Rb4 Nb4 Ta2 O17 |  | K4Nb6O17 | 3.7 | mp-560692 | 1001842 | sd_0376709 | [7 empty] | SSR | 1300 | 40 | FALSE | impregnation | NiO | 0.1 |  | 2.85 | 0 |  |  | Hg lamp | 400 |  | quartz | 293 | 362 | K->Rb; 6Nb->4Nb,2Ta | K->Rb; 6Nb->4Nb,2Ta | K->Rb; 6Nb->4Nb,2Ta | TRUE | TRUE | TRUE | FALSE | M_MP21 | M_COD17 | M_Springer14 | 5.891644 | 1.703704 | 2.518519 | 0.8148148 | 1.037037 | 0.2804878 | 0.4146341 | 0.1341463 | 0.1707317 | 5.952962 | 34 | 1767.045 | 4 | 0.07696465 | 6.604068 | 7.938952 | 33.703336 | 1679.821 | 4 | 0.080961 | 7.83 | 33.20999 | 6.46 | 1745.3062 | 4 | 0.07792329 | 34.1 | 7.85 | 6.52 |  |  | 17 |  | 0.03848233 | 0.0404805 | 0.03896164 | 0.522942 | 0.5500955 | 0.5294555
98 | Rb4Nb3Ta3O17 | Rb4 Nb3 Ta3 O17 |  | K4Nb6O17 | 3.65 | mp-560692 | 1001842 | sd_0376709 | [7 empty] | SSR | 1300 | 40 | FALSE | impregnation | NiO | 0.1 |  | 2.85 | 0 |  |  | Hg lamp | 400 |  | quartz | 293 | 126 | K->Rb; 6Nb->3Nb,3Ta | K->Rb; 6Nb->3Nb,3Ta | K->Rb; 6Nb->3Nb,3Ta | TRUE | TRUE | TRUE | FALSE | M_MP22 | M_COD18 | M_Springer15 | 4.836282 | 1.740741 | 2.518519 | 0.7777778 | 1.555556 | 0.2640449 | 0.3820225 | 0.1179775 | 0.2359551 | 5.956705 | 34 | 1767.045 | 4 | 0.07696465 | 6.604068 | 7.938952 | 33.703336 | 1679.821 | 4 | 0.080961 | 7.83 | 33.20999 | 6.46 | 1745.3062 | 4 | 0.07792329 | 34.1 | 7.85 | 6.52 |  |  | 17 |  | 0.03848233 | 0.0404805 | 0.03896164 | 0.522942 | 0.5500955 | 0.5294555
99 | Rb4Nb2Ta4O17 | Rb4 Nb2 Ta4 O17 |  | K4Nb6O17 | 3.6 | mp-560692 | 1001842 | sd_0376709 | [7 empty] | SSR | 1300 | 40 | FALSE | impregnation | NiO | 0.1 |  | 2.85 | 0 |  |  | Hg lamp | 400 |  | quartz | 293 | 101 | K->Rb; 6Nb->2Nb,4Ta | K->Rb; 6Nb->2Nb,4Ta | K->Rb; 6Nb->2Nb,4Ta | TRUE | TRUE | TRUE | FALSE | M_MP23 | M_COD19 | M_Springer16 | 4.615121 | 1.777778 | 2.518519 | 0.7407407 | 2.074074 | 0.25 | 0.3541667 | 0.1041667 | 0.2916667 | 5.960449 | 34 | 1767.045 | 4 | 0.07696465 | 6.604068 | 7.938952 | 33.703336 | 1679.821 | 4 | 0.080961 | 7.83 | 33.20999 | 6.46 | 1745.3062 | 4 | 0.07792329 | 34.1 | 7.85 | 6.52 |  |  | 17 |  | 0.03848233 | 0.0404805 | 0.03896164 | 0.522942 | 0.5500955 | 0.5294555
100 | Rb4Ta6O17 | Rb4 Ta6 O17 |  | K4Nb6O17 | 4.1 | mp-560692 | 1001842 | sd_0376709 | [7 empty] | SSR | 1300 | 40 | FALSE | impregnation | NiO | 0.1 |  | 2.85 | 0 |  |  | Hg lamp | 400 |  | quartz | 293 | 92 | K->Rb; Nb->Ta | K->Rb; Nb->Ta | K->Rb; Nb->Ta | TRUE | TRUE | TRUE | FALSE | M_MP24 | M_COD20 | M_Springer17 | 4.521789 | 1.851852 | 2.518519 | 0.6666667 | 3.111111 | 0.2272727 | 0.3090909 | 0.08181818 | 0.3818182 | 5.967937 | 34 | 1767.045 | 4 | 0.07696465 | 6.604068 | 7.938952 | 33.703336 | 1679.821 | 4 | 0.080961 | 7.83 | 33.20999 | 6.46 | 1745.3062 | 4 | 0.07792329 | 34.1 | 7.85 | 6.52 |  |  | 17 |  | 0.03848233 | 0.0404805 | 0.03896164 | 0.522942 | 0.5500955 | 0.5294555
101 | Nb2O5 | Nb2 O5 |  | oxide | 3 | -1 | -1 | sd_0314261 | [7 empty] | purchased |  |  | FALSE | impregnation | NiO | 0.1 |  | 2.85 | 0 |  |  | Hg lamp | 400 |  | quartz | 293 | 1 |  |  |  | FALSE | FALSE | TRUE | FALSE |  |  | sd_0314261 | 0 | 1.714286 | 2.857143 | 1.142857 | 0 | 0.3 | 0.5 | 0.2 | 0 | 6.482025 | 10 | 0 | 0 |  | 0 | 0 | 0 | 0 | 0 |  | 0 | 0 | 0 | 1351.783 | 14 | 0.1035669 | 19.33 | 3.823 | 20.3225 |  |  | 5 |  |  |  | 0.05178347 |  |  | 0.4750758
102 | KNbO3 | K1 Nb1 O3 |  |  |  | -1 | -1 | sd_0308503 | [7 empty] | SSR | 1673 | 0.25 | FALSE | impregnation | NiO | 0.1 |  | 2.85 | 0 |  |  | Hg lamp | 400 |  | quartz | 293 | 1 |  |  |  | FALSE | FALSE | TRUE | FALSE |  |  | sd_0308503 | 0 | 1.6 | 2.4 | 0.8 | 0 | 0.3333333 | 0.5 | 0.1666667 | 0 | 5.775588 | 6 | 0 | 0 |  | 0 | 0 | 0 | 0 | 0 |  | 0 | 0 | 0 | 65.15893 | 1 | 0.09208255 | 4.024 | 4.024 | 4.024 |  |  | 3 |  |  |  | 0.04604127 |  |  | 0.6420531
103 | KNb3O8 | K1 Nb3 O8 |  |  |  | -1 | -1 | sd_1127671 | [7 empty] | SSR | 1673 | 0.25 | FALSE | impregnation | NiO | 0.1 |  | 2.85 | 0 |  |  | Hg lamp | 400 |  | quartz | 293 | 1 |  |  |  | FALSE | FALSE | TRUE | FALSE |  |  | sd_1127671 | 0 | 1.666667 | 2.666667 | 1 | 0 | 0.3125 | 0.5 | 0.1875 | 0 | 6.187677 | 16 | 0 | 0 |  | 0 | 0 | 0 | 0 | 0 |  | 0 | 0 | 0 | 721.102 | 4 | 0.08875304 | 3.809 | 21.2118 | 8.925 |  |  | 8 |  |  |  | 0.04437652 |  |  | 0.4865157
104 | Ta2O5 | Ta2 O5 |  | oxide | 3.7 | -1 | -1 | sd_1232960 | [5 empty] | 0 |  | purchased |  | 0.25 | FALSE | impregnation | NiO | 0.1 |  | 2.85 | 0 |  |  | Hg lamp | 400 |  | quartz | 293 | 4 |  |  |  | FALSE | FALSE | TRUE | FALSE |  |  | sd_1232960 | 1.386294 | 2 | 2.857143 | 0.8571429 | 4 | 0.2058824 | 0.2941176 | 0.08823529 | 0.4117647 | 6.510907 | 10 | 0 | 0 |  | 0 | 0 | 0 | 0 | 0 |  | 0 | 0 | 0 | 332.4457 | 4 | 0.1203204 | 12.7853 | 4.8537 | 5.5276 |  |  | 5 |  |  |  | 0.0601602 |  |  | 0.5519262
105 | KTaO3 | K1 Ta1 O3 |  |  |  | mp-3614 | 2102087 | -1 | [7 empty] | SSR | 1673 | 0.25 | FALSE | impregnation | NiO | 0.1 |  | 2.85 | 0 |  |  | Hg lamp | 400 |  | quartz | 293 | 6 |  |  |  | TRUE | TRUE | FALSE | FALSE | mp-3614 | 2102087 |  | 1.791759 | 1.8 | 2.4 | 0.6 | 2.8 | 0.2368421 | 0.3157895 | 0.07894737 | 0.3684211 | 5.795806 | 6 | 63.75462 | 1 | 0.09411083 | 3.99488137 | 3.99488137 | 3.99488137 | 63.44004 | 1 | 0.09457749 | 3.9883 | 3.9883 | 3.9883 | 0 | 0 |  | 0 | 0 | 0 |  |  | 3 |  | 0.04705541 | 0.04728875 |  | 0.6561955 | 0.6594493
107 | CsCa2Ta3O10 | Cs1 Ca2 Ta3 O10 |  | KCa2Nb3O10 | 4.1 | mp-10347 | 1522043 | -1 | 1 | 3.87 | 3.87 | 15.1 | P4/mmm | 15.1 |  | SSR | 1273 | 10 | FALSE | No promotion | No promoter | 0 |  | 1 | 0 |  |  | Hg lamp | 400 |  | quartz |  | 38 |  |  |  | TRUE | TRUE | FALSE | FALSE | mp-10347 | 1522043 |  | 3.637586 | 1.9375 | 2.5 | 0.5625 | 2.625 | 0.2540984 | 0.3278689 | 0.07377049 | 0.3442623 | 5.970871 | 20 | 242.1279 | 1 | 0.08260097 | 3.950634 | 3.950634 | 15.513552 | 227.9708 | 1 | 0.08773052 | 3.8659 | 3.8659 | 15.2538 | 0 | 0 |  | 0 | 0 | 0 | 226.15119 | 0.08843641 | 10 | 0.04421821 | 0.04130049 | 0.04386526 |  | 0.5245374 | 0.5571114 |  | 0.561594
108 | Cs0.03Na0.97Ca2Ta3O10 | Cs0.03 Na0.97 Ca2 Ta3 O10 | 1.86 H2O | KCa2Nb3O10 | 4.3 | mp-1221096 | 7221084 | -1 | 1 | 3.87 | 3.87 | 17.2 | P4/mmm | 17.2 |  | SSR | 1273 | 10 | FALSE | No promotion | No promoter | 0 |  | 1 | 0 |  |  | Hg lamp | 400 |  | quartz |  | 61 | 1Na->0.03Cs, 0.97Na |  |  | TRUE | FALSE | FALSE | FALSE | M_MP25 | 7221084 |  | 4.110874 | 1.9375 | 2.5 | 0.5625 | 2.625 | 0.2540984 | 0.3278689 | 0.07377049 | 0.3442623 | 6.010929 | 20 | 228.7946 | 1 | 0.08741464 | 14.95346508 | 14.95346508 | 14.95346508 | 435.4646 | 2 | 0.09185591 | 3.8607 | 3.8607 | 29.216 | 0 | 0 |  | 0 | 0 | 0 | 257.60268 | 0.07763894 | 10 | 0.03881947 | 0.04370732 | 0.04592796 |  | 0.4775198 | 0.5017812 |  | 0.4241182
109 | Cs0.03Na0.1H0.87Ca2Ta3O10 | Cs0.03 Na0.1 H0.87 Ca2 Ta3 O10 | 0.38 H2O | KCa2Nb3O10 | 4.2 | mp-1221096 | -1 | -1 | 1 | 3.87 | 3.87 | 14.4 | P4/mmm | 14.4 |  | SSR | 1273 | 10 | FALSE | No promotion | No promoter | 0 |  | 1 | 0 |  |  | Hg lamp | 400 |  | quartz |  | 13 | 1Na->0.03Cs, 0.1Na, 0.87H |  |  | TRUE | FALSE | FALSE | FALSE | M_MP26 |  |  | 2.564949 | 1.9375 | 2.5 | 0.5625 | 2.625 | 0.2540984 | 0.3278689 | 0.07377049 | 0.3442623 | 6.246526 | 20 | 228.7946 | 1 | 0.08741464 | 14.95346508 | 14.95346508 | 14.95346508 | 0 | 0 |  | 0 | 0 | 0 | 0 | 0 |  | 0 | 0 | 0 | 215.66736 | 0.09273541 | 10 | 0.0463677 | 0.04370732 |  |  | 0.452658 |  |  | 0.4802104
110 | CsCa2Ta3O10 | Cs1 Ca2 Ta3 O10 |  | KCa2Nb3O10 | 4.1 | mp-10347 | 1522043 | -1 | 1 | 3.87 | 3.87 | 15.1 | P4/mmm | 15.1 |  | SSR | 1273 | 10 | FALSE | impregnation | NiO | 0.5 |  | 1 | 0 |  |  | Hg lamp | 400 |  | quartz |  | 119.5 |  |  |  | TRUE | TRUE | FALSE | FALSE | mp-10347 | 1522043 |  | 4.783316 | 1.9375 | 2.5 | 0.5625 | 2.625 | 0.2540984 | 0.3278689 | 0.07377049 | 0.3442623 | 5.970871 | 20 | 242.1279 | 1 | 0.08260097 | 3.950634 | 3.950634 | 15.513552 | 227.9708 | 1 | 0.08773052 | 3.8659 | 3.8659 | 15.2538 | 0 | 0 |  | 0 | 0 | 0 | 226.15119 | 0.08843641 | 10 | 0.04421821 | 0.04130049 | 0.04386526 |  | 0.5245374 | 0.5571114 |  | 0.561594
111 | Cs0.03Na0.97Ca2Ta3O10 | Cs0.03 Na0.97 Ca2 Ta3 O10 | 1.86 H2O | KCa2Nb3O10 | 4.3 | mp-1221096 | 7221084 | -1 | 1 | 3.87 | 3.87 | 17.2 | P4/mmm | 17.2 |  | SSR | 1273 | 10 | FALSE | impregnation | NiO | 0.5 |  | 1 | 0 |  |  | Hg lamp | 400 |  | quartz |  | 1542 | 1Na->0.03Cs, 0.97Na |  |  | TRUE | FALSE | FALSE | FALSE | M_MP27 | 7221084 |  | 7.340836 | 1.9375 | 2.5 | 0.5625 | 2.625 | 0.2540984 | 0.3278689 | 0.07377049 | 0.3442623 | 6.010929 | 20 | 228.7946 | 1 | 0.08741464 | 14.95346508 | 14.95346508 | 14.95346508 | 435.4646 | 2 | 0.09185591 | 3.8607 | 3.8607 | 29.216 | 0 | 0 |  | 0 | 0 | 0 | 257.60268 | 0.07763894 | 10 | 0.03881947 | 0.04370732 | 0.04592796 |  | 0.4775198 | 0.5017812 |  | 0.4241182
112 | Cs0.03Na0.1H0.87Ca2Ta3O10 | Cs0.03 Na0.1 H0.87 Ca2 Ta3 O10 | 0.38 H2O | KCa2Nb3O10 | 4.2 | mp-1221096 | -1 | -1 | 1 | 3.87 | 3.87 | 14.4 | P4/mmm | 14.4 |  | SSR | 1273 | 10 | FALSE | impregnation | NiO | 0.5 |  | 1 | 0 |  |  | Hg lamp | 400 |  | quartz |  | 111 | 1Na->0.03Cs, 0.1Na, 0.87H |  |  | TRUE | FALSE | FALSE | FALSE | M_MP28 | -1 |  | 4.70953 | 1.9375 | 2.5 | 0.5625 | 2.625 | 0.2540984 | 0.3278689 | 0.07377049 | 0.3442623 | 6.246526 | 20 | 228.7946 | 1 | 0.08741464 | 14.95346508 | 14.95346508 | 14.95346508 | 0 | 0 |  | 0 |  |  | 0 | 0 |  | 0 | 0 | 0 | 215.66736 | 0.09273541 | 10 | 0.0463677 | 0.04370732 |  |  | 0.452658 |  |  | 0.4802104
116 | KLaTiO4 | K1 La1 Ti1 O4 |  | HLaTiO4 | 3.59 | mp-1104930 | 2229871 | -1 | [7 empty] | SSR | 1223 | 0.5 | FALSE | No promotion | No promoter | 0 | 3.59 | 0.6 | 0 |  |  | Hg lamp | 450 |  | quartz |  | 36 |  |  |  | TRUE | TRUE | FALSE | FALSE | mp-1104930 | 2229871 |  | 3.583519 | 1.857143 | 2.285714 | 0.4285714 | 0 | 0.40625 | 0.5 | 0.09375 | 0 | 5.585493284 | 8 | 203.7993 | 2 | 0.0785086 | 3.870388 | 3.870388 | 13.60485 | 198.7762 | 2 | 0.08049252 | 3.84155 | 3.84155 | 13.4695 | 0 | 0 |  | 0 | 0 | 0 |  |  | 4 |  | 0.0392543 | 0.04024626 |  | 0.556451 | 0.5705126
117 | KLaZr0.1Ti0.9O4 | K1 La1 Zr0.1 Ti0.9 O4 |  | HLaTiO4 | 3.74 | mp-1104930 | 2229871 | -1 | [7 empty] | SSR | 1223 | 0.5 | FALSE | No promotion | No promoter | 0 | 3.74 | 0.6 | 0 |  |  | Hg lamp | 450 |  | quartz |  | 65.4 | Ti->0.1Zr, 0.9Ti |  |  | TRUE | FALSE | FALSE | FALSE | M_MP31 | 2229871 |  | 4.180522 | 1.857143 | 2.285714 | 0.4285714 | 0 | 0.40625 | 0.5 | 0.09375 | 0 | 5.586663 | 8 | 203.7993 | 1 | 0.0392543 | 3.870388 | 3.870388 | 13.60485 | 198.7762 | 2 | 0.08049252 | 3.84155 | 3.84155 | 13.4695 | 0 | 0 |  | 0 | 0 | 0 |  |  | 4 |  | 0.01962715 | 0.04024626 |  | 0.2786829 | 0.5714506
118 | KLaZr0.3Ti0.7O4 | K1 La1 Zr0.3 Ti0.7 O4 |  | HLaTiO4 | 3.82 | mp-1104930 | 2229871 | -1 | [7 empty] | SSR | 1223 | 0.5 | FALSE | No promotion | No promoter | 0 | 3.82 | 0.6 | 0 |  |  | Hg lamp | 450 |  | quartz |  | 84.2 | Ti->0.3Zr, 0.7Ti |  |  | TRUE | FALSE | FALSE | FALSE | M_MP32 | 2229871 |  | 4.433195 | 1.857143 | 2.285714 | 0.4285714 | 0 | 0.40625 | 0.5 | 0.09375 | 0 | 5.589002 | 8 | 203.7993 | 1 | 0.0392543 | 3.870388 | 3.870388 | 13.60485 | 198.7762 | 2 | 0.08049252 | 3.84155 | 3.84155 | 13.4695 | 0 | 0 |  | 0 | 0 | 0 |  |  | 4 |  | 0.01962715 | 0.04024626 |  | 0.2795978 | 0.5733266
119 | KLaZr0.5Ti0.5O4 | K1 La1 Zr0.5 Ti0.5 O4 |  | HLaTiO4 | 4.16 | mp-1104930 | 2229871 | -1 | [7 empty] | SSR | 1223 | 0.5 | FALSE | No promotion | No promoter | 0 | 4.16 | 0.6 | 0 |  |  | Hg lamp | 450 |  | quartz |  | 69.2 | Ti->0.5Zr, 0.5Ti |  |  | TRUE | FALSE | FALSE | FALSE | M_MP33 | 2229871 |  | 4.237001 | 1.857143 | 2.285714 | 0.4285714 | 0 | 0.40625 | 0.5 | 0.09375 | 0 | 5.591341 | 8 | 203.7993 | 1 | 0.0392543 | 3.870388 | 3.870388 | 13.60485 | 198.7762 | 2 | 0.08049252 | 3.84155 | 3.84155 | 13.4695 | 0 | 0 |  | 0 | 0 | 0 |  |  | 4 |  | 0.01962715 | 0.04024626 |  | 0.2805127 | 0.5752026
120 | KLaZr0.7Ti0.3O4 | K1 La1 Zr0.7 Ti0.3 O4 |  | HLaTiO4 | 3.52 | mp-1104930 | 2229871 | -1 | [7 empty] | SSR | 1223 | 0.5 | FALSE | No promotion | No promoter | 0 | 3.52 | 0.6 | 0 |  |  | Hg lamp | 450 |  | quartz |  | 34 | Ti->0.7Zr, 0.3Ti |  |  | TRUE | FALSE | FALSE | FALSE | M_MP34 | 2229871 |  | 3.526361 | 1.857143 | 2.285714 | 0.4285714 | 0 | 0.40625 | 0.5 | 0.09375 | 0 | 5.593680784 | 8 | 203.7993 | 1 | 0.0392543 | 3.870388 | 3.870388 | 13.60485 | 198.7762 | 2 | 0.08049252 | 3.84155 | 3.84155 | 13.4695 | 0 | 0 |  | 0 | 0 | 0 |  |  | 4 |  | 0.01962715 | 0.04024626 |  | 0.2814276 | 0.5770786
121 | KLaZrO4 | K1 La1 Zr1 O4 |  | HLaTiO4 | 3.43 | mp-1104930 | 2229871 | -1 | [7 empty] | SSR | 1223 | 0.5 | FALSE | No promotion | No promoter | 0 | 3.43 | 0.6 | 0 |  |  | Hg lamp | 450 |  | quartz |  | 12.5 | Ti->Zr | Ti->Zr |  | TRUE | TRUE | FALSE | FALSE | M_MP35 | M_COD21 |  | 2.525729 | 1.857143 | 2.285714 | 0.4285714 | 0 | 0.40625 | 0.5 | 0.09375 | 0 | 5.59719 | 8 | 203.7993 | 2 | 0.0785086 | 3.870388 | 3.870388 | 13.60485 | 198.7762 | 2 | 0.08049252 | 3.84155 | 3.84155 | 13.4695 | 0 | 0 |  | 0 | 0 | 0 |  |  | 4 |  | 0.0392543 | 0.04024626 |  | 0.5655999 | 0.5798926
122 | KLaTiO4 | K1 La1 Ti1 O4 |  | HLaTiO4 | 3.59 | mp-1104930 | 2229871 | -1 | [7 empty] | SSR | 1223 | 0.5 | FALSE | impregnation | NiO | 2 | 3.59 | 0.6 | 0 |  |  | Hg lamp | 450 |  | quartz |  | 36 |  |  |  | TRUE | TRUE | FALSE | FALSE | mp-1104930 | 2229871 |  | 3.583519 | 1.857143 | 2.285714 | 0.4285714 | 0 | 0.40625 | 0.5 | 0.09375 | 0 | 5.585493284 | 8 | 203.7993 | 2 | 0.0785086 | 3.870388 | 3.870388 | 13.60485 | 198.7762 | 2 | 0.08049252 | 3.84155 | 3.84155 | 13.4695 | 0 | 0 |  | 0 | 0 | 0 |  |  | 4 |  | 0.0392543 | 0.04024626 |  | 0.556451 | 0.5705126
123 | KLaZr0.1Ti0.9O4 | K1 La1 Zr0.1 Ti0.9 O4 |  | HLaTiO4 | 3.74 | mp-1104930 | 2229871 | -1 | [7 empty] | SSR | 1223 | 0.5 | FALSE | impregnation | NiO | 2 | 3.74 | 0.6 | 0 |  |  | Hg lamp | 450 |  | quartz |  | 65.4 | Ti->0.1Zr, 0.9Ti |  |  | TRUE | FALSE | FALSE | FALSE | M_MP36 | 2229871 |  | 4.180522 | 1.857143 | 2.285714 | 0.4285714 | 0 | 0.40625 | 0.5 | 0.09375 | 0 | 5.586663 | 8 | 203.7993 | 1 | 0.0392543 | 3.870388 | 3.870388 | 13.60485 | 198.7762 | 2 | 0.08049252 | 3.84155 | 3.84155 | 13.4695 | 0 | 0 |  | 0 | 0 | 0 |  |  | 4 |  | 0.01962715 | 0.04024626 |  | 0.2786829 | 0.5714506
124 | KLaZr0.3Ti0.7O4 | K1 La1 Zr0.3 Ti0.7 O4 |  | HLaTiO4 | 3.82 | mp-1104930 | 2229871 | -1 | [7 empty] | SSR | 1223 | 0.5 | FALSE | impregnation | NiO | 2 | 3.82 | 0.6 | 0 |  |  | Hg lamp | 450 |  | quartz |  | 84.2 | Ti->0.3Zr, 0.7Ti |  |  | TRUE | FALSE | FALSE | FALSE | M_MP37 | 2229871 |  | 4.433195 | 1.857143 | 2.285714 | 0.4285714 | 0 | 0.40625 | 0.5 | 0.09375 | 0 | 5.589002 | 8 | 203.7993 | 1 | 0.0392543 | 3.870388 | 3.870388 | 13.60485 | 198.7762 | 2 | 0.08049252 | 3.84155 | 3.84155 | 13.4695 | 0 | 0 |  | 0 | 0 | 0 |  |  | 4 |  | 0.01962715 | 0.04024626 |  | 0.2795978 | 0.5733266
125 | KLaZr0.5Ti0.5O4 | K1 La1 Zr0.5 Ti0.5 O4 |  | HLaTiO4 | 4.16 | mp-1104930 | 2229871 | -1 | [7 empty] | SSR | 1223 | 0.5 | FALSE | impregnation | NiO | 2 | 4.16 | 0.6 | 0 |  |  | Hg lamp | 450 |  | quartz |  | 69.2 | Ti->0.5Zr, 0.5Ti |  |  | TRUE | FALSE | FALSE | FALSE | M_MP38 | 2229871 |  | 4.237001 | 1.857143 | 2.285714 | 0.4285714 | 0 | 0.40625 | 0.5 | 0.09375 | 0 | 5.591341 | 8 | 203.7993 | 1 | 0.0392543 | 3.870388 | 3.870388 | 13.60485 | 198.7762 | 2 | 0.08049252 | 3.84155 | 3.84155 | 13.4695 | 0 | 0 |  | 0 | 0 | 0 |  |  | 4 |  | 0.01962715 | 0.04024626 |  | 0.2805127 | 0.5752026
126 | KLaZr0.7Ti0.3O4 | K1 La1 Zr0.7 Ti0.3 O4 |  | HLaTiO4 | 3.52 | mp-1104930 | 2229871 | -1 | [7 empty] | SSR | 1223 | 0.5 | FALSE | impregnation | NiO | 2 | 3.52 | 0.6 | 0 |  |  | Hg lamp | 450 |  | quartz |  | 34 | Ti->0.7Zr, 0.3Ti |  |  | TRUE | FALSE | FALSE | FALSE | M_MP39 | 2229871 |  | 3.526361 | 1.857143 | 2.285714 | 0.4285714 | 0 | 0.40625 | 0.5 | 0.09375 | 0 | 5.593680784 | 8 | 203.7993 | 1 | 0.0392543 | 3.870388 | 3.870388 | 13.60485 | 198.7762 | 2 | 0.08049252 | 3.84155 | 3.84155 | 13.4695 | 0 | 0 |  | 0 | 0 | 0 |  |  | 4 |  | 0.01962715 | 0.04024626 |  | 0.2814276 | 0.5770786
127 | KLaZrO4 | K1 La1 Zr1 O4 |  | HLaTiO4 | 3.43 | mp-1104930 | 2229871 | -1 | [7 empty] | SSR | 1223 | 0.5 | FALSE | impregnation | NiO | 2 | 3.43 | 0.6 | 0 |  |  | Hg lamp | 450 |  | quartz |  | 12.5 | Ti->Zr | Ti->Zr |  | TRUE | TRUE | FALSE | FALSE | M_MP40 | M_COD22 |  | 2.525729 | 1.857143 | 2.285714 | 0.4285714 | 0 | 0.40625 | 0.5 | 0.09375 | 0 | 5.59719 | 8 | 203.7993 | 2 | 0.0785086 | 3.870388 | 3.870388 | 13.60485 | 198.7762 | 2 | 0.08049252 | 3.84155 | 3.84155 | 13.4695 | 0 | 0 |  | 0 | 0 | 0 |  |  | 4 |  | 0.0392543 | 0.04024626 |  | 0.5655999 | 0.5798926
128 | K2La2Ti3O10 | K2 La2 Ti3 O10 |  | A2Ln2M3O10 | 3.78 | mp-6548 | -1 | sd_1241786 | 2 | 3.859 | 3.859 | 29.048 | I4/mmm | 14.524 | 3 | SSR | 1323 | 48 | FALSE | No promotion | No promoter | 0 |  | 2 | 0 |  |  | Hg lamp | 1000 | 300 | pyrex | 298 | 4.37 |  |  |  | TRUE | FALSE | TRUE | FALSE | mp-6548 | -1 | sd_1241786 | 1.474763 | 1.882353 | 2.352941 | 0.4705882 | 0 | 0.4 | 0.5 | 0.1 | 0 | 5.689877 | 20 | 229.9025 | 1 | 0.0869934 | 15.28115725 | 15.28115725 | 15.28115725 | 0 | 0 |  | 0 |  |  | 442.1022 | 2 | 0.09047681 | 3.853 | 3.853 | 29.78 | 432.5794 | 0.09246858 | 10 | 0.04623429 | 0.0434967 |  | 0.0452384 | 0.5736984 |  | 0.5966705 | 0.6098057
129 | K2La2Ti2.9Fe0.1O10 | K2 La2 Ti2.9 Fe0.1 O10 |  | A2Ln2M3O10 | 3.2 | mp-6548 | -1 | sd_1241786 | 2 | 3.865 | 3.865 | 29.241 |  | 14.6205 | 3 | SSR | 1323 | 48 | FALSE | No promotion | No promoter | 0 |  | 2 | 0 |  |  | Hg lamp | 1000 | 300 | pyrex | 298 | 6.27 | 3Ti->2.9Ti, 0.1Fe |  | 3Ti->2.9Ti, 0.1Fe | TRUE | FALSE | TRUE | FALSE | M_MP41 | -1 | M_Springer18 | 1.835776 | 1.882353 | 2.352941 | 0.4941176 | 0 | 0.39801 | 0.4975124 | 0.1044776 | 0 | 5.693265 | 20 | 229.9025 | 1 | 0.0869934 | 15.28115725 | 15.28115725 | 15.28115725 | 0 | 0 |  | 0 |  |  | 442.1022 | 1 | 0.0452384 | 3.853 | 3.853 | 29.78 | 436.8086 | 0.09157328 | 10 | 0.04578664 | 0.0434967 |  | 0.0226192 | 0.5743638 |  | 0.2986813 | 0.6046019
130 | K2La2Ti2.8Fe0.2O10 | K2 La2 Ti2.8 Fe0.2 O10 |  | A2Ln2M3O10 | 2.93 | mp-6548 | -1 | sd_1241786 | 2 | 3.866 | 3.866 | 29.145 |  | 14.5725 | 3 | SSR | 1323 | 48 | FALSE | No promotion | No promoter | 0 |  | 2 | 0 |  |  | Hg lamp | 1000 | 300 | pyrex | 298 | 22.5 | 3Ti->2.8Ti, 0.2Fe |  | 3Ti->2.8Ti, 0.2Fe | TRUE | FALSE | TRUE | FALSE | M_MP42 | -1 | M_Springer19 | 3.113515 | 1.882353 | 2.352941 | 0.5176471 | 0 | 0.3960396 | 0.4950495 | 0.1089109 | 0 | 5.696654 | 20 | 229.9025 | 1 | 0.0869934 | 15.28115725 | 15.28115725 | 15.28115725 | 0 | 0 |  | 0 |  |  | 442.1022 | 1 | 0.0452384 | 3.853 | 3.853 | 29.78 | 435.5999 | 0.09182739 | 10 | 0.04591369 | 0.0434967 |  | 0.0226192 | 0.5750292 |  | 0.2990273 | 0.6069819
131 | K2La2Ti2.7Fe0.3O10 | K2 La2 Ti2.7 Fe0.3 O10 |  | A2Ln2M3O10 | 2.69 | mp-6548 | -1 | sd_1241786 | 2 | 3.871 | 3.871 | 29.241 |  | 14.6205 | 3 | SSR | 1323 | 48 | FALSE | No promotion | No promoter | 0 |  | 2 | 0 |  |  | Hg lamp | 1000 | 300 | pyrex | 298 | 8.75 | 3Ti->2.7Ti, 0.3Fe |  | 3Ti->2.7Ti, 0.3Fe | TRUE | FALSE | TRUE | FALSE | M_MP43 | -1 | M_Springer20 | 2.169054 | 1.882353 | 2.352941 | 0.5411765 | 0 | 0.3940887 | 0.4926108 | 0.1133005 | 0 | 5.700042 | 20 | 229.9025 | 1 | 0.0869934 | 15.28115725 | 15.28115725 | 15.28115725 | 0 | 0 |  | 0 |  |  | 442.1022 | 1 | 0.0452384 | 3.853 | 3.853 | 29.78 | 438.1659 | 0.09128963 | 10 | 0.04564481 | 0.0434967 |  | 0.0226192 | 0.5756945 |  | 0.2993733 | 0.6041256
132 | K2La2Ti2.6Fe0.4O10 | K2 La2 Ti2.6 Fe0.4 O10 |  | A2Ln2M3O10 | 2.43 | mp-6548 | -1 | sd_1241786 | 2 | 3.874 | 3.874 | 32.946 |  | 16.473 | 3 | SSR | 1323 | 48 | FALSE | No promotion | No promoter | 0 |  | 2 | 0 |  |  | Hg lamp | 1000 | 300 | pyrex | 298 | 1.25 | 3Ti->2.6Ti, 0.4Fe |  | 3Ti->2.6Ti, 0.4Fe | TRUE | FALSE | TRUE | FALSE | M_MP44 | -1 | M_Springer21 | 0.2231436 | 1.882353 | 2.352941 | 0.5647059 | 0 | 0.3921569 | 0.4901961 | 0.1176471 | 0 | 5.70343 | 20 | 229.9025 | 1 | 0.0869934 | 15.28115725 | 15.28115725 | 15.28115725 | 0 | 0 |  | 0 |  |  | 442.1022 | 1 | 0.0452384 | 3.853 | 3.853 | 29.78 | 494.4495 | 0.08089805 | 10 | 0.04044903 | 0.0434967 |  | 0.0226192 | 0.5763599 |  | 0.2997193 | 0.5359762
134 | K2La2Ti2.8W0.2O10 | K2 La2 Ti2.8 W0.2 O10 |  | A2Ln2M3O10 | 3.06 | mp-6548 | -1 | sd_1241786 | 2 | 3.866 | 3.866 | 29.114 |  | 14.557 | 3 | SSR | 1323 | 48 | FALSE | No promotion | No promoter | 0 |  | 2 | 0 |  |  | Hg lamp | 1000 | 300 | pyrex | 298 | 10 | 3Ti->2.8Ti, 0.2W |  | 3Ti->2.8Ti, 0.2W | TRUE | FALSE | TRUE | FALSE | M_MP46 | -1 | M_Springer23 | 2.302585 | 1.882353 | 2.352941 | 0.4941176 | 0.1647059 | 0.3846154 | 0.4807692 | 0.1009615 | 0.03365385 | 5.700329 | 20 | 229.9025 | 1 | 0.0869934 | 15.28115725 | 15.28115725 | 15.28115725 | 0 | 0 |  | 0 |  |  | 442.1022 | 1 | 0.0452384 | 3.853 | 3.853 | 29.78 | 435.1366 | 0.09192516 | 10 | 0.04596258 | 0.0434967 |  | 0.0226192 | 0.5736683 |  | 0.2983196 | 0.6061902
135 | K2La2Ti2.8Ni0.2O10 | K2 La2 Ti2.8 Ni0.2 O10 |  | A2Ln2M3O10 | 2.12 | mp-6548 | -1 | sd_1241786 | 2 | 3.857 | 3.857 | 29.534 |  | 14.767 | 3 | SSR | 1323 | 48 | FALSE | No promotion | No promoter | 0 |  | 2 | 0 |  |  | Hg lamp | 1000 | 300 | pyrex | 298 | 2 | 3Ti->2.8Ti, 0.2Ni |  | 3Ti->2.8Ti, 0.2Ni | TRUE | FALSE | TRUE | FALSE | M_MP47 | -1 | M_Springer24 | 0.6931472 | 1.882353 | 2.352941 | 0.5411765 | 0 | 0.3940887 | 0.4926108 | 0.1133005 | 0 | 5.701014 | 20 | 229.9025 | 1 | 0.0869934 | 15.28115725 | 15.28115725 | 15.28115725 | 0 | 0 |  | 0 |  |  | 442.1022 | 1 | 0.0452384 | 3.853 | 3.853 | 29.78 | 439.361 | 0.0910413 | 10 | 0.04552065 | 0.0434967 |  | 0.0226192 | 0.5742752 |  | 0.2986352 | 0.6009968
138 | K2La2Ti2.8Fe0.2O10 | K2 La2 Ti2.8 Fe0.2 O10 |  | A2Ln2M3O10 | 2.93 | mp-6548 | -1 | sd_1241786 | 2 | 3.866 | 3.866 | 29.145 |  | 14.5725 | 3 | SSR | 1323 | 48 | FALSE | No promotion | No promoter | 0 |  | 2 | 0 |  |  | Xe lamp | 500 | 300 | pyrex | 298 | 0.2625 | 3Ti->2.8Ti, 0.2Fe |  | 3Ti->2.8Ti, 0.2Fe | TRUE | FALSE | TRUE | FALSE | M_MP49 | -1 | M_Springer26 | -1.337504 | 1.882353 | 2.352941 | 0.5176471 | 0 | 0.3960396 | 0.4950495 | 0.1089109 | 0 | 5.696654 | 20 | 229.9025 | 1 | 0.0869934 | 15.28115725 | 15.28115725 | 15.28115725 | 0 | 0 |  | 0 |  |  | 442.1022 | 1 | 0.0452384 | 3.853 | 3.853 | 29.78 | 435.5999 | 0.09182739 | 10 | 0.04591369 | 0.0434967 |  | 0.0226192 | 0.5750292 |  | 0.2990273 | 0.6069819
139 | K2La2Ti2.7Fe0.3O10 | K2 La2 Ti2.7 Fe0.3 O10 |  | A2Ln2M3O10 | 2.69 | mp-6548 | -1 | sd_1241786 | 2 | 3.871 | 3.871 | 29.241 |  | 14.6205 | 3 | SSR | 1323 | 48 | FALSE | No promotion | No promoter | 0 |  | 2 | 0 |  |  | Xe lamp | 500 | 300 | pyrex | 298 | 0.09375 | 3Ti->2.7Ti, 0.3Fe |  | 3Ti->2.7Ti, 0.3Fe | TRUE | FALSE | TRUE | FALSE | M_MP50 | -1 | M_Springer27 | -2.367124 | 1.882353 | 2.352941 | 0.5411765 | 0 | 0.3940887 | 0.4926108 | 0.1133005 | 0 | 5.700042 | 20 | 229.9025 | 1 | 0.0869934 | 15.28115725 | 15.28115725 | 15.28115725 | 0 | 0 |  | 0 |  |  | 442.1022 | 1 | 0.0452384 | 3.853 | 3.853 | 29.78 | 438.1659 | 0.09128963 | 10 | 0.04564481 | 0.0434967 |  | 0.0226192 | 0.5756945 |  | 0.2993733 | 0.6041256
142 | K2La2Ti2.8W0.2O10 | K2 La2 Ti2.8 W0.2 O10 |  | A2Ln2M3O10 | 3.06 | mp-6548 | -1 | sd_1241786 | 2 | 3.866 | 3.866 | 29.114 |  | 14.557 | 3 | SSR | 1323 | 48 | FALSE | No promotion | No promoter | 0 |  | 2 | 0 |  |  | Xe lamp | 500 | 300 | pyrex | 298 | 0.0625 | 3Ti->2.8Ti, 0.2W |  | 3Ti->2.8Ti, 0.2W | TRUE | FALSE | TRUE | FALSE | M_MP53 | -1 | M_Springer30 | -2.772589 | 1.882353 | 2.352941 | 0.4941176 | 0.1647059 | 0.3846154 | 0.4807692 | 0.1009615 | 0.03365385 | 5.700329 | 20 | 229.9025 | 1 | 0.0869934 | 15.28115725 | 15.28115725 | 15.28115725 | 0 | 0 |  | 0 |  |  | 442.1022 | 1 | 0.0452384 | 3.853 | 3.853 | 29.78 | 435.1366 | 0.09192516 | 10 | 0.04596258 | 0.0434967 |  | 0.0226192 | 0.5736683 |  | 0.2983196 | 0.6061902
143 | K2La2Ti2.8Ni0.2O10 | K2 La2 Ti2.8 Ni0.2 O10 |  | A2Ln2M3O10 | 2.12 | mp-6548 | -1 | sd_1241786 | 2 | 3.857 | 3.857 | 29.534 |  | 14.767 | 3 | SSR | 1323 | 48 | FALSE | No promotion | No promoter | 0 |  | 2 | 0 |  |  | Xe lamp | 500 | 300 | pyrex | 298 | 0.0125 | 3Ti->2.8Ti, 0.2Ni |  | 3Ti->2.8Ti, 0.2Ni | TRUE | FALSE | TRUE | FALSE | M_MP54 | -1 | M_Springer31 | -4.382027 | 1.882353 | 2.352941 | 0.5411765 | 0 | 0.3940887 | 0.4926108 | 0.1133005 | 0 | 5.701014 | 20 | 229.9025 | 1 | 0.0869934 | 15.28115725 | 15.28115725 | 15.28115725 | 0 | 0 |  | 0 |  |  | 442.1022 | 1 | 0.0452384 | 3.853 | 3.853 | 29.78 | 439.361 | 0.0910413 | 10 | 0.04552065 | 0.0434967 |  | 0.0226192 | 0.5742752 |  | 0.2986352 | 0.6009968
144 | H2SrTa2O7 | H2 Sr1 Ta2 O7 |  |  | 3.9 | mp-990430 | -1 | sd_1200159 | 1 | 3.9038 | 3.9038 | 9.7742 | P4/mmm | 9.7742 | 3 | SSR | 1173 | 24 | FALSE | No promotion | No promoter | 0 | 4 | 2.5 | 0 |  |  | Hg lamp | 400 |  | quartz |  | 770 |  |  |  | TRUE | FALSE | FALSE | FALSE | mp-990430 | -1 | sd_1200159 | 6.646391 | 1.833333 | 2.333333 | 0.5 | 2.333333 | 0.2619048 | 0.3333333 | 0.07142857 | 0.3333333 | 6.490135 | 14 | 150.757 | 1 | 0.0928647 | 9.90515426 | 9.90515426 | 9.90515426 | 0 | 0 |  | 0 |  |  | 285.9623235 | 2 | 0.097915 | 3.93 | 3.93 | 18.515 | 148.9554 | 0.09398785 | 7 | 0.04699392 | 0.04643235 |  | 0.0489575 | 0.4793399 |  | 0.5054081 | 0.4851373
145 | Li2SrTa2O7 | Li2 Sr1 Ta2 O7 |  |  | 3.9 | mp-6259 | 7221013 | -1 | 2 | 3.847 | 3.847 | 18.1094 | I4/mmm | 9.0547 | 3 | SSR | 1523 | 24 | FALSE | No promotion | No promoter | 0 | 0.2 | 2.5 | 0 |  |  | Hg lamp | 400 |  | quartz |  | 29.8 |  |  |  | TRUE | TRUE | FALSE | FALSE | mp-6259 | 7221013 |  | 3.394508 | 1.833333 | 2.333333 | 0.5 | 2.333333 | 0.2619048 | 0.3333333 | 0.07142857 | 0.3333333 | 5.794896 | 14 | 140.223 | 1 | 0.09984096 | 3.94070066 | 3.94070016 | 9.44985323 | 283.9511 | 2 | 0.09860852 | 3.9499 | 3.9499 | 18.2 | 0 | 0 |  | 0 | 0 | 0 | 268.0084 | 0.1044743 | 7 | 0.05223717 | 0.04992048 | 0.04930426 |  | 0.5589027 | 0.5520036 |  | 0.58484
146 | K2SrTa2O7 | K2 Sr1 Ta2 O7 |  |  | 3.9 | mp-7148 | -1 | -1 | 1 | 3.9974 | 3.9974 | 12.133 | P4/mmm | 12.133 | 3 | SSR | 1173 | 24 | FALSE | No promotion | No promoter | 0 | 1.1 | 2.5 | 0 |  |  | Hg lamp | 400 |  | quartz |  | 748 |  |  |  | TRUE | FALSE | FALSE | FALSE | mp-7148 | -1 |  | 6.617403 | 1.833333 | 2.333333 | 0.5 | 2.333333 | 0.2619048 | 0.3333333 | 0.07142857 | 0.3333333 | 5.697592 | 14 | 178.2923 | 1 | 0.07852274 | 11.40392245 | 11.40392245 | 11.40392245 | 0 | 0 |  | 0 |  |  | 0 | 0 |  | 0 | 0 | 0 | 193.8757 | 0.07221121 | 7 | 0.0361056 | 0.03926137 |  |  | 0.5703231 |  |  | 0.5244815
147 | Rb2SrTa2O7 | Rb2 Sr1 Ta2 O7 |  |  | 3.9 | mp-7148 | -1 | -1 | 1 | 3.9727 | 3.9727 | 12.7632 | P4/mmm | 12.7632 | 3 | SSR | 1173 | 24 | FALSE | No promotion | No promoter | 0 | 1.6 | 2.5 | 0 |  |  | Hg lamp | 400 |  | quartz |  | 176 | K->Rb |  |  | TRUE | FALSE | FALSE | FALSE | M_MP55 | -1 |  | 5.170484 | 1.833333 | 2.333333 | 0.5 | 2.333333 | 0.2619048 | 0.3333333 | 0.07142857 | 0.3333333 | 5.682669 | 14 | 178.2923 | 1 | 0.07852274 | 11.40392245 | 11.40392245 | 11.40392245 | 0 | 0 |  | 0 |  |  | 0 | 0 |  | 0 | 0 | 0 | 201.4332 | 0.06950194 | 7 | 0.03475097 | 0.03926137 |  |  | 0.6202472 |  |  | 0.5489923
148 | KTaO3 | K1 Ta1 O3 |  |  | 3.6 | mp-3614 | 2102087 | -1 | [7 empty] | SSR | 1173 | 24 | FALSE | No promotion | No promoter | 0 | 1.5 | 2.5 | 0 |  |  | Hg lamp | 400 |  | quartz |  | 49.4 |  |  |  | TRUE | TRUE | FALSE | FALSE | mp-3614 | 2102087 |  | 3.89995 | 1.8 | 2.4 | 0.6 | 2.8 | 0.2368421 | 0.3157895 | 0.07894737 | 0.3684211 | 5.795806 | 6 | 63.75462 | 1 | 0.09411083 | 3.99488137 | 3.99488137 | 3.99488137 | 63.44004 | 1 | 0.09457749 | 3.9883 | 3.9883 | 3.9883 | 0 | 0 |  | 0 | 0 | 0 |  |  | 3 |  | 0.04705541 | 0.04728875 |  | 0.6561955 | 0.6594493
152 | LaTa3O9 | La1 Ta3 O9 |  |  | 4 | mp-5308 | 1540895 | -1 | [7 empty] | SSR | 1498 | 15 | FALSE | No promotion | No promoter | 0 | 3.3 | 2.5 | 0 |  |  | Hg lamp | 400 |  | quartz |  | 70 |  |  |  | TRUE | TRUE | FALSE | FALSE | mp-5308 | 1540895 |  | 4.248495 | 2 | 2.769231 | 0.7692308 | 3.230769 | 0.2280702 | 0.3157895 | 0.0877193 | 0.3684211 | 6.364702 | 18 | 650.915 | 4 | 0.1106135 | 6.620999 | 7.754288 | 12.678235 | 629.7451 | 4 | 0.114332 | 6.5429 | 7.6491 | 12.583 | 0 | 0 |  | 0 | 0 | 0 |  |  | 9 |  | 0.05530676 | 0.05716598 |  | 0.541509 | 0.5597126
153 | H2SrTa2O7 | H2 Sr1 Ta2 O7 |  |  | 3.9 | mp-990430 | -1 | -1 | 1 | 3.9038 | 3.9038 | 9.7742 |  | 9.7742 |  | SSR | 1498 | 15 | FALSE | No promotion | No promoter | 0 | 4 | 2.5 | 0 |  |  | Hg lamp | 400 |  | quartz |  | 770 |  |  |  | TRUE | FALSE | FALSE | FALSE | mp-990430 | -1 |  | 6.646391 | 1.833333 | 2.333333 | 0.5 | 2.333333 | 0.2619048 | 0.3333333 | 0.07142857 | 0.3333333 | 6.490135 | 14 | 150.757 | 1 | 0.0928647 | 9.90515426 | 9.90515426 | 9.90515426 | 0 | 0 |  | 0 |  |  | 0 | 0 |  | 0 | 0 | 0 | 148.9554 | 0.09398785 | 7 | 0.04699392 | 0.04643235 |  |  | 0.4793399 |  |  | 0.4851373
154 | KTaO3 | K1 Ta1 O3 |  |  | 3.6 | mp-3614 | 2102087 | -1 | [7 empty] | SSR | 1498 | 15 | FALSE | No promotion | No promoter | 0 | 4 | 2.5 | 0 |  |  | Hg lamp | 400 |  | quartz |  | 50 |  |  |  | TRUE | TRUE | FALSE | FALSE | mp-3614 | 2102087 |  | 3.912023 | 1.8 | 2.4 | 0.6 | 2.8 | 0.2368421 | 0.3157895 | 0.07894737 | 0.3684211 | 5.795806 | 6 | 63.75462 | 1 | 0.09411083 | 3.99488137 | 3.99488137 | 3.99488137 | 63.44004 | 1 | 0.09457749 | 3.9883 | 3.9883 | 3.9883 | 0 | 0 |  | 0 | 0 | 0 |  |  | 3 |  | 0.04705541 | 0.04728875 |  | 0.6561955 | 0.6594493
159 | Sr3Ti2O7 | Sr3 Ti2 O7 |  |  | 3.2 | mp-3349 | 1530317 | -1 | [5 empty] | 0 |  | SSR | 1373 | 30 | FALSE | impregnation | NiO | 1 | 3.49 | 2.11 | 0 |  |  | Hg lamp | 400 |  | quartz |  | 60 |  |  |  | TRUE | TRUE | FALSE | FALSE | mp-3349 | 1530317 |  | 4.094345 | 2 | 2.333333 | 0.3333333 | 0 | 0.4285714 | 0.5 | 0.07142857 | 0 | 5.691763 | 14 | 155.5914 | 1 | 0.08997929 | 3.90867599 | 3.9086761 | 10.55260473 | 310.1247 | 2 | 0.09028625 | 3.899 | 3.899 | 20.39999 | 0 | 0 |  | 0 | 0 | 0 |  |  | 7 |  | 0.04498964 | 0.04514312 |  | 0.5849966 | 0.5869923
160 | Sr3Ti2O7 | Sr3 Ti2 O7 |  |  | 3.2 | mp-3349 | 1530317 | -1 | [5 empty] | 0 |  | PC | 973 | 2 | FALSE | impregnation | NiO | 1 | 8.145 | 2.11 | 0 |  |  | Hg lamp | 400 |  | quartz |  | 80 |  |  |  | TRUE | TRUE | FALSE | FALSE | mp-3349 | 1530317 |  | 4.382027 | 2 | 2.333333 | 0.3333333 | 0 | 0.4285714 | 0.5 | 0.07142857 | 0 | 5.691763 | 14 | 155.5914 | 1 | 0.08997929 | 3.90867599 | 3.9086761 | 10.55260473 | 310.1247 | 2 | 0.09028625 | 3.899 | 3.899 | 20.39999 | 0 | 0 |  | 0 | 0 | 0 |  |  | 7 |  | 0.04498964 | 0.04514312 |  | 0.5849966 | 0.5869923
161 | Sr3Ti2O7 | Sr3 Ti2 O7 |  |  | 3.2 | mp-3349 | 1530317 | -1 | [5 empty] | 0 |  | SSR | 1373 | 30 | FALSE | impregnation | NiO | 3 | 3.49 | 2.11 | 0 |  |  | Hg lamp | 400 |  | quartz |  | 75 |  |  |  | TRUE | TRUE | FALSE | FALSE | mp-3349 | 1530317 |  | 4.317488 | 2 | 2.333333 | 0.3333333 | 0 | 0.4285714 | 0.5 | 0.07142857 | 0 | 5.691763 | 14 | 155.5914 | 1 | 0.08997929 | 3.90867599 | 3.9086761 | 10.55260473 | 310.1247 | 2 | 0.09028625 | 3.899 | 3.899 | 20.39999 | 0 | 0 |  | 0 | 0 | 0 |  |  | 7 |  | 0.04498964 | 0.04514312 |  | 0.5849966 | 0.5869923
162 | Sr3Ti2O7 | Sr3 Ti2 O7 |  |  | 3.2 | mp-3349 | 1530317 | -1 | [5 empty] | 0 |  | PC | 973 | 2 | FALSE | impregnation | NiO | 3 | 8.145 | 2.11 | 0 |  |  | Hg lamp | 400 |  | quartz |  | 145 |  |  |  | TRUE | TRUE | FALSE | FALSE | mp-3349 | 1530317 |  | 4.976734 | 2 | 2.333333 | 0.3333333 | 0 | 0.4285714 | 0.5 | 0.07142857 | 0 | 5.691763 | 14 | 155.5914 | 1 | 0.08997929 | 3.90867599 | 3.9086761 | 10.55260473 | 310.1247 | 2 | 0.09028625 | 3.899 | 3.899 | 20.39999 | 0 | 0 |  | 0 | 0 | 0 |  |  | 7 |  | 0.04498964 | 0.04514312 |  | 0.5849966 | 0.5869923
163 | Sr3Ti2O7 | Sr3 Ti2 O7 |  |  | 3.2 | mp-3349 | 1530317 | -1 | [5 empty] | 0 |  | SSR | 1373 | 30 | FALSE | impregnation | NiO | 5 | 3.49 | 2.11 | 0 |  |  | Hg lamp | 400 |  | quartz |  | 86 |  |  |  | TRUE | TRUE | FALSE | FALSE | mp-3349 | 1530317 |  | 4.454347 | 2 | 2.333333 | 0.3333333 | 0 | 0.4285714 | 0.5 | 0.07142857 | 0 | 5.691763 | 14 | 155.5914 | 1 | 0.08997929 | 3.90867599 | 3.9086761 | 10.55260473 | 310.1247 | 2 | 0.09028625 | 3.899 | 3.899 | 20.39999 | 0 | 0 |  | 0 | 0 | 0 |  |  | 7 |  | 0.04498964 | 0.04514312 |  | 0.5849966 | 0.5869923
164 | Sr3Ti2O7 | Sr3 Ti2 O7 |  |  | 3.2 | mp-3349 | 1530317 | -1 | [5 empty] | 0 |  | PC | 973 | 2 | FALSE | impregnation | NiO | 5 | 8.145 | 2.11 | 0 |  |  | Hg lamp | 400 |  | quartz |  | 65 |  |  |  | TRUE | TRUE | FALSE | FALSE | mp-3349 | 1530317 |  | 4.174387 | 2 | 2.333333 | 0.3333333 | 0 | 0.4285714 | 0.5 | 0.07142857 | 0 | 5.691763 | 14 | 155.5914 | 1 | 0.08997929 | 3.90867599 | 3.9086761 | 10.55260473 | 310.1247 | 2 | 0.09028625 | 3.899 | 3.899 | 20.39999 | 0 | 0 |  | 0 | 0 | 0 |  |  | 7 |  | 0.04498964 | 0.04514312 |  | 0.5849966 | 0.5869923
165 | Sr3Ti2O7 | Sr3 Ti2 O7 |  |  | 3.2 | mp-3349 | 1530317 | -1 | [5 empty] | 0 |  | SSR | 1373 | 30 | FALSE | impregnation | NiO | 7 | 3.49 | 2.11 | 0 |  |  | Hg lamp | 400 |  | quartz |  | 50 |  |  |  | TRUE | TRUE | FALSE | FALSE | mp-3349 | 1530317 |  | 3.912023 | 2 | 2.333333 | 0.3333333 | 0 | 0.4285714 | 0.5 | 0.07142857 | 0 | 5.691763 | 14 | 155.5914 | 1 | 0.08997929 | 3.90867599 | 3.9086761 | 10.55260473 | 310.1247 | 2 | 0.09028625 | 3.899 | 3.899 | 20.39999 | 0 | 0 |  | 0 | 0 | 0 |  |  | 7 |  | 0.04498964 | 0.04514312 |  | 0.5849966 | 0.5869923
166 | Sr3Ti2O7 | Sr3 Ti2 O7 |  |  | 3.2 | mp-3349 | 1530317 | -1 | [5 empty] | 0 |  | PC | 973 | 2 | FALSE | impregnation | NiO | 7 | 8.145 | 2.11 | 0 |  |  | Hg lamp | 400 |  | quartz |  | 10 |  |  |  | TRUE | TRUE | FALSE | FALSE | mp-3349 | 1530317 |  | 2.302585 | 2 | 2.333333 | 0.3333333 | 0 | 0.4285714 | 0.5 | 0.07142857 | 0 | 5.691763 | 14 | 155.5914 | 1 | 0.08997929 | 3.90867599 | 3.9086761 | 10.55260473 | 310.1247 | 2 | 0.09028625 | 3.899 | 3.899 | 20.39999 | 0 | 0 |  | 0 | 0 | 0 |  |  | 7 |  | 0.04498964 | 0.04514312 |  | 0.5849966 | 0.5869923
167 | Na2Ca2Nb4O13 | Na2 Ca2 Nb4 O13 |  |  | 3.3 | -1 | 1544411 | -1 | 2 | 3.8918 | 3.882 | 36.127 | Immm | 18.0635 | 4 | SSR | 1373 | 10 | FALSE | PD | Pt | 1 | 4.6 | 2 | 20 |  |  | Xe lamp | 1000 | 300 | quartz |  | 1355 |  |  |  | FALSE | TRUE | FALSE | FALSE | -1 | 1544411 |  | 7.211557 | 1.714286 | 2.47619 | 0.7619048 | 0 | 0.3461538 | 0.5 | 0.1538462 | 0 | 5.961515 | 26 | 0 | 0 |  | 0 |  |  | 553.6593 | 1 | 0.04696029 | 3.8716 | 3.8716 | 36.937 | 0 | 0 |  | 0 | 0 | 0 | 545.8055 | 0.09527203 | 13 | 0.04763601 |  | 0.02348014 |  |  | 0.257141 |  | 0.5216821
168 | Na2Ca2Nb4O13 | Na2 Ca2 Nb4 O13 |  |  | 3.3 | -1 | 1544411 | -1 | 2 | 3.8918 | 3.882 | 36.127 | Immm | 18.0635 | 4 | SSR | 1373 | 10 | FALSE | impregnation | Pt | 1 | 4.6 | 2 | 20 |  |  | Xe lamp | 1000 | 300 | quartz |  | 1099 |  |  |  | FALSE | TRUE | FALSE | FALSE | -1 | 1544411 |  | 7.002156 | 1.714286 | 2.47619 | 0.7619048 | 0 | 0.3461538 | 0.5 | 0.1538462 | 0 | 5.961515 | 26 | 0 | 0 |  | 0 |  |  | 553.6593 | 1 | 0.04696029 | 3.8716 | 3.8716 | 36.937 | 0 | 0 |  | 0 | 0 | 0 | 545.8055 | 0.09527203 | 13 | 0.04763601 |  | 0.02348014 |  |  | 0.257141 |  | 0.5216821
169 | Na2Ca2Nb4O13 | Na2 Ca2 Nb4 O13 |  |  | 3.3 | -1 | 1544411 | -1 | 2 | 3.8918 | 3.882 | 36.127 | Immm | 18.0635 | 4 | SSR | 1373 | 10 | FALSE | PD | Pt | 1 | 3.9 | 2 | 20 |  |  | Xe lamp | 1000 | 300 | quartz |  | 835 |  |  |  | FALSE | TRUE | FALSE | FALSE | -1 | 1544411 |  | 6.727432 | 1.714286 | 2.47619 | 0.7619048 | 0 | 0.3461538 | 0.5 | 0.1538462 | 0 | 5.961515 | 26 | 0 | 0 |  | 0 |  |  | 553.6593 | 1 | 0.04696029 | 3.8716 | 3.8716 | 36.937 | 0 | 0 |  | 0 | 0 | 0 | 545.8055 | 0.09527203 | 13 | 0.04763601 |  | 0.02348014 |  |  | 0.257141 |  | 0.5216821
170 | Na2Ca2Nb4O13 | Na2 Ca2 Nb4 O13 |  |  | 3.3 | -1 | 1544411 | -1 | 2 | 3.8918 | 3.882 | 36.127 | Immm | 18.0635 | 4 | SSR | 1373 | 10 | FALSE | impregnation | Pt | 1 | 3.9 | 2 | 20 |  |  | Xe lamp | 1000 | 300 | quartz |  | 539 |  |  |  | FALSE | TRUE | FALSE | FALSE | -1 | 1544411 |  | 6.289716 | 1.714286 | 2.47619 | 0.7619048 | 0 | 0.3461538 | 0.5 | 0.1538462 | 0 | 5.961515 | 26 | 0 | 0 |  | 0 |  |  | 553.6593 | 1 | 0.04696029 | 3.8716 | 3.8716 | 36.937 | 0 | 0 |  | 0 | 0 | 0 | 545.8055 | 0.09527203 | 13 | 0.04763601 |  | 0.02348014 |  |  | 0.257141 |  | 0.5216821
171 | Na2Ca2Nb4O13 | Na2 Ca2 Nb4 O13 |  |  | 3.3 | -1 | 1544411 | -1 | 2 | 3.8918 | 3.882 | 36.127 | Immm | 18.0635 | 4 | SSR | 1373 | 10 | FALSE | PD | Pt | 1 | 1.6 | 2 | 20 |  |  | Xe lamp | 1000 | 300 | quartz |  | 230 |  |  |  | FALSE | TRUE | FALSE | FALSE | -1 | 1544411 |  | 5.438079 | 1.714286 | 2.47619 | 0.7619048 | 0 | 0.3461538 | 0.5 | 0.1538462 | 0 | 5.961515 | 26 | 0 | 0 |  | 0 |  |  | 553.6593 | 1 | 0.04696029 | 3.8716 | 3.8716 | 36.937 | 0 | 0 |  | 0 | 0 | 0 | 545.8055 | 0.09527203 | 13 | 0.04763601 |  | 0.02348014 |  |  | 0.257141 |  | 0.5216821
172 | Na2Ca2Nb4O13 | Na2 Ca2 Nb4 O13 |  |  | 3.3 | -1 | 1544411 | -1 | 2 | 3.8918 | 3.882 | 36.127 | Immm | 18.0635 | 4 | SSR | 1373 | 10 | FALSE | impregnation | Pt | 1 | 1.6 | 2 | 20 |  |  | Xe lamp | 1000 | 300 | quartz |  | 204 |  |  |  | FALSE | TRUE | FALSE | FALSE | -1 | 1544411 |  | 5.31812 | 1.714286 | 2.47619 | 0.7619048 | 0 | 0.3461538 | 0.5 | 0.1538462 | 0 | 5.961515 | 26 | 0 | 0 |  | 0 |  |  | 553.6593 | 1 | 0.04696029 | 3.8716 | 3.8716 | 36.937 | 0 | 0 |  | 0 | 0 | 0 | 545.8055 | 0.09527203 | 13 | 0.04763601 |  | 0.02348014 |  |  | 0.257141 |  | 0.5216821
173 | Na2Ca2Nb4O13 | Na2 Ca2 Nb4 O13 |  |  | 3.3 | -1 | 1544411 | -1 | 2 | 3.8918 | 3.882 | 36.127 | Immm | 18.0635 | 4 | SSR | 1373 | 10 | FALSE | PD | Pt | 1 | 0.36 | 2 | 20 |  |  | Xe lamp | 1000 | 300 | quartz |  | 447 |  |  |  | FALSE | TRUE | FALSE | FALSE | -1 | 1544411 |  | 6.102559 | 1.714286 | 2.47619 | 0.7619048 | 0 | 0.3461538 | 0.5 | 0.1538462 | 0 | 5.961515 | 26 | 0 | 0 |  | 0 |  |  | 553.6593 | 1 | 0.04696029 | 3.8716 | 3.8716 | 36.937 | 0 | 0 |  | 0 | 0 | 0 | 545.8055 | 0.09527203 | 13 | 0.04763601 |  | 0.02348014 |  |  | 0.257141 |  | 0.5216821
174 | Na2Ca2Nb4O13 | Na2 Ca2 Nb4 O13 |  |  | 3.3 | -1 | 1544411 | -1 | 2 | 3.8918 | 3.882 | 36.127 | Immm | 18.0635 | 4 | SSR | 1373 | 10 | FALSE | impregnation | Pt | 1 | 0.36 | 2 | 20 |  |  | Xe lamp | 1000 | 300 | quartz |  | 113 |  |  |  | FALSE | TRUE | FALSE | FALSE | -1 | 1544411 |  | 4.727388 | 1.714286 | 2.47619 | 0.7619048 | 0 | 0.3461538 | 0.5 | 0.1538462 | 0 | 5.961515 | 26 | 0 | 0 |  | 0 |  |  | 553.6593 | 1 | 0.04696029 | 3.8716 | 3.8716 | 36.937 | 0 | 0 |  | 0 | 0 | 0 | 545.8055 | 0.09527203 | 13 | 0.04763601 |  | 0.02348014 |  |  | 0.257141 |  | 0.5216821
176 | TiO2 | Ti1 O2 |  | oxide | 3 | mp-1245098 | 1010942 | -1 | [5 empty] | 0 |  | purchased |  |  | FALSE | No promotion | No promoter | 0 | 49 | 2 | 10 |  |  | Hg lamp | 100 | 290 | quartz | 333 | 1116 |  |  |  | TRUE | FALSE | FALSE | FALSE | mp-1245098 | 1010942 |  | 7.017506 | 2 | 2.666667 | 0.6666667 | 0 | 0.375 | 0.5 | 0.125 | 0 | 6.177 | 4 | 1182.741 | 30 | 0.1014592 | 10.59112378 | 10.78473663 | 10.48617618 | 130.363873 | 4 | 0.1227334 | 3.73 | 3.73 | 9.37 | 0 | 0 |  | 0 | 0 | 0 |  |  | 2 |  | 0.05072961 | 0.06136669 |  | 0.4690041 | 0.5673458
177 | TiO2 | Ti1 O2 |  | oxide | 3 | mp-1245098 | 1010942 | -1 | [5 empty] | 0 |  | purchased |  |  | FALSE | impregnation | Pt | 1.12 | 49 | 2 | 10 |  |  | Hg lamp | 100 | 290 | quartz | 333 | 30134 |  |  |  | TRUE | FALSE | FALSE | FALSE | mp-1245098 | 1010942 |  | 10.31341 | 2 | 2.666667 | 0.6666667 | 0 | 0.375 | 0.5 | 0.125 | 0 | 6.177 | 4 | 1182.741 | 30 | 0.1014592 | 10.59112378 | 10.78473663 | 10.48617618 | 130.363873 | 4 | 0.1227334 | 3.73 | 3.73 | 9.37 | 0 | 0 |  | 0 | 0 | 0 |  |  | 2 |  | 0.05072961 | 0.06136669 |  | 0.4690041 | 0.5673458
178 | Bi2W2O9 | Bi2 W2 O9 |  |  | 3 | mp-1197485 | 7213033 | -1 | [7 empty] | SSR | 1123 | 10 | FALSE | PD | Pt | 1 |  | 2.7 | 5.4 |  |  | Hg lamp | 450 | 300 | pyrex |  | 18 |  |  |  | TRUE | TRUE | FALSE | FALSE | mp-1197485 | 7213033 |  | 2.890372 | 2 | 3.230769 | 2.153846 | 4.307692 | 0.1710526 | 0.2763158 | 0.1842105 | 0.3684211 | 6.520359 | 18 | 730.2333 | 4 | 0.09859863 | 5.452661 | 5.45315 | 24.558718 | 699.0651328 | 4 | 0.1029947 | 5.44 | 5.413 | 23.74 | 0 | 0 |  | 0 | 0 | 0 |  |  | 9 |  | 0.04929931 | 0.05149735 |  | 0.5051801 | 0.5277038
179 | Bi2WO6 | Bi2 W1 O6 |  |  | 2.8 | mp-554500 | 1528730 | -1 | [6 empty] | 1 | SSR | 1073 | 24 | FALSE | PD | Pt | 1 |  | 2.7 | 5.4 |  |  | Hg lamp | 450 | 300 | pyrex |  | 1.6 |  |  |  | TRUE | TRUE | FALSE | FALSE | mp-554500 | 1528730 |  | 0.4700036 | 2 | 3.333333 | 2.666667 | 4.666667 | 0.1578947 | 0.2631579 | 0.2105263 | 0.3684211 | 6.42285 | 12 | 248.8092 | 2 | 0.09645947 | 8.31958214 | 8.31958214 | 8.24255817 | 503.7381 | 4 | 0.09528761 | 5.533997 | 5.49983 | 16.55071 | 0 | 0 |  | 0 | 0 | 0 |  |  | 6 |  | 0.04822973 | 0.0476438 |  | 0.5256235 | 0.5192378
181 | Bi4Ti3O12 | Bi4 Ti3 O12 |  |  | 3.1 | mp-1179025 | 1528445 | -1 | [7 empty] | SSR | 1373 | 10 | FALSE | PD | Pt | 1 |  | 2.7 | 5.4 |  |  | Hg lamp | 450 | 300 | pyrex |  | 0.6 |  |  |  | TRUE | TRUE | FALSE | FALSE | mp-1179025 | 1528445 |  | -0.5108256 | 2 | 3.157895 | 2.421053 | 2.947368 | 0.19 | 0.3 | 0.23 | 0.28 | 6.172961 | 24 | 251.011 | 1 | 0.09561334 | 3.86469438 | 3.86469438 | 16.97887473 | 967.7998 | 4 | 0.09919407 | 32.83 | 5.411 | 5.448 | 0 | 0 |  | 0 | 0 | 0 |  |  | 12 |  | 0.04780667 | 0.04959704 |  | 0.5281891 | 0.5479698
182 | Bi3TiNbO9 | Bi3 Ti1 Nb1 O9 |  |  | 3.1 | mp-1216832 | 1529003 | -1 | [7 empty] | SSR | 1373 | 10 | FALSE | PD | Pt | 1 |  | 2.7 | 5.4 |  |  | Hg lamp | 450 | 300 | pyrex |  | 33 |  |  |  | TRUE | TRUE | FALSE | FALSE | mp-1216832 | 1529003 |  | 3.496508 | 1.928571 | 3.214286 | 2.571429 | 3 | 0.18 | 0.3 | 0.24 | 0.28 | 6.249145 | 18 | 189.231 | 1 | 0.09512185 | 12.95140779 | 12.95140779 | 12.95140779 | 733.1546 | 4 | 0.09820576 | 5.431 | 5.389 | 25.04999 | 0 | 0 |  | 0 | 0 | 0 |  |  | 9 |  | 0.04756093 | 0.04910288 |  | 0.5245373 | 0.5415431
183 | Bi2MoO6 | Bi2 Mo1 O6 |  |  | 3 | mp-23423 | 1525625 | -1 | [7 empty] | purchased |  |  | FALSE | PD | Pt | 1 |  | 2.7 | 5.4 |  |  | Hg lamp | 450 | 300 | pyrex |  | 0.01 |  |  |  | TRUE | TRUE | FALSE | FALSE | mp-23423 | 1525625 |  | -4.60517 | 1.888889 | 3.333333 | 2.777778 | 3.111111 | 0.17 | 0.3 | 0.25 | 0.28 | 6.376135 | 12 | 2260.712 | 16 | 0.08492901 | 22.855297 | 5.655962 | 17.48922452 | 2160.393 | 16 | 0.08887271 | 17.24399 | 22.42899 | 5.586 | 0 | 0 |  | 0 | 0 | 0 |  |  | 6 |  | 0.04246451 | 0.04443636 |  | 0.4623117 | 0.4837792
184 | BaBi4Ti4O15 | Ba1 Bi4 Ti4 O15 |  |  | 3.3 | mp-1227554 | 1531494 | -1 | [7 empty] | SSR | 1323 | 10 | FALSE | PD | Pt | 1 |  | 2.7 | 5.4 |  |  | Hg lamp | 450 | 300 | pyrex |  | 8.2 |  |  |  | TRUE | FALSE | FALSE | FALSE | mp-1227554 | 1531494 |  | 2.104134 | 2 | 3 | 2 | 2.333333 | 0.2142857 | 0.3214286 | 0.2142857 | 0.25 | 6.084791 | 30 | 309.5919 | 1 | 0.09690176 | 20.55167809 | 20.55167809 | 20.55167809 | 1248.531 | 1 | 0.02402824 | 41.857 | 5.4551 | 5.468 | 0 | 0 |  | 0 | 0 | 0 |  |  | 15 |  | 0.04845088 | 0.01201412 |  | 0.559792 | 0.1388088
185 | PbBi2Nb2O9 | Pb1 Bi2 Nb2 O9 |  |  | 2.88 | mp-23101 | 1531664 | -1 | 4 | 5.496 | 5.496 | 25.55 | A21am | 12.775 |  | SSR | 1473 | 24 | FALSE | PD | Pt | 1 |  | 5 | 15 |  |  | W lamp | 450 | 420 | pyrex |  | 7.6 |  |  |  | TRUE | TRUE | FALSE | FALSE | mp-23101 | 1531664 |  | 2.028148 | 1.857143 | 3.142857 | 2.714286 | 3 | 0.1733333 | 0.2933333 | 0.2533333 | 0.28 | 6.260507 | 18 | 197.4404 | 1 | 0.09116676 | 12.86882012 | 12.86882012 | 12.86882012 | 789.8751 | 4 | 0.09115366 | 5.5453 | 5.5453 | 25.6867 | 0 | 0 |  | 0 | 0 | 0 | 771.7637088 | 0.0932928 | 9 | 0.0466464 | 0.04558338 | 0.04557683 |  | 0.5199562 | 0.5198814 |  | 0.5320817
187 | K0.5La0.5Bi2Ta2O9 | K0.5 La0.5 Bi2 Ta2 O9 |  |  | 3.44 | -1 | -1 | sd_1237170 | 4 | 5.492 | 5.565 | 24.88 | Cmc21 | 12.44 |  | PC | 1173 | 6 | FALSE | No promotion | No promoter | 0 | 1.3 | 3.07 | 0 |  |  | Hg lamp | 300 |  | quartz | 293 | 17 |  |  |  | FALSE | FALSE | TRUE | FALSE | -1 | -1 | sd_1237170 | 2.833213 | 1.964286 | 3 | 1.892857 | 4 | 0.1809211 | 0.2763158 | 0.1743421 | 0.3684211 | 6.193336 | 18 | 0 | 0 |  | 0 |  |  | 0 | 0 |  | 0 |  |  | 760.6355 | 2 | 0.04732884 | 25.072 | 5.504 | 5.512 | 760.4069424 | 0.09468614 | 9 | 0.04734307 |  |  | 0.02366442 |  |  | 0.272226 | 0.5446157
190 | Bi4NbO8Cl | Bi4 Nb1 O8 Cl1 |  |  | 2.39 | mp-23630 | -1 | sd_1003951 | 4 | 5.493 | 5.493 | 28.75 |  | 14.375 |  | SSR | 1173 | 20 | FALSE | PD | Pt | 0.5 |  | 0.4 | 20 |  |  | Xe lamp | 300 | 300 | pyrex |  | 0.94 |  |  |  | TRUE | FALSE | TRUE | FALSE | mp-23630 | -1 | sd_1003951 | -0.0618754 | 1.928571 | 3.5 | 3.142857 | 4 | 0.1534091 | 0.2784091 | 0.25 | 0.3181818 | 6.350053 | 16 | 883.3608 | 4 | 0.07245058 | 5.50261782 | 5.55825167 | 28.88222052 | 0 | 0 |  | 0 |  |  | 861.6572 | 4 | 0.07427548 | 28.8125 | 5.4901 | 5.4472 | 867.4752 | 0.07377733 | 8 | 0.03688866 | 0.03622529 |  | 0.03713774 | 0.5223934 |  | 0.5355515 | 0.5319597
191 | Bi4NbO8Cl | Bi4 Nb1 O8 Cl1 |  |  | 2.39 | mp-23630 | 1529527 | -1 | 4 | 5.493 | 5.493 | 28.75 |  | 14.375 |  | SSR | 1073 | 24 | FALSE | impregnation | Pt | 0.375 |  | 3 | 20 |  |  | Xe lamp | 300 | 420 | pyrex |  | 0.198 |  |  |  | TRUE | TRUE | FALSE | FALSE | mp-23630 | 1529527 |  | -1.619488 | 1.928571 | 3.5 | 3.142857 | 4 | 0.1534091 | 0.2784091 | 0.25 | 0.3181818 | 6.350053 | 16 | 883.3608 | 4 | 0.07245058 | 5.50261782 | 5.55825167 | 28.88222052 | 867.94893 | 4 | 0.07373706 | 5.493 | 5.496 | 28.75 | 0 | 0 |  | 0 | 0 | 0 | 867.4752 | 0.07377733 | 8 | 0.03688866 | 0.03622529 | 0.03686853 |  | 0.5223934 | 0.5316693 |  | 0.5319597
192 | Bi4NbO8Br | Bi4 Nb1 O8 Br1 |  |  | 2.44 | mp-1198841 | -1 | -1 | [7 empty] | SSR | 1073 | 24 | FALSE | impregnation | Pt | 0.375 |  | 3 | 20 |  |  | Xe lamp | 300 | 420 | pyrex |  | 0.66 |  |  |  | TRUE | FALSE | FALSE | FALSE | mp-1198841 | -1 |  | -0.4155154 | 1.928571 | 3.5 | 3.857143 | 4 | 0.1451613 | 0.2634409 | 0.2903226 | 0.3010753 | 6.299947 | 16 | 940.7147 | 4 | 0.06803338 | 5.580904 | 5.653938 | 29.812772 | 0 | 0 |  | 0 |  |  | 0 | 0 |  | 0 | 0 | 0 |  |  | 8 |  | 0.03401669 |  |  | 0.5149647
193 | Bi4TaO8Cl | Bi4 Ta1 O8 Cl1 |  |  | 2.48 | mp-558314 | 7221321 | -1 | [7 empty] | SSR | 1073 | 24 | FALSE | impregnation | Pt | 0.375 |  | 3 | 20 |  |  | Xe lamp | 300 | 420 | pyrex |  | 0.132 |  |  |  | TRUE | TRUE | FALSE | FALSE | mp-558314 | 7221321 |  | -2.024953 | 2 | 3.5 | 3.071429 | 5 | 0.1473684 | 0.2578947 | 0.2263158 | 0.3684211 | 6.357273 | 16 | 218.5566 | 1 | 0.07320759 | 3.907064 | 3.907064 | 14.317355 | 862.3707 | 4 | 0.07421402 | 5.4589 | 5.5044 | 28.6998 | 0 | 0 |  | 0 | 0 | 0 |  |  | 8 |  | 0.0366038 | 0.03710701 |  | 0.5278517 | 0.5351084
194 | Bi4TaO8Br | Bi4 Ta1 O8 Br1 |  |  | 2.52 | mp-554207 | -1 | -1 | [7 empty] | SSR | 1073 | 24 | FALSE | impregnation | Pt | 0.375 |  | 3 | 20 |  |  | Xe lamp | 300 | 420 | pyrex |  | 0.066 |  |  |  | TRUE | FALSE | FALSE | FALSE | mp-554207 | -1 |  | -2.718101 | 2 | 3.5 | 3.785714 | 5 | 0.14 | 0.245 | 0.265 | 0.35 | 6.307167 | 16 | 896.953 | 4 | 0.07135268 | 5.49521318 | 5.54216272 | 29.45139572 | 0 | 0 |  | 0 |  |  | 0 | 0 |  | 0 | 0 | 0 |  |  | 8 |  | 0.03567634 |  |  | 0.5400895
196 | NaLaTa2O7 | Na1 La1 Ta2 O7 |  | HLaNb2O7 | 3.85 | mp-1220741 | 1544432 | -1 | 1 | 3.85 | 3.85 | 12.77 | I4/mmm | 12.77 | 2 | SSR | 1373 | 10 | FALSE | No promotion | No promoter | 0 |  | 1 | 0 |  |  | Hg lamp | 400 |  | quartz |  | 5 |  |  |  | TRUE | TRUE | FALSE | FALSE | mp-1220741 | 1544432 |  | 1.609438 | 1.909091 | 2.545455 | 0.6363636 | 2.545455 | 0.25 | 0.3333333 | 0.08333333 | 0.3333333 | 6.051477 | 14 | 167.364 | 1 | 0.08365001 | 11.21002991 | 11.21002991 | 11.21002991 | 325.2896 | 2 | 0.08607715 | 3.8955 | 3.8955 | 21.436 | 0 | 0 |  | 0 | 0 | 0 | 189.283325 | 0.0739632 | 7 | 0.0369816 | 0.041825 | 0.04303857 |  | 0.4535697 | 0.4667302 |  | 0.4010455
197 | RbLaTa2O7 | Rb1 La1 Ta2 O7 |  | HLaNb2O7 | 3.9 | mp-541600 | -1 | -1 | 1 | 3.88 | 3.88 | 11.07 | P4/mmm | 11.07 | 2 | SSR | 1373 | 10 | FALSE | No promotion | No promoter | 0 |  | 1 | 0 |  |  | Hg lamp | 400 |  | quartz |  | 10 |  |  |  | TRUE | FALSE | FALSE | FALSE | mp-541600 | -1 |  | 2.302585 | 1.909091 | 2.545455 | 0.6363636 | 2.545455 | 0.25 | 0.3333333 | 0.08333333 | 0.3333333 | 6.004933 | 14 | 173.0114 | 1 | 0.08091951 | 3.910394 | 3.910394 | 11.314458 | 0 | 0 |  | 0 |  |  | 0 | 0 |  | 0 | 0 | 0 | 166.652208 | 0.08400729 | 7 | 0.04200364 | 0.04045976 |  |  | 0.5117219 |  |  | 0.5312485
198 | CsLaTa2O7 | Cs1 La1 Ta2 O7 |  | HLaNb2O7 | 3.95 | mp-1220741 | -1 | sd_1150217 | 1 | 3.88 | 3.88 | 11.07 | P4/mmm | 11.07 | 2 | SSR | 1373 | 10 | FALSE | No promotion | No promoter | 0 |  | 1 | 0 |  |  | Hg lamp | 400 |  | quartz |  | 15 | Na->Cs |  | Nd->La | TRUE | FALSE | TRUE | FALSE | M_MP57 | -1 | M_Springer38 | 2.70805 | 1.909091 | 2.545455 | 0.6363636 | 2.545455 | 0.25 | 0.3333333 | 0.08333333 | 0.3333333 | 5.991408 | 14 | 167.364 | 1 | 0.08365001 | 11.21002991 | 11.21002991 | 11.21002991 | 0 | 0 |  | 0 |  |  | 171.9813 | 1 | 0.08140419 | 3.8898 | 3.8898 | 11.3665 | 166.652208 | 0.08400729 | 7 | 0.04200364 | 0.041825 |  | 0.04070209 | 0.5629132 |  | 0.5478002 | 0.5653175
199 | HPrTa2O7 | H1 Pr1 Ta2 O7 |  | HLaNb2O7 | 3.55 | mp-1220741 | -1 | -1 | 1 | 3.9 | 3.9 | 11.07 | tetragonal | 11.07 | 2 | SSR | 1373 | 10 | FALSE | No promotion | No promoter | 0 |  | 1 | 0 |  |  | Hg lamp | 400 |  | quartz |  | 5 | Na->H; La->Pr |  |  | TRUE | FALSE | FALSE | FALSE | M_MP58 | -1 |  | 1.609438 | 1.909091 | 2.545455 | 0.5454545 | 2.818182 | 0.244186 | 0.3255814 | 0.06976744 | 0.3604651 | 6.420141 | 14 | 167.364 | 1 | 0.08365001 | 11.21002991 | 11.21002991 | 11.21002991 | 0 | 0 |  | 0 |  |  | 0 | 0 |  | 0 | 0 | 0 | 168.3747 | 0.08314788 | 7 | 0.04157394 | 0.041825 |  |  | 0.4103255 |  |  | 0.4078624
200 | NaPrTa2O7 | Na1 Pr1 Ta2 O7 |  | HLaNb2O7 | 3.55 | mp-1220741 | -1 | -1 | 1 | 3.88 | 3.88 | 11.297 | P4/mmm | 11.297 | 2 | SSR | 1373 | 10 | FALSE | No promotion | No promoter | 0 |  | 1 | 0 |  |  | Hg lamp | 400 |  | quartz |  | 5 | La->Pr |  |  | TRUE | FALSE | FALSE | FALSE | M_MP59 | -1 |  | 1.609438 | 1.909091 | 2.545455 | 0.5454545 | 2.818182 | 0.244186 | 0.3255814 | 0.06976744 | 0.3604651 | 6.026249 | 14 | 167.364 | 1 | 0.08365001 | 11.21002991 | 11.21002991 | 11.21002991 | 0 | 0 |  | 0 |  |  | 0 | 0 |  | 0 | 0 | 0 | 170.0695568 | 0.08231926 | 7 | 0.04115963 | 0.041825 |  |  | 0.4493914 |  |  | 0.4422423
201 | RbPrTa2O7 | Rb1 Pr1 Ta2 O7 |  | HLaNb2O7 | 3.55 | mp-1220741 | -1 | sd_1050391 | 1 | 3.88 | 3.88 | 10.647 | P4/mmm | 10.647 | 2 | SSR | 1373 | 10 | FALSE | No promotion | No promoter | 0 |  | 1 | 0 |  |  | Hg lamp | 400 |  | quartz |  | 5 | Na->Rb; La->Pr |  |  | TRUE | FALSE | TRUE | FALSE | M_MP60 | -1 | sd_1050391 | 1.609438 | 1.909091 | 2.545455 | 0.5454545 | 2.818182 | 0.244186 | 0.3255814 | 0.06976744 | 0.3604651 | 5.979705 | 14 | 167.364 | 1 | 0.08365001 | 11.21002991 | 11.21002991 | 11.21002991 | 0 | 0 |  | 0 |  |  | 164.5417 | 1 | 0.08508481 | 3.8653 | 3.8653 | 11.0131 | 160.2841968 | 0.08734486 | 7 | 0.04367243 | 0.041825 |  | 0.04254241 | 0.5248109 |  | 0.5338127 | 0.5479919
202 | CsPrTa2O7 | Cs1 Pr1 Ta2 O7 |  | HLaNb2O7 | 3.55 | mp-1220741 | -1 | sd_1150217 | 1 | 3.88 | 3.88 | 11.066 | P4/mmm | 11.066 | 2 | SSR | 1373 | 10 | FALSE | No promotion | No promoter | 0 |  | 1 | 0 |  |  | Hg lamp | 400 |  | quartz |  | 5 | Na->Cs; La->Pr |  | Nd->Pr | TRUE | FALSE | TRUE | FALSE | M_MP61 | -1 | M_Springer39 | 1.609438 | 1.909091 | 2.545455 | 0.5454545 | 2.818182 | 0.244186 | 0.3255814 | 0.06976744 | 0.3604651 | 5.966181 | 14 | 167.364 | 1 | 0.08365001 | 11.21002991 | 11.21002991 | 11.21002991 | 0 | 0 |  | 0 |  |  | 171.9813 | 1 | 0.08140419 | 3.8898 | 3.8898 | 11.3665 | 166.5919904 | 0.08403765 | 7 | 0.04201883 | 0.041825 |  | 0.04070209 | 0.558735 |  | 0.5437341 | 0.5613242
203 | HNdTa2O7 | H1 Nd1 Ta2 O7 |  | HLaNb2O7 | 4.2 | mp-1220741 | -1 | -1 | 1 | 3.92 | 3.92 | 11.065 | P4/mmm | 11.065 | 2 | SSR | 1373 | 10 | FALSE | No promotion | No promoter | 0 |  | 1 | 0 |  |  | Hg lamp | 400 |  | quartz |  | 10 | Na->H; La->Nd |  |  | TRUE | FALSE | FALSE | FALSE | M_MP62 | -1 |  | 2.302585 | 1.909091 | 2.545455 | 0.5454545 | 2.909091 | 0.2413793 | 0.3218391 | 0.06896552 | 0.3678161 | 6.422098 | 14 | 167.364 | 1 | 0.08365001 | 11.21002991 | 11.21002991 | 11.21002991 | 0 | 0 |  | 0 |  |  | 0 | 0 |  | 0 | 0 | 0 | 170.029216 | 0.08233879 | 7 | 0.0411694 | 0.041825 |  |  | 0.4096585 |  |  | 0.4032371
204 | NaNdTa2O7 | Na1 Nd1 Ta2 O7 |  | HLaNb2O7 | 4.15 | mp-1220741 | -1 | -1 | 1 | 3.92 | 3.92 | 11.7911 | P4/mmm | 11.7911 | 2 | SSR | 1373 | 10 | FALSE | No promotion | No promoter | 0 |  | 1 | 0 |  |  | Hg lamp | 400 |  | quartz |  | 15 | La->Nd |  |  | TRUE | FALSE | FALSE | FALSE | M_MP63 | -1 |  | 2.70805 | 1.909091 | 2.545455 | 0.5454545 | 2.909091 | 0.2413793 | 0.3218391 | 0.06896552 | 0.3678161 | 6.028206 | 14 | 167.364 | 1 | 0.08365001 | 11.21002991 | 11.21002991 | 11.21002991 | 0 | 0 |  | 0 |  |  | 0 | 0 |  | 0 | 0 | 0 | 181.1868 | 0.07726834 | 7 | 0.03863417 | 0.041825 |  |  | 0.4487244 |  |  | 0.4144912
205 | RbNdTa2O7 | Rb1 Nd1 Ta2 O7 |  | HLaNb2O7 | 4.15 | mp-1220741 | -1 | -1 | 1 | 3.92 | 3.92 | 11.5395 | P4/mmm | 11.5395 | 2 | SSR | 1373 | 10 | FALSE | No promotion | No promoter | 0 |  | 1 | 0 |  |  | Hg lamp | 400 |  | quartz |  | 235 | Na->Rb; La->Nd |  |  | TRUE | FALSE | FALSE | FALSE | M_MP64 | -1 |  | 5.459586 | 1.909091 | 2.545455 | 0.5454545 | 2.909091 | 0.2413793 | 0.3218391 | 0.06896552 | 0.3678161 | 5.981662 | 14 | 167.364 | 1 | 0.08365001 | 11.21002991 | 11.21002991 | 11.21002991 | 0 | 0 |  | 0 |  |  | 0 | 0 |  | 0 | 0 | 0 | 177.3205728 | 0.07895305 | 7 | 0.03947652 | 0.041825 |  |  | 0.5241439 |  |  | 0.4947131
206 | CsNdTa2O7 | Cs1 Nd1 Ta2 O7 |  | HLaNb2O7 | 4.15 | mp-1220741 | -1 | sd_1150217 | 1 | 3.84 | 3.84 | 11.5395 | P4/mmm | 11.5395 | 2 | SSR | 1373 | 10 | FALSE | No promotion | No promoter | 0 |  | 1 | 0 |  |  | Hg lamp | 400 |  | quartz |  | 70 | Na->Cs; La->Nd |  |  | TRUE | FALSE | TRUE | FALSE | M_MP65 | -1 | sd_1150217 | 4.248495 | 1.909091 | 2.545455 | 0.5454545 | 2.909091 | 0.2413793 | 0.3218391 | 0.06896552 | 0.3678161 | 5.968138 | 14 | 167.364 | 1 | 0.08365001 | 11.21002991 | 11.21002991 | 11.21002991 | 0 | 0 |  | 0 |  |  | 171.9813 | 1 | 0.08140419 | 3.8898 | 3.8898 | 11.3665 | 170.1568512 | 0.08227703 | 7 | 0.04113851 | 0.041825 |  | 0.04070209 | 0.558068 |  | 0.5430851 | 0.5489082
207 | HSmTa2O7 | H1 Sm1 Ta2 O7 |  | HLaNb2O7 | 4.15 | mp-1220741 | -1 | -1 | 1 | 3.85 | 3.85 | 10.95 | P4/mmm | 10.95 | 2 | SSR | 1373 | 10 | FALSE | No promotion | No promoter | 0 |  | 1 | 0 |  |  | Hg lamp | 400 |  | quartz |  | 5 | Na->H; La->Sm |  |  | TRUE | FALSE | FALSE | FALSE | M_MP66 | -1 |  | 1.609438 | 1.909091 | 2.545455 | 0.5454545 | 3.090909 | 0.2359551 | 0.3146067 | 0.06741573 | 0.3820225 | 6.430426 | 14 | 167.364 | 1 | 0.08365001 | 11.21002991 | 11.21002991 | 11.21002991 | 0 | 0 |  | 0 |  |  | 0 | 0 |  | 0 | 0 | 0 | 162.306375 | 0.08625662 | 7 | 0.04312831 | 0.041825 |  |  | 0.4073435 |  |  | 0.4200368
208 | NaSmTa2O7 | Na1 Sm1 Ta2 O7 |  | HLaNb2O7 | 4.25 | mp-1220741 | -1 | -1 | 1 | 3.88 | 3.88 | 11.54 | P4/mmm | 11.54 | 2 | SSR | 1373 | 10 | FALSE | No promotion | No promoter | 0 |  | 1 | 0 |  |  | Hg lamp | 400 |  | quartz |  | 10 | La->Sm |  |  | TRUE | FALSE | FALSE | FALSE | M_MP67 | -1 |  | 2.302585 | 1.909091 | 2.545455 | 0.5454545 | 3.090909 | 0.2359551 | 0.3146067 | 0.06741573 | 0.3820225 | 6.036534 | 14 | 167.364 | 1 | 0.08365001 | 11.21002991 | 11.21002991 | 11.21002991 | 0 | 0 |  | 0 |  |  | 0 | 0 |  | 0 | 0 | 0 | 173.727776 | 0.08058585 | 7 | 0.04029292 | 0.041825 |  |  | 0.4464095 |  |  | 0.4300572
209 | RbSmTa2O7 | Rb1 Sm1 Ta2 O7 |  | HLaNb2O7 | 4.25 | mp-1220741 | -1 | -1 | 1 | 3.85 | 3.85 | 11.3 | P4/mmm | 11.3 | 2 | SSR | 1373 | 10 | FALSE | No promotion | No promoter | 0 |  | 1 | 0 |  |  | Hg lamp | 400 |  | quartz |  | 60 | Na->Rb; La->Sm |  |  | TRUE | FALSE | FALSE | FALSE | M_MP68 | -1 |  | 4.094345 | 1.909091 | 2.545455 | 0.5454545 | 3.090909 | 0.2359551 | 0.3146067 | 0.06741573 | 0.3820225 | 5.98999 | 14 | 167.364 | 1 | 0.08365001 | 11.21002991 | 11.21002991 | 11.21002991 | 0 | 0 |  | 0 |  |  | 0 | 0 |  | 0 | 0 | 0 | 167.49425 | 0.08358496 | 7 | 0.04179248 | 0.041825 |  |  | 0.5218289 |  |  | 0.5214231
210 | CsSmTa2O7 | Cs1 Sm1 Ta2 O7 |  | HLaNb2O7 | 4.25 | mp-1220741 | -1 | sd_1150217 | 1 | 3.76 | 3.76 | 11.41 | P4/mmm | 11.41 | 2 | SSR | 1373 | 10 | FALSE | No promotion | No promoter | 0 |  | 1 | 0 |  |  | Hg lamp | 400 |  | quartz |  | 10 | Na->Cs; La->Sm |  | Nd->Sm | TRUE | FALSE | TRUE | FALSE | M_MP69 | -1 | M_Springer40 | 2.302585 | 1.909091 | 2.545455 | 0.5454545 | 3.090909 | 0.2359551 | 0.3146067 | 0.06741573 | 0.3820225 | 5.976466 | 14 | 167.364 | 1 | 0.08365001 | 11.21002991 | 11.21002991 | 11.21002991 | 0 | 0 |  | 0 |  |  | 171.9813 | 1 | 0.08140419 | 3.8898 | 3.8898 | 11.3665 | 161.310016 | 0.0867894 | 7 | 0.0433947 | 0.041825 |  | 0.04070209 | 0.555753 |  | 0.5408323 | 0.5766105
211 | HLaTa2O7 | H1 La1 Ta2 O7 |  | HLaNb2O7 | 3.8 | mp-1220741 | -1 | sd_1241784 | 1 | 3.89 | 3.89 | 10.34 | I4/mmm | 10.34 | 2 | SSR | 1373 | 10 | FALSE | impregnation | NiO | 0.5 |  | 1 | 0 |  |  | Hg lamp | 400 |  | quartz |  | 26.5 | Na->H |  |  | TRUE | FALSE | TRUE | FALSE | M_MP70 | -1 | sd_1241784 | 3.277145 | 1.909091 | 2.545455 | 0.6363636 | 2.545455 | 0.25 | 0.3333333 | 0.08333333 | 0.3333333 | 6.445369 | 14 | 167.364 | 1 | 0.08365001 | 11.21002991 | 11.21002991 | 11.21002991 | 0 | 0 |  | 0 |  |  | 160.479904 | 1 | 0.08723834 | 3.88 | 3.88 | 10.66 | 156.465914 | 0.08947636 | 7 | 0.04473818 | 0.041825 |  | 0.04361917 | 0.4145037 |  | 0.4322847 | 0.4433745
212 | NaLaTa2O7 | Na1 La1 Ta2 O7 |  | HLaNb2O7 | 3.85 | mp-1220741 | 1544432 | -1 | 1 | 3.85 | 3.85 | 12.77 | I4/mmm | 12.77 | 2 | SSR | 1373 | 10 | FALSE | impregnation | NiO | 0.5 |  | 1 | 0 |  |  | Hg lamp | 400 |  | quartz |  | 276.5 |  |  |  | TRUE | TRUE | FALSE | FALSE | mp-1220741 | 1544432 |  | 5.622211 | 1.909091 | 2.545455 | 0.6363636 | 2.545455 | 0.25 | 0.3333333 | 0.08333333 | 0.3333333 | 6.051477 | 14 | 167.364 | 1 | 0.08365001 | 11.21002991 | 11.21002991 | 11.21002991 | 325.2896 | 2 | 0.08607715 | 3.8955 | 3.8955 | 21.436 | 0 | 0 |  | 0 | 0 | 0 | 189.283325 | 0.0739632 | 7 | 0.0369816 | 0.041825 | 0.04303857 |  | 0.4535697 | 0.4667302 |  | 0.4010455
213 | RbLaTa2O7 | Rb1 La1 Ta2 O7 |  | HLaNb2O7 | 3.9 | mp-541600 | -1 | -1 | 1 | 3.88 | 3.88 | 11.07 | P4/mmm | 11.07 | 2 | SSR | 1373 | 10 | FALSE | impregnation | NiO | 0.5 |  | 1 | 0 |  |  | Hg lamp | 400 |  | quartz |  | 277.5 |  |  |  | TRUE | FALSE | FALSE | FALSE | mp-541600 | -1 |  | 5.625821 | 1.909091 | 2.545455 | 0.6363636 | 2.545455 | 0.25 | 0.3333333 | 0.08333333 | 0.3333333 | 6.004933 | 14 | 173.0114 | 1 | 0.08091951 | 3.910394 | 3.910394 | 11.314458 | 0 | 0 |  | 0 |  |  | 0 | 0 |  | 0 | 0 | 0 | 166.652208 | 0.08400729 | 7 | 0.04200364 | 0.04045976 |  |  | 0.5117219 |  |  | 0.5312485
214 | LiCa2Ta3O10 | Li1 Ca2 Ta3 O10 |  | KCa2Nb3O10 | 4.2 | mp-774479 | 1522041 | -1 | 2 | 3.85 | 3.85 | 28.362 | I4/mmm | 14.181 |  | SSR | 1273 |  | FALSE | impregnation | NiO | 0.5 | 5 | 1 | 0 |  |  | Hg lamp | 400 |  | quartz |  | 1780 |  |  |  | TRUE | TRUE | FALSE | FALSE | mp-774479 | 1522041 |  | 7.484369 | 1.9375 | 2.5 | 0.5625 | 2.625 | 0.2540984 | 0.3278689 | 0.07377049 | 0.3442623 | 6.022255 | 20 | 215.8165 | 1 | 0.09267132 | 14.18312793 | 14.18312793 | 14.18312793 | 420.3822 | 2 | 0.09515151 | 3.8515 | 3.8515 | 28.339 | 0 | 0 |  | 0 | 0 | 0 | 420.395745 | 0.09514844 | 10 | 0.04757422 | 0.04633566 | 0.04757575 |  | 0.4875453 | 0.5005937 |  | 0.5005775
215 | NaCa2Ta3O10 | Na1 Ca2 Ta3 O10 |  | KCa2Nb3O10 | 4.2 | mp-774479 | 1522041 | -1 | [7 empty] | SSR | 1273 |  | FALSE | impregnation | NiO | 0.5 | 5 | 1 | 0 |  |  | Hg lamp | 400 |  | quartz |  | 1465 | Li->Na | Li->Na |  | TRUE | TRUE | FALSE | FALSE | M_MP71 | M_COD23 |  | 7.289611 | 1.9375 | 2.5 | 0.5625 | 2.625 | 0.2540984 | 0.3278689 | 0.07377049 | 0.3442623 | 6.012168 | 20 | 215.8165 | 1 | 0.09267132 | 14.18312793 | 14.18312793 | 14.18312793 | 420.3822 | 2 | 0.09515151 | 3.8515 | 3.8515 | 28.339 | 0 | 0 |  | 0 | 0 | 0 |  |  | 10 |  | 0.04633566 | 0.04757575 |  | 0.5036916 | 0.5171721
216 | KCa2Ta3O10 | K1 Ca2 Ta3 O10 |  | KCa2Nb3O10 | 4.2 | mp-1223520 | 1522039 | -1 | [7 empty] | SSR | 1273 |  | FALSE | impregnation | NiO | 0.5 | 5 | 1 | 0 |  |  | Hg lamp | 400 |  | quartz |  | 885 |  |  |  | TRUE | TRUE | FALSE | FALSE | mp-1223520 | 1522039 |  | 6.785588 | 1.9375 | 2.5 | 0.5625 | 2.625 | 0.2540984 | 0.3278689 | 0.07377049 | 0.3442623 | 5.985766 | 20 | 235.2409 | 1 | 0.08501923 | 3.940864 | 3.945524 | 15.25730117 | 443.3997 | 2 | 0.09021207 | 3.8657 | 29.777 | 3.852 | 0 | 0 |  | 0 | 0 | 0 |  |  | 10 |  | 0.04250962 | 0.04510603 |  | 0.4968393 | 0.5271855
217 | RbCa2Ta3O10 | Rb1 Ca2 Ta3 O10 |  | KCa2Nb3O10 | 4.2 | mp-774479 | 1522041 | -1 | [7 empty] | SSR | 1273 |  | FALSE | impregnation | NiO | 0.5 | 5 | 1 | 0 |  |  | Hg lamp | 400 |  | quartz |  | 900 | Li->Rb | Li->Rb |  | TRUE | TRUE | FALSE | FALSE | M_MP72 | M_COD24 |  | 6.802395 | 1.9375 | 2.5 | 0.5625 | 2.625 | 0.2540984 | 0.3278689 | 0.07377049 | 0.3442623 | 5.98017 | 20 | 215.8165 | 1 | 0.09267132 | 14.18312793 | 14.18312793 | 14.18312793 | 420.3822 | 2 | 0.09515151 | 3.8515 | 3.8515 | 28.339 | 0 | 0 |  | 0 | 0 | 0 |  |  | 10 |  | 0.04633566 | 0.04757575 |  | 0.5621788 | 0.5772246
218 | CsCa2Ta3O10 | Cs1 Ca2 Ta3 O10 |  | KCa2Nb3O10 | 4.2 | mp-10347 | 1522043 | -1 | [7 empty] | SSR | 1273 |  | FALSE | impregnation | NiO | 0.5 | 5 | 1 | 0 |  |  | Hg lamp | 400 |  | quartz |  | 445 |  |  |  | TRUE | TRUE | FALSE | FALSE | mp-10347 | 1522043 |  | 6.098074 | 1.9375 | 2.5 | 0.5625 | 2.625 | 0.2540984 | 0.3278689 | 0.07377049 | 0.3442623 | 5.970871 | 20 | 242.1279 | 1 | 0.08260097 | 3.950634 | 3.950634 | 15.513552 | 227.9708 | 1 | 0.08773052 | 3.8659 | 3.8659 | 15.2538 | 0 | 0 |  | 0 | 0 | 0 |  |  | 10 |  | 0.04130049 | 0.04386526 |  | 0.5245374 | 0.5571114
219 | LiCa2Ta3O10 | Li1 Ca2 Ta3 O10 |  | KCa2Nb3O10 | 4.2 | mp-774479 | 1522041 | -1 | 2 | 3.85 | 3.85 | 28.2 | I4/mmm | 14.1 |  | SSR | 1273 |  | FALSE | impregnation | NiO | 0.5 | 5 | 1 | 0 |  |  | Hg lamp | 400 |  | quartz |  | 2860 |  |  |  | TRUE | TRUE | FALSE | FALSE | mp-774479 | 1522041 |  | 7.958577 | 1.9375 | 2.5 | 0.5625 | 2.625 | 0.2540984 | 0.3278689 | 0.07377049 | 0.3442623 | 6.022255 | 20 | 215.8165 | 1 | 0.09267132 | 14.18312793 | 14.18312793 | 14.18312793 | 420.3822 | 2 | 0.09515151 | 3.8515 | 3.8515 | 28.339 | 0 | 0 |  | 0 | 0 | 0 | 417.9945 | 0.09569504 | 10 | 0.04784752 | 0.04633566 | 0.04757575 |  | 0.4875453 | 0.5005937 |  | 0.5034532
220 | HCa2Nb3O10 | H1 Ca2 Nb3 O10 |  | KCa2Nb3O10 | 3.5 | mp-10347 | 1522043 | sd_1050391 |  | 3.85 | 3.85 | 29.2967 | tetragonal | 14.64835 |  | SSR | 1523 | 2 | FALSE | PD | Pt | 0.3 | 50 | 2.5 | 7 |  |  | Xe lamp | 300 | 300 | pyrex |  | 840 | Cs->H; Ta->Nb | Cs->H; Ta->Nb |  | TRUE | TRUE | FALSE | FALSE | M_MP73 | M_COD25 | sd_1050391 | 6.733402 | 1.75 | 2.5 | 0.75 | 0 | 0.35 | 0.5 | 0.15 | 0 | 6.264015 | 20 | 242.1279 | 1 | 0.08260097 | 3.950634 | 3.950634 | 15.513552 | 227.9708 | 1 | 0.08773052 | 3.8659 | 3.8659 | 15.2538 | 164.5417 | 1 | 0.1215497 | 3.8653 | 3.8653 | 11.0131 | 434.2503 |  | 10 |  | 0.04130049 | 0.04386526 | 0.06077487 | 0.4219536 | 0.4481571 | 0.620917
221 | HSr2Nb3O10 | H1 Sr2 Nb3 O10 |  | KCa2Nb3O10 | 3.3 | mp-10347 | 1522043 | -1 | 2 | 3.89 | 3.89 | 33.3 | tetragonal | 16.65 |  | SSR | 1523 | 2 | FALSE | PD | Pt | 0.3 | 56 | 2.5 | 7 |  |  | Xe lamp | 300 | 300 | pyrex |  | 900 | Cs->H; Ca->Sr; Ta->Nb | Cs->H; Ca->Sr; Ta->Nb |  | TRUE | TRUE | FALSE | FALSE | M_MP74 | M_COD26 |  | 6.802395 | 1.75 | 2.5 | 0.75 | 0 | 0.35 | 0.5 | 0.15 | 0 | 6.239592 | 20 | 242.1279 | 1 | 0.08260097 | 3.950634 | 3.950634 | 15.513552 | 227.9708 | 1 | 0.08773052 | 3.8659 | 3.8659 | 15.2538 | 0 | 0 |  | 0 | 0 | 0 | 503.89893 | 0.079381 | 10 | 0.0396905 | 0.04130049 | 0.04386526 |  | 0.4502709 | 0.4782329 |  | 0.4327183
222 | HLaNb2O7 | H1 La1 Nb2 O7 |  | HLaNb2O7 | 3.23 | mp-1205881 | -1 | sd_1241782 | 2 | 3.89 | 3.89 | 21.29 | tetragonal | 10.645 |  | SSR | 1423 | 48 | FALSE | PD | Pt | 0.3 | 68 | 2.5 | 7 |  |  | Xe lamp | 300 | 300 | pyrex |  | 60 |  |  |  | TRUE | FALSE | TRUE | FALSE | mp-1205881 | -1 | sd_1241782 | 4.094345 | 1.727273 | 2.545455 | 0.8181818 | 0 | 0.3392857 | 0.5 | 0.1607143 | 0 | 6.426989 | 14 | 165.6672 | 1 | 0.08450675 | 3.926332 | 3.926332 | 10.74639 | 0 | 0 |  | 0 |  |  | 158.539 | 1 | 0.08830635 | 3.8913 | 3.8913 | 10.47 | 322.162409 | 0.08691269 | 7 | 0.04345634 | 0.04225337 |  | 0.04415317 | 0.4187491 |  | 0.4375769 | 0.430671
228 | HSr2Nb3O10 | H1 Sr2 Nb3 O10 |  | KCa2Nb3O10 | 3.5 | mp-10347 | 1522043 | -1 | 8 | 7.814 | 7.814 | 33.06 |  | 16.53 |  | SSR | 1423 | 24 | FALSE | No promotion | No promoter | 0 | 12.12 | 2 | 10 |  |  | Hg lamp | 100 | 400 | pyrex | 333 | 1017.857 | Cs->H; Ca->Sr; Ta->Nb | Cs->H; Ca->Sr; Ta->Nb |  | TRUE | TRUE | FALSE | FALSE | M_MP80 | M_COD32 |  | 6.925455 | 1.75 | 2.5 | 0.75 | 0 | 0.35 | 0.5 | 0.15 | 0 | 6.239592 | 20 | 242.1279 | 1 | 0.08260097 | 3.950634 | 3.950634 | 15.513552 | 227.9708 | 1 | 0.08773052 | 3.8659 | 3.8659 | 15.2538 | 0 | 0 |  | 0 | 0 | 0 | 2018.597 | 0.07926297 | 10 | 0.03963148 | 0.04130049 | 0.04386526 |  | 0.4502709 | 0.4782329 |  | 0.4320749
229 | HSr2TaNb2O10 | H1 Sr2 Ta1 Nb2 O10 |  | KCa2Nb3O10 | 3.77 | mp-10347 | 1522043 | -1 | 8 | 7.814 | 7.814 | 32.86 |  | 16.43 |  | SSR | 1423 | 24 | FALSE | No promotion | No promoter | 0 | 10.54 | 2 | 10 |  |  | Hg lamp | 100 | 400 | pyrex | 333 | 276.7857 | Cs->H; Ca->Sr; 3Ta->Ta, 2Nb | Cs->H; Ca->Sr; 3Ta->Ta, 2Nb |  | TRUE | TRUE | FALSE | FALSE | M_MP81 | M_COD33 |  | 5.623244 | 1.8125 | 2.5 | 0.6875 | 0.875 | 0.3085106 | 0.4255319 | 0.1170213 | 0.1489362 | 6.24591 | 20 | 242.1279 | 1 | 0.08260097 | 3.950634 | 3.950634 | 15.513552 | 227.9708 | 1 | 0.08773052 | 3.8659 | 3.8659 | 15.2538 | 0 | 0 |  | 0 | 0 | 0 | 2006.385 | 0.07974539 | 10 | 0.0398727 | 0.04130049 | 0.04386526 |  | 0.4502709 | 0.4782329 |  | 0.4347047
230 | HSr2Ta1.5Nb1.5O10 | H1 Sr2 Ta1.5 Nb1.5 O10 |  | KCa2Nb3O10 | 3.8 | mp-10347 | 1522043 | -1 | 8 | 7.814 | 7.814 | 32.42 |  | 16.21 |  | SSR | 1423 | 24 | FALSE | No promotion | No promoter | 0 | 11.82 | 2 | 10 |  |  | Hg lamp | 100 | 400 | pyrex | 333 | 928.5714 | Cs->H; Ca->Sr; 3Ta->1.5Ta, 1.5Nb | Cs->H; Ca->Sr; 3Ta->1.5Ta, 1.5Nb |  | TRUE | TRUE | FALSE | FALSE | M_MP82 | M_COD34 |  | 6.833647 | 1.84375 | 2.5 | 0.65625 | 1.3125 | 0.2920792 | 0.3960396 | 0.1039604 | 0.2079208 | 6.249069 | 20 | 242.1279 | 1 | 0.08260097 | 3.950634 | 3.950634 | 15.513552 | 227.9708 | 1 | 0.08773052 | 3.8659 | 3.8659 | 15.2538 | 0 | 0 |  | 0 | 0 | 0 | 1979.52 | 0.08082769 | 10 | 0.04041384 | 0.04130049 | 0.04386526 |  | 0.4502709 | 0.4782329 |  | 0.4406045
231 | HSr2Ta2NbO10 | H1 Sr2 Ta2 Nb1 O10 |  | KCa2Nb3O10 | 3.92 | mp-10347 | 1522043 | -1 | 8 | 7.814 | 7.814 | 32.58 |  | 16.29 |  | SSR | 1423 | 24 | FALSE | No promotion | No promoter | 0 | 11.08 | 2 | 10 |  |  | Hg lamp | 100 | 400 | pyrex | 333 | 901.7857 | Cs->H; Ca->Sr; 3Ta->2Ta, Nb | Cs->H; Ca->Sr; 3Ta->2Ta, Nb |  | TRUE | TRUE | FALSE | FALSE | M_MP83 | M_COD35 |  | 6.804377 | 1.875 | 2.5 | 0.625 | 1.75 | 0.2777778 | 0.3703704 | 0.09259259 | 0.2592593 | 6.252228 | 20 | 242.1279 | 1 | 0.08260097 | 3.950634 | 3.950634 | 15.513552 | 227.9708 | 1 | 0.08773052 | 3.8659 | 3.8659 | 15.2538 | 0 | 0 |  | 0 | 0 | 0 | 1989.289 | 0.08043074 | 10 | 0.04021537 | 0.04130049 | 0.04386526 |  | 0.4502709 | 0.4782329 |  | 0.4384407
232 | HSr2Ta3O10 | H1 Sr2 Ta3 O10 |  | KCa2Nb3O10 | 4.25 | mp-10347 | 1522043 | -1 | 8 | 7.814 | 7.814 | 31.54 |  | 15.77 |  | SSR | 1423 | 24 | FALSE | No promotion | No promoter | 0 | 12.1 | 2 | 10 |  |  | Hg lamp | 100 | 400 | pyrex | 333 | 370.5357 | Cs->H; Ca->Sr | Cs->H; Ca->Sr |  | TRUE | TRUE | FALSE | FALSE | M_MP84 | M_COD36 |  | 5.91495 | 1.9375 | 2.5 | 0.5625 | 2.625 | 0.2540984 | 0.3278689 | 0.07377049 | 0.3442623 | 6.258546 | 20 | 242.1279 | 1 | 0.08260097 | 3.950634 | 3.950634 | 15.513552 | 227.9708 | 1 | 0.08773052 | 3.8659 | 3.8659 | 15.2538 | 0 | 0 |  | 0 | 0 | 0 | 1925.788 | 0.08308287 | 10 | 0.04154143 | 0.04130049 | 0.04386526 |  | 0.4502709 | 0.4782329 |  | 0.4528978
233 | HSr2Nb3O10 | H1 Sr2 Nb3 O10 |  | KCa2Nb3O10 | 3.35 | mp-10347 | 1522043 | -1 | 8 | 7.76 | 7.76 | 33 |  | 16.5 |  | SSR | 1423 | 24 | FALSE | impregnation | Pt | 4 | 11.84 | 2 | 10 |  |  | Hg lamp | 100 | 400 | pyrex | 333 | 6785.714 | Cs->H; Ca->Sr; Ta->Nb | Cs->H; Ca->Sr; Ta->Nb |  | TRUE | TRUE | FALSE | FALSE | M_MP85 | M_COD37 |  | 8.822575 | 1.75 | 2.5 | 0.75 | 0 | 0.35 | 0.5 | 0.15 | 0 | 6.239592 | 20 | 242.1279 | 1 | 0.08260097 | 3.950634 | 3.950634 | 15.513552 | 227.9708 | 1 | 0.08773052 | 3.8659 | 3.8659 | 15.2538 | 0 | 0 |  | 0 | 0 | 0 | 1987.1808 | 0.08051608 | 10 | 0.04025804 | 0.04130049 | 0.04386526 |  | 0.4502709 | 0.4782329 |  | 0.4389058
234 | HSr2TaNb2O10 | H1 Sr2 Ta1 Nb2 O10 |  | KCa2Nb3O10 | 3.74 | mp-10347 | 1522043 | -1 | 8 | 7.76 | 7.76 | 33.08 |  | 16.54 |  | SSR | 1423 | 24 | FALSE | impregnation | Pt | 4 | 11.25 | 2 | 10 |  |  | Hg lamp | 100 | 400 | pyrex | 333 | 9285.714 | Cs->H; Ca->Sr; 3Ta->Ta, 2Nb | Cs->H; Ca->Sr; 3Ta->Ta, 2Nb |  | TRUE | TRUE | FALSE | FALSE | M_MP86 | M_COD38 |  | 9.136232 | 1.8125 | 2.5 | 0.6875 | 0.875 | 0.3085106 | 0.4255319 | 0.1170213 | 0.1489362 | 6.24591 | 20 | 242.1279 | 1 | 0.08260097 | 3.950634 | 3.950634 | 15.513552 | 227.9708 | 1 | 0.08773052 | 3.8659 | 3.8659 | 15.2538 | 0 | 0 |  | 0 | 0 | 0 | 1991.998208 | 0.08032136 | 10 | 0.04016068 | 0.04130049 | 0.04386526 |  | 0.4502709 | 0.4782329 |  | 0.4378444
235 | HSr2Ta1.5Nb1.5O10 | H1 Sr2 Ta1.5 Nb1.5 O10 |  | KCa2Nb3O10 | 3.74 | mp-10347 | 1522043 | -1 | 8 | 7.76 | 7.76 | 33.24 |  | 16.62 |  | SSR | 1423 | 24 | FALSE | impregnation | Pt | 4 | 10.97 | 2 | 10 |  |  | Hg lamp | 100 | 400 | pyrex | 333 | 2767.857 | Cs->H; Ca->Sr; 3Ta->1.5Ta, 1.5Nb | Cs->H; Ca->Sr; 3Ta->1.5Ta, 1.5Nb |  | TRUE | TRUE | FALSE | FALSE | M_MP87 | M_COD39 |  | 7.925829 | 1.84375 | 2.5 | 0.65625 | 1.3125 | 0.2920792 | 0.3960396 | 0.1039604 | 0.2079208 | 6.249069 | 20 | 242.1279 | 1 | 0.08260097 | 3.950634 | 3.950634 | 15.513552 | 227.9708 | 1 | 0.08773052 | 3.8659 | 3.8659 | 15.2538 | 0 | 0 |  | 0 | 0 | 0 | 2001.633024 | 0.07993473 | 10 | 0.03996737 | 0.04130049 | 0.04386526 |  | 0.4502709 | 0.4782329 |  | 0.4357368
236 | HSr2Ta2NbO10 | H1 Sr2 Ta2 Nb1 O10 |  | KCa2Nb3O10 | 3.78 | mp-10347 | 1522043 | -1 | 8 | 7.76 | 7.76 | 33 |  | 16.5 |  | SSR | 1423 | 24 | FALSE | impregnation | Pt | 4 | 11.41 | 2 | 10 |  |  | Hg lamp | 100 | 400 | pyrex | 333 | 1473.214 | Cs->H; Ca->Sr; 3Ta->2Ta, Nb | Cs->H; Ca->Sr; 3Ta->2Ta, Nb |  | TRUE | TRUE | FALSE | FALSE | M_MP88 | M_COD40 |  | 7.295202 | 1.875 | 2.5 | 0.625 | 1.75 | 0.2777778 | 0.3703704 | 0.09259259 | 0.2592593 | 6.252228 | 20 | 242.1279 | 1 | 0.08260097 | 3.950634 | 3.950634 | 15.513552 | 227.9708 | 1 | 0.08773052 | 3.8659 | 3.8659 | 15.2538 | 0 | 0 |  | 0 | 0 | 0 | 1987.1808 | 0.08051608 | 10 | 0.04025804 | 0.04130049 | 0.04386526 |  | 0.4502709 | 0.4782329 |  | 0.4389058
237 | HSr2Ta3O10 | H1 Sr2 Ta3 O10 |  | KCa2Nb3O10 | 3.99 | mp-10347 | 1522043 | -1 | 8 | 7.76 | 7.76 | 29.18 |  | 14.59 |  | SSR | 1423 | 24 | FALSE | impregnation | Pt | 4 | 11.97 | 2 | 10 |  |  | Hg lamp | 100 | 400 | pyrex | 333 | 401.7857 | Cs->H; Ca->Sr | Cs->H; Ca->Sr |  | TRUE | TRUE | FALSE | FALSE | M_MP89 | M_COD41 |  | 5.995919 | 1.9375 | 2.5 | 0.5625 | 2.625 | 0.2540984 | 0.3278689 | 0.07377049 | 0.3442623 | 6.258546 | 20 | 242.1279 | 1 | 0.08260097 | 3.950634 | 3.950634 | 15.513552 | 227.9708 | 1 | 0.08773052 | 3.8659 | 3.8659 | 15.2538 | 0 | 0 |  | 0 | 0 | 0 | 1757.149568 | 0.09105656 | 10 | 0.04552828 | 0.04130049 | 0.04386526 |  | 0.4502709 | 0.4782329 |  | 0.4963637
238 | TiO2 | Ti1 O2 |  | oxide | 3.2 | mp-1245098 | 1010942 | -1 | [7 empty] | SSR | 1423 | 24 | FALSE | No promotion | No promoter | 0 | 49 | 2 | 10 |  |  | Hg lamp | 100 | 400 | pyrex | 333 | 1.785714 |  |  |  | TRUE | FALSE | FALSE | FALSE | mp-1245098 | 1010942 |  | 0.5798185 | 2 | 2.666667 | 0.6666667 | 0 | 0.375 | 0.5 | 0.125 | 0 | 6.177 | 4 | 1182.741 | 30 | 0.1014592 | 10.59112378 | 10.78473663 | 10.48617618 | 130.363873 | 4 | 0.1227334 | 3.73 | 3.73 | 9.37 | 0 | 0 |  | 0 | 0 | 0 |  |  | 2 |  | 0.05072961 | 0.06136669 |  | 0.4690041 | 0.5673458
239 | TiO2 | Ti1 O2 |  | oxide | 3.2 | mp-1245098 | 1010942 | -1 | [7 empty] | SSR | 1423 | 24 | FALSE | impregnation | Pt | 4 | 49 | 2 | 10 |  |  | Hg lamp | 100 | 400 | pyrex | 333 | 58.92857 |  |  |  | TRUE | FALSE | FALSE | FALSE | mp-1245098 | 1010942 |  | 4.076326 | 2 | 2.666667 | 0.6666667 | 0 | 0.375 | 0.5 | 0.125 | 0 | 6.177 | 4 | 1182.741 | 30 | 0.1014592 | 10.59112378 | 10.78473663 | 10.48617618 | 130.363873 | 4 | 0.1227334 | 3.73 | 3.73 | 9.37 | 0 | 0 |  | 0 | 0 | 0 |  |  | 2 |  | 0.05072961 | 0.06136669 |  | 0.4690041 | 0.5673458
249 | HCa2Nb3O10 | H1 Ca2 Nb3 O10 |  | KCa2Nb3O10 | 3.75 | mp-1223520 | 1522039 | -1 | 2 | 3.853 | 3.853 | 29 |  | 14.5 | 3 | SSR | 1423 | 24 | FALSE | No promotion | No promoter | 0 | 2.83 | 2 | 10 |  |  | Hg lamp | 100 | 290 | pyrex | 333 | 928 | Ta->Nb; K->H |  |  | TRUE | FALSE | FALSE | FALSE | M_MP90 | 1522039 |  | 6.833032 | 1.75 | 2.5 | 0.75 | 0 | 0.35 | 0.5 | 0.15 | 0 | 6.264015 | 20 | 235.2409 | 1 | 0.08501923 | 3.940864 | 3.945524 | 15.25730117 | 443.3997 | 2 | 0.09021207 | 3.8657 | 29.777 | 3.852 | 0 | 0 |  | 0 | 0 | 0 | 430.522661 | 0.09291032 | 10 | 0.04645516 | 0.04250962 | 0.04510603 |  | 0.4343069 | 0.4608336 |  | 0.4746172
250 | HCa2TaNb2O10 | H1 Ca2 Ta1 Nb2 O10 |  | KCa2Nb3O10 | 3.86 | mp-1223520 | 1522039 | -1 | 2 | 3.853 | 3.853 | 31.24 |  | 15.62 | 3 | SSR | 1423 | 24 | FALSE | No promotion | No promoter | 0 | 6.46 | 2 | 10 |  |  | Hg lamp | 100 | 290 | pyrex | 333 | 8500 | 3Ta->Ta, 2Nb; K->H |  |  | TRUE | FALSE | FALSE | FALSE | M_MP91 | 1522039 |  | 9.047821 | 1.8125 | 2.5 | 0.6875 | 0.875 | 0.3085106 | 0.4255319 | 0.1170213 | 0.1489362 | 6.270333 | 20 | 235.2409 | 1 | 0.08501923 | 3.940864 | 3.945524 | 15.25730117 | 443.3997 | 2 | 0.09021207 | 3.8657 | 29.777 | 3.852 | 0 | 0 |  | 0 | 0 | 0 | 463.7768 | 0.08624838 | 10 | 0.04312419 | 0.04250962 | 0.04510603 |  | 0.4343069 | 0.4608336 |  | 0.4405858
251 | HCa2Ta1.5Nb1.5O10 | H1 Ca2 Ta1.5 Nb1.5 O10 |  | KCa2Nb3O10 | 4.01 | mp-1223520 | 1522039 | -1 | 2 | 3.853 | 3.853 | 31.54 |  | 15.77 | 3 | SSR | 1423 | 24 | FALSE | No promotion | No promoter | 0 | 6.64 | 2 | 10 |  |  | Hg lamp | 100 | 290 | pyrex | 333 | 4016 | 3Ta->1.5Ta, 1.5Nb; K->H |  |  | TRUE | FALSE | FALSE | FALSE | M_MP92 | 1522039 |  | 8.298042 | 1.84375 | 2.5 | 0.65625 | 1.3125 | 0.2920792 | 0.3960396 | 0.1039604 | 0.2079208 | 6.273492 | 20 | 235.2409 | 1 | 0.08501923 | 3.940864 | 3.945524 | 15.25730117 | 443.3997 | 2 | 0.09021207 | 3.8657 | 29.777 | 3.852 | 0 | 0 |  | 0 | 0 | 0 | 468.2305 | 0.08542801 | 10 | 0.042714 | 0.04250962 | 0.04510603 |  | 0.4343069 | 0.4608336 |  | 0.436395
252 | HCa2Ta2NbO10 | H1 Ca2 Ta2 Nb1 O10 |  | KCa2Nb3O10 | 4.16 | mp-1223520 | 1522039 | -1 | 2 | 3.853 | 3.853 | 32.4 |  | 16.2 | 3 | SSR | 1423 | 24 | FALSE | No promotion | No promoter | 0 | 5.75 | 2 | 10 |  |  | Hg lamp | 100 | 290 | pyrex | 333 | 3736 | 3Ta->2Ta, Nb; K->H |  |  | TRUE | FALSE | FALSE | FALSE | M_MP93 | 1522039 |  | 8.225771 | 1.875 | 2.5 | 0.625 | 1.75 | 0.2777778 | 0.3703704 | 0.09259259 | 0.2592593 | 6.276651 | 20 | 235.2409 | 1 | 0.08501923 | 3.940864 | 3.945524 | 15.25730117 | 443.3997 | 2 | 0.09021207 | 3.8657 | 29.777 | 3.852 | 0 | 0 |  | 0 | 0 | 0 | 480.9977316 | 0.08316048 | 10 | 0.04158024 | 0.04250962 | 0.04510603 |  | 0.4343069 | 0.4608336 |  | 0.4248117
253 | HCa2Ta3O10 | H1 Ca2 Ta3 O10 |  | KCa2Nb3O10 | 4.59 | mp-1223520 | 1522039 | -1 | 2 | 3.853 | 3.853 | 32.64 | P42212 | 16.32 | 3 | SSR | 1423 | 24 | FALSE | No promotion | No promoter | 0 | 7.41 | 2 | 10 |  |  | Hg lamp | 100 | 290 | pyrex | 333 | 372 | K->H |  |  | TRUE | FALSE | FALSE | FALSE | M_MP94 | 1522039 |  | 5.918894 | 1.9375 | 2.5 | 0.5625 | 2.625 | 0.2540984 | 0.3278689 | 0.07377049 | 0.3442623 | 6.282969 | 20 | 235.2409 | 1 | 0.08501923 | 3.940864 | 3.945524 | 15.25730117 | 443.3997 | 2 | 0.09021207 | 3.8657 | 29.777 | 3.852 | 0 | 0 |  | 0 | 0 | 0 | 484.5607 | 0.082549 | 10 | 0.0412745 | 0.04250962 | 0.04510603 |  | 0.4343069 | 0.4608336 |  | 0.4216881
254 | RbLaNb2O7 | Rb1 La1 Nb2 O7 |  | HLaNb2O7 | 3.3 | mp-553965 | -1 | -1 | 4 | 5.4764 | 5.1576 | 22.4042 | Imma | 11.2021 |  | SSR | 1373 | 24 | FALSE | PD | Pt | 1 | 1.2 | 1.67 | 20 |  |  | Xe lamp | 1000 | 230 | fused-silica |  | 274 |  |  |  | TRUE | FALSE | FALSE | FALSE | mp-553965 | -1 |  | 5.613128 | 1.727273 | 2.545455 | 0.8181818 | 0 | 0.3392857 | 0.5 | 0.1607143 | 0 | 5.986554 | 14 | 349.0088 | 2 | 0.08022721 | 11.92921406 | 11.92921406 | 11.92921406 | 0 | 0 |  | 0 |  |  | 0 | 0 |  | 0 | 0 | 0 | 632.8084 | 0.0884944 | 7 | 0.0442472 | 0.04011361 |  |  | 0.5073439 |  |  | 0.5596242
255 | AgLaNb2O7 | Ag1 La1 Nb2 O7 |  | HLaNb2O7 | 2.98 | mp-1222828 | 1509430 | -1 | 16 | 7.7803 | 7.7803 | 42.5692 | Ia1/acd | 10.6423 |  | SSR | 1373 | 24 | FALSE | PD | Pt | 1 | 3.8 | 1.67 | 20 |  |  | Xe lamp | 1000 | 230 | fused-silica |  | 842 |  |  |  | TRUE | TRUE | FALSE | FALSE | mp-1222828 | 1509430 |  | 6.73578 | 1.727273 | 2.545455 | 1.727273 | 0 | 0.2878788 | 0.4242424 | 0.2878788 | 0 | 6.178266 | 14 | 169.7295 | 1 | 0.08248416 | 11.30538971 | 11.30538971 | 11.30538971 | 329.8068 | 2 | 0.08489818 | 3.8996 | 3.8996 | 21.688 | 0 | 0 |  | 0 | 0 | 0 | 2576.844 | 0.08692803 | 7 | 0.04346402 | 0.04124208 | 0.04244909 |  | 0.4617051 | 0.4752176 |  | 0.4865796
257 | AgLaNb2O7 | Ag1 La1 Nb2 O7 |  | HLaNb2O7 | 2.98 | mp-1222828 | 1509430 | -1 | 16 | 7.7803 | 7.7803 | 42.5692 | Ia1/acd | 10.6423 |  | SSR | 1373 | 24 | FALSE | PD | Pt | 1 | 3.8 | 1.67 | 20 |  |  | Xe lamp | 1000 | 400 | fused-silica |  | 20 |  |  |  | TRUE | TRUE | FALSE | FALSE | mp-1222828 | 1509430 |  | 2.995732 | 1.727273 | 2.545455 | 1.727273 | 0 | 0.2878788 | 0.4242424 | 0.2878788 | 0 | 6.178266 | 14 | 169.7295 | 1 | 0.08248416 | 11.30538971 | 11.30538971 | 11.30538971 | 329.8068 | 2 | 0.08489818 | 3.8996 | 3.8996 | 21.688 | 0 | 0 |  | 0 | 0 | 0 | 2576.844 | 0.08692803 | 7 | 0.04346402 | 0.04124208 | 0.04244909 |  | 0.4617051 | 0.4752176 |  | 0.4865796
258 | RbLaNb2O7 | Rb1 La1 Nb2 O7 |  | HLaNb2O7 | 3.3 | mp-553965 | -1 | -1 | 4 | 5.534 | 5.5033 | 22.0833 | Imma | 11.04165 |  | SSR | 1373 | 50 | FALSE | PD | Pt | 1 | 1.5 | 1.67 | 20 |  |  | Xe lamp | 1000 | 230 | fused-silica |  | 331 |  |  |  | TRUE | FALSE | FALSE | FALSE | mp-553965 | -1 |  | 5.802118 | 1.727273 | 2.545455 | 0.8181818 | 0 | 0.3392857 | 0.5 | 0.1607143 | 0 | 5.986554 | 14 | 349.0088 | 2 | 0.08022721 | 11.92921406 | 11.92921406 | 11.92921406 | 0 | 0 |  | 0 |  |  | 0 | 0 |  | 0 | 0 | 0 | 672.5527 | 0.08326485 | 7 | 0.04163243 | 0.04011361 |  |  | 0.5073439 |  |  | 0.5265535
259 | AgLaNb2O7 | Ag1 La1 Nb2 O7 |  | HLaNb2O7 | 3.15 | mp-1222828 | 1509430 | -1 | 2 | 3.9045 | 3.9045 | 21.6521 | Ia1/acd | 10.82605 |  | SSR | 1373 | 50 | FALSE | PD | Pt | 1 | 4.2 | 1.67 | 20 |  |  | Xe lamp | 1000 | 230 | fused-silica |  | 1445 |  |  |  | TRUE | TRUE | FALSE | FALSE | mp-1222828 | 1509430 |  | 7.275865 | 1.727273 | 2.545455 | 1.727273 | 0 | 0.2878788 | 0.4242424 | 0.2878788 | 0 | 6.178266 | 14 | 169.7295 | 1 | 0.08248416 | 11.30538971 | 11.30538971 | 11.30538971 | 329.8068 | 2 | 0.08489818 | 3.8996 | 3.8996 | 21.688 | 0 | 0 |  | 0 | 0 | 0 | 330.0889 | 0.08482564 | 7 | 0.04241282 | 0.04124208 | 0.04244909 |  | 0.4617051 | 0.4752176 |  | 0.4748115
260 | RbCa2Nb3O10 | Rb1 Ca2 Nb3 O10 |  | KCa2Nb3O10 | 3.5 | mp-20396 | 2238958 | -1 | 1 | 3.865 | 3.865 | 14.9743 | P4/mmm | 14.9743 |  | SSR | 1373 | 50 | FALSE | PD | Pt | 1 | 1.9 | 1.67 | 20 |  |  | Xe lamp | 1000 | 230 | fused-silica |  | 1418 |  |  |  | TRUE | TRUE | FALSE | FALSE | mp-20396 | 2238958 |  | 7.257003 | 1.75 | 2.5 | 0.75 | 0 | 0.35 | 0.5 | 0.15 | 0 | 5.961216 | 20 | 240.4062 | 1 | 0.08319252 | 3.966101 | 3.966101 | 15.283337 | 222.0096 | 1 | 0.0900862 | 3.85865 | 3.85865 | 14.9108 | 0 | 0 |  | 0 | 0 | 0 | 223.6895 | 0.08940967 | 10 | 0.04470483 | 0.04159626 | 0.0450431 |  | 0.5046769 | 0.5464965 |  | 0.5423924
261 | AgCa2Nb3O10 | Ag1 Ca2 Nb3 O10 |  | KCa2Nb3O10 | 3.14 | mp-20396 | 2238958 | -1 | [7 empty] | SSR | 1373 | 50 | FALSE | PD | Pt | 1 | 2.1 | 1.67 | 20 |  |  | Xe lamp | 1000 | 230 | fused-silica |  | 13616 | Rb->Ag | Rb->Ag |  | TRUE | TRUE | FALSE | FALSE | M_MP95 | M_COD42 |  | 9.519001 | 1.75 | 2.5 | 1.375 | 0 | 0.3111111 | 0.4444444 | 0.2444444 | 0 | 6.093018 | 20 | 240.4062 | 1 | 0.08319252 | 3.966101 | 3.966101 | 15.283337 | 222.0096 | 1 | 0.0900862 | 3.85865 | 3.85865 | 14.9108 | 0 | 0 |  | 0 | 0 | 0 |  |  | 10 |  | 0.04159626 | 0.0450431 |  | 0.4623787 | 0.5006934
262 | RbSr2Nb3O10 | Rb1 Sr2 Nb3 O10 |  | KCa2Nb3O10 | 3.1 | mp-22720 | 1526803 | -1 | 1 | 3.9008 | 3.9008 | 15.317 | P4/mmm | 15.317 |  | SSR | 1373 | 50 | FALSE | PD | Pt | 1 | 2.7 | 1.67 | 20 |  |  | Xe lamp | 1000 | 230 | fused-silica |  | 1929 |  |  |  | TRUE | TRUE | FALSE | FALSE | mp-22720 | 1526803 |  | 7.564757 | 1.75 | 2.5 | 0.75 | 0 | 0.35 | 0.5 | 0.15 | 0 | 5.936793 | 20 | 245.3305 | 1 | 0.08152268 | 3.986082 | 3.986082 | 15.440419 | 231.6054 | 1 | 0.08635379 | 3.8944 | 3.8944 | 15.271 | 0 | 0 |  | 0 | 0 | 0 | 233.0672 | 0.08581218 | 10 | 0.04290609 | 0.04076134 | 0.0431769 |  | 0.5224947 | 0.5534582 |  | 0.5499869
263 | AgSr2Nb3O10 | Ag1 Sr2 Nb3 O10 |  | KCa2Nb3O10 | 3.22 | mp-20396 | 2238958 | -1 | [7 empty] | SSR | 1373 | 50 | FALSE | PD | Pt | 1 | 3 | 1.67 | 20 |  |  | Xe lamp | 1000 | 230 | fused-silica |  | 3265 | Rb->Ag; Ca->Sr | Rb->Ag; Ca->Sr |  | TRUE | TRUE | FALSE | FALSE | M_MP96 | M_COD43 |  | 8.091015 | 1.75 | 2.5 | 1.375 | 0 | 0.3111111 | 0.4444444 | 0.2444444 | 0 | 6.068595 | 20 | 240.4062 | 1 | 0.08319252 | 3.966101 | 3.966101 | 15.283337 | 222.0096 | 1 | 0.0900862 | 3.85865 | 3.85865 | 14.9108 | 0 | 0 |  | 0 | 0 | 0 |  |  | 10 |  | 0.04159626 | 0.0450431 |  | 0.4908989 | 0.5315768
264 | Rb2La2Ti3O10 | Rb2 La2 Ti3 O10 |  | A2Ln2M3O10 | 3.6 | mp-6000 | 1509663 | -1 | 2 | 3.9288 | 3.9288 | 30.2698 | P4/mmm | 15.1349 |  | SSR | 1373 | 50 | FALSE | PD | Pt | 1 | 2.3 | 1.67 | 20 |  |  | Xe lamp | 1000 | 230 | fused-silica |  | 3618 | Ag->Rb | Ag->Rb |  | TRUE | TRUE | FALSE | FALSE | M_MP97 | M_COD44 |  | 8.193677 | 1.882353 | 2.352941 | 0.4705882 | 0 | 0.4 | 0.5 | 0.1 | 0 | 5.679343 | 20 | 218.4326 | 1 | 0.09156142 | 14.88329339 | 14.88329339 | 14.88329339 | 422.6131 | 2 | 0.09464923 | 3.8251 | 3.8251 | 28.884 | 0 | 0 |  | 0 | 0 | 0 | 467.2286 | 0.0856112 | 10 | 0.0428056 | 0.04578071 | 0.04732461 |  | 0.644573 | 0.6663105 |  | 0.6026848
265 | Ag2La2Ti3O10 | Ag2 La2 Ti3 O10 |  | A2Ln2M3O10 | 3.42 | mp-6000 | 1509663 | -1 | 2 | 3.8314 | 3.8314 | 28.8714 | I4/mmm | 14.4357 |  | SSR | 1373 | 50 | FALSE | PD | Pt | 1 | 3.1 | 1.67 | 20 |  |  | Xe lamp | 1000 | 230 | fused-silica |  | 763 |  |  |  | TRUE | TRUE | FALSE | FALSE | mp-6000 | 1509663 |  | 6.637258 | 1.882353 | 2.352941 | 1.647059 | 0 | 0.32 | 0.4 | 0.28 | 0 | 5.927441 | 20 | 218.4326 | 1 | 0.09156142 | 14.88329339 | 14.88329339 | 14.88329339 | 422.6131 | 2 | 0.09464923 | 3.8251 | 3.8251 | 28.884 | 0 | 0 |  | 0 | 0 | 0 | 423.8214 | 0.09437939 | 10 | 0.04718969 | 0.04578071 | 0.04732461 |  | 0.5514666 | 0.5700642 |  | 0.568439
267 | AgLaNb2O7 | Ag1 La1 Nb2 O7 |  | HLaNb2O7 | 2.96 | mp-1222828 | 1509430 | -1 | 2 | 3.9045 | 3.9045 | 21.6521 | Ia1/acd | 10.82605 |  | SSR | 1373 | 50 | FALSE | No promotion | No promoter | 0 | 4.2 | 1.67 | 20 |  |  | Xe lamp | 1000 | 230 | fused-silica |  | 208 |  |  |  | TRUE | TRUE | FALSE | FALSE | mp-1222828 | 1509430 |  | 5.337538 | 1.727273 | 2.545455 | 1.727273 | 0 | 0.2878788 | 0.4242424 | 0.2878788 | 0 | 6.178266 | 14 | 169.7295 | 1 | 0.08248416 | 11.30538971 | 11.30538971 | 11.30538971 | 329.8068 | 2 | 0.08489818 | 3.8996 | 3.8996 | 21.688 | 0 | 0 |  | 0 | 0 | 0 | 330.0889 | 0.08482564 | 7 | 0.04241282 | 0.04124208 | 0.04244909 |  | 0.4617051 | 0.4752176 |  | 0.4748115
269 | AgCa2Nb3O10 | Ag1 Ca2 Nb3 O10 |  | KCa2Nb3O10 | 2.86 | mp-20396 | 2238958 | -1 | [7 empty] | SSR | 1373 | 50 | FALSE | No promotion | No promoter | 0 | 2.1 | 1.67 | 20 |  |  | Xe lamp | 1000 | 230 | fused-silica |  | 2030 | Rb->Ag | Rb->Ag |  | TRUE | TRUE | FALSE | FALSE | M_MP98 | M_COD45 |  | 7.615791 | 1.75 | 2.5 | 1.375 | 0 | 0.3111111 | 0.4444444 | 0.2444444 | 0 | 6.093018 | 20 | 240.4062 | 1 | 0.08319252 | 3.966101 | 3.966101 | 15.283337 | 222.0096 | 1 | 0.0900862 | 3.85865 | 3.85865 | 14.9108 | 0 | 0 |  | 0 | 0 | 0 |  |  | 10 |  | 0.04159626 | 0.0450431 |  | 0.4623787 | 0.5006934
271 | AgSr2Nb3O10 | Ag1 Sr2 Nb3 O10 |  | KCa2Nb3O10 | 2.85 | mp-20396 | 2238958 | -1 | [7 empty] | SSR | 1373 | 50 | FALSE | No promotion | No promoter | 0 | 3 | 1.67 | 20 |  |  | Xe lamp | 1000 | 230 | fused-silica |  | 1256 | Rb->Ag; Ca->Sr | Rb->Ag; Ca->Sr |  | TRUE | TRUE | FALSE | FALSE | M_MP99 | M_COD46 |  | 7.135687 | 1.75 | 2.5 | 1.375 | 0 | 0.3111111 | 0.4444444 | 0.2444444 | 0 | 6.068595 | 20 | 240.4062 | 1 | 0.08319252 | 3.966101 | 3.966101 | 15.283337 | 222.0096 | 1 | 0.0900862 | 3.85865 | 3.85865 | 14.9108 | 0 | 0 |  | 0 | 0 | 0 |  |  | 10 |  | 0.04159626 | 0.0450431 |  | 0.4908989 | 0.5315768
273 | Ag2La2Ti3O10 | Ag2 La2 Ti3 O10 |  | A2Ln2M3O10 | 2.65 | mp-6000 | 1509663 | -1 | 2 | 3.8314 | 3.8314 | 28.8714 | I4/mmm | 14.4357 |  | SSR | 1373 | 50 | FALSE | No promotion | No promoter | 0 | 3.1 | 1.67 | 20 |  |  | Xe lamp | 1000 | 230 | fused-silica |  | 230 |  |  |  | TRUE | TRUE | FALSE | FALSE | mp-6000 | 1509663 |  | 5.438079 | 1.882353 | 2.352941 | 1.647059 | 0 | 0.32 | 0.4 | 0.28 | 0 | 5.927441 | 20 | 218.4326 | 1 | 0.09156142 | 14.88329339 | 14.88329339 | 14.88329339 | 422.6131 | 2 | 0.09464923 | 3.8251 | 3.8251 | 28.884 | 0 | 0 |  | 0 | 0 | 0 | 423.8214 | 0.09437939 | 10 | 0.04718969 | 0.04578071 | 0.04732461 |  | 0.5514666 | 0.5700642 |  | 0.568439
274 | Ba5Nb4O15 | Ba5 Nb4 O15 |  |  | 3.9 | mp-3563 | 7039788 | -1 | [7 empty] | SSR | 1473 | 10 | FALSE | No promotion | No promoter | 0 | 0.7 | 1.32 | 0 |  |  | Hg lamp | 400 |  | quartz |  | 20 |  |  |  | TRUE | FALSE | FALSE | FALSE | mp-3563 | 7039788 |  | 2.995732 | 1.833333 | 2.5 | 0.6666667 | 0 | 0.3666667 | 0.5 | 0.1333333 | 0 | 5.909875 | 30 | 353.4576 | 1 | 0.08487581 | 5.85323813 | 5.85323716 | 11.91281149 | 342.7701 | 1 | 0.08752222 | 5.7946 | 5.7946 | 11.7876 | 0 | 0 |  | 0 | 0 | 0 |  |  | 15 |  | 0.0424379 | 0.04376111 |  | 0.5741001 | 0.5920004
275 | Ba5Nb4O15 | Ba5 Nb4 O15 |  |  | 3.9 | mp-3563 | 7039788 | -1 | [7 empty] | SSR | 1473 | 10 | FALSE | impregnation | NiO | 0.2 | 0.7 | 1.32 | 0 |  |  | Hg lamp | 400 |  | quartz |  | 140 |  |  |  | TRUE | FALSE | FALSE | FALSE | mp-3563 | 7039788 |  | 4.941642 | 1.833333 | 2.5 | 0.6666667 | 0 | 0.3666667 | 0.5 | 0.1333333 | 0 | 5.909875 | 30 | 353.4576 | 1 | 0.08487581 | 5.85323813 | 5.85323716 | 11.91281149 | 342.7701 | 1 | 0.08752222 | 5.7946 | 5.7946 | 11.7876 | 0 | 0 |  | 0 | 0 | 0 |  |  | 15 |  | 0.0424379 | 0.04376111 |  | 0.5741001 | 0.5920004
276 | Ba5Nb4O15 | Ba5 Nb4 O15 |  |  | 3.9 | mp-3563 | 7039788 | -1 | [7 empty] | PC | 973 | 10 | FALSE | No promotion | No promoter | 0 | 0.7 | 1.32 | 0 |  |  | Hg lamp | 400 |  | quartz |  | 6 |  |  |  | TRUE | FALSE | FALSE | FALSE | mp-3563 | 7039788 |  | 1.791759 | 1.833333 | 2.5 | 0.6666667 | 0 | 0.3666667 | 0.5 | 0.1333333 | 0 | 5.909875 | 30 | 353.4576 | 1 | 0.08487581 | 5.85323813 | 5.85323716 | 11.91281149 | 342.7701 | 1 | 0.08752222 | 5.7946 | 5.7946 | 11.7876 | 0 | 0 |  | 0 | 0 | 0 |  |  | 15 |  | 0.0424379 | 0.04376111 |  | 0.5741001 | 0.5920004
277 | Ca2Nb2O7 | Ca2 Nb2 O7 |  | HLaNb2O7 | 4.3 | mp-4155 | 1011128 | -1 | [7 empty] | SSR | 1173 | 6 | FALSE | impregnation | NiO | 1 | 4.2 | 2.86 | 0 |  |  | Hg lamp | 450 |  | quartz |  | 101 |  |  |  | TRUE | FALSE | FALSE | FALSE | mp-4155 | 1011128 |  | 4.615121 | 1.818182 | 2.545455 | 0.7272727 | 0 | 0.3571429 | 0.5 | 0.1428571 | 0 | 6.053732 | 14 | 296.3592 | 2 | 0.09447996 | 7.48360946 | 7.48360946 | 7.48360946 | 1105.507304 | 8 | 0.101311 | 10.34 | 10.34 | 10.34 | 0 | 0 |  | 0 | 0 | 0 |  |  | 7 |  | 0.04723998 | 0.05065548 |  | 0.5064223 | 0.5430371
278 | Sr2Nb2O7 | Sr2 Nb2 O7 |  |  | 4.1 | mp-15590 | 2002850 | -1 | [5 empty] | 0 |  | SSR | 1173 | 6 | FALSE | impregnation | NiO | 1 | 5.1 | 2.86 | 0 |  |  | Hg lamp | 450 |  | quartz |  | 402 |  |  |  | TRUE | FALSE | FALSE | FALSE | mp-15590 | 2002850 |  | 5.996452 | 1.818182 | 2.545455 | 0.7272727 | 0 | 0.3571429 | 0.5 | 0.1428571 | 0 | 6.018207 | 14 | 1265.649 | 8 | 0.08849213 | 5.80171801 | 7.97565209 | 27.3520934 | 1206.439 | 8 | 0.09283517 | 26.64699 | 7.936 | 5.705 | 0 | 0 |  | 0 | 0 | 0 |  |  | 7 |  | 0.04424606 | 0.04641759 |  | 0.5176654 | 0.5430715
279 | La2Ti2O7 | La2 Ti2 O7 |  | La2Ti2O7 | 3.2 | mp-4423 | 1001022 | -1 | [7 empty] | SSR | 1173 | 6 | FALSE | impregnation | NiO | 1 | 5.2 | 2.86 | 0 |  |  | Hg lamp | 450 |  | quartz |  | 441 |  |  |  | TRUE | FALSE | FALSE | FALSE | mp-4423 | 1001022 |  | 6.089045 | 2 | 2.545455 | 0.5454545 | 0 | 0.3928571 | 0.5 | 0.1071429 | 0 | 5.9832 | 14 | 288.3343 | 2 | 0.0971095 | 7.41544296 | 7.41544296 | 7.41544296 | 556.5119 | 4 | 0.1006268 | 7.8 | 13.011 | 5.546 | 0 | 0 |  | 0 | 0 | 0 |  |  | 7 |  | 0.04855475 | 0.05031339 |  | 0.5244241 | 0.5434186
280 | La4CaTi5O17 | La4 Ca1 Ti5 O17 |  |  | 3.8 | -1 | -1 | sd_1835408 | [7 empty] | SSR | 1173 | 6 | FALSE | impregnation | NiO | 1 | 4.9 | 2.86 | 0 |  |  | Hg lamp | 450 |  | quartz |  | 499 |  |  |  | FALSE | FALSE | TRUE | FALSE | -1 | -1 | sd_1835408 | 6.212606 | 2 | 2.518519 | 0.5185185 | 0 | 0.3970588 | 0.5 | 0.1029412 | 0 | 5.954438 | 34 | 0 | 0 |  | 0 |  |  | 0 | 0 |  | 0 |  |  | 671.9215 | 2 | 0.1012023 | 5.517 | 31.275 | 3.8942 |  |  | 17 |  |  |  | 0.05060115 |  |  | 0.5485309
281 | TiO2 | Ti1 O2 |  | oxide | 3.1 | mp-1245098 | 1010942 | -1 | [5 empty] | 0 |  | SSR | 1173 | 6 | FALSE | impregnation | NiO | 1 | 50 | 2.86 | 0 |  |  | Hg lamp | 450 |  | quartz |  | 0.3 |  |  |  | TRUE | FALSE | FALSE | FALSE | mp-1245098 | 1010942 |  | -1.203973 | 2 | 2.666667 | 0.6666667 | 0 | 0.375 | 0.5 | 0.125 | 0 | 6.177 | 4 | 1182.741 | 30 | 0.1014592 | 10.59112378 | 10.78473663 | 10.48617618 | 130.363873 | 4 | 0.1227334 | 3.73 | 3.73 | 9.37 | 0 | 0 |  | 0 | 0 | 0 |  |  | 2 |  | 0.05072961 | 0.06136669 |  | 0.4690041 | 0.5673458
282 | K4Nb6O17 | K4 Nb6 O17 |  | K4Nb6O17 | 3.3 | mp-560692 | 1001842 | -1 | 4 | 6.6 | 7.94 | 33.7 |  | 16.85 |  | SSR | 1173 | 6 | FALSE | impregnation | NiO | 0.1 | 4.5 | 2.86 | 0 |  |  | Hg lamp | 450 |  | quartz |  | 210 |  |  |  | TRUE | FALSE | FALSE | FALSE | mp-560692 | 1001842 |  | 5.347108 | 1.62963 | 2.518519 | 0.8888889 | 0 | 0.3235294 | 0.5 | 0.1764706 | 0 | 5.958739 | 34 | 1767.045 | 4 | 0.07696465 | 6.604068 | 7.938952 | 33.703336 | 1679.821 | 4 | 0.080961 | 7.83 | 33.20999 | 6.46 | 0 | 0 |  | 0 | 0 | 0 | 1766.0148 | 0.07700955 | 17 | 0.03850477 | 0.03848233 | 0.0404805 |  | 0.4826438 | 0.5077049 |  | 0.4829254
283 | KBa2Ta3O10 | K1 Ba2 Ta3 O10 |  | KCa2Nb3O10 | 3.5 | mp-20396 | 2238958 | -1 | [7 empty] | SSR | 1173 | 6 | FALSE | impregnation | NiO | 0.1 | 4.2 | 2.86 | 0 |  |  | Hg lamp | 450 |  | quartz |  | 150 | Rb->K; Ca->Ba; Nb->Ta | Rb->K; Ca->Ba; Nb->Ta |  | TRUE | TRUE | FALSE | FALSE | M_MP101 | M_COD48 |  | 5.010635 | 1.9375 | 2.5 | 0.5625 | 2.625 | 0.2540984 | 0.3278689 | 0.07377049 | 0.3442623 | 5.936927 | 20 | 240.4062 | 1 | 0.08319252 | 3.966101 | 3.966101 | 15.283337 | 222.0096 | 1 | 0.0900862 | 3.85865 | 3.85865 | 14.9108 | 0 | 0 |  | 0 | 0 | 0 |  |  | 10 |  | 0.04159626 | 0.0450431 |  | 0.5498101 | 0.5953697
284 | Sr2Ta2O7 | Sr2 Ta2 O7 |  |  | 4.55 | mp-13664 | 2106523 | -1 | 4 | 3.937 | 27.198 | 5.692 |  | 0 |  | SSR | 1450 | 200 | FALSE | impregnation | NiO | 0.15 | 0.9 | 2.56 | 0 |  |  | Hg lamp | 400 |  | quartz |  | 1000 |  |  |  | TRUE | TRUE | FALSE | FALSE | mp-13664 | 2106523 |  | 6.907755 | 2 | 2.545455 | 0.5454545 | 2.545455 | 0.2619048 | 0.3333333 | 0.07142857 | 0.3333333 | 6.036587 | 14 | 309.4414 | 2 | 0.09048563 | 13.81974189 | 13.81974189 | 5.71108702 | 608.878932 | 4 | 0.09197231 | 3.94 | 27.15 | 5.692 | 0 | 0 |  | 0 | 0 | 0 | 609.491 | 0.09187995 | 7 | 0.04593998 | 0.04524282 | 0.04598615 |  | 0.5293271 | 0.5380239 |  | 0.5374836
285 | Sr2Nb0.1Ta1.9O7 | Sr2 Nb0.1 Ta1.9 O7 |  |  | 4.43 | mp-13664 | 2106523 | -1 | 4 | 3.937 | 27.198 | 5.692 |  | 0 |  | SSR | 1450 | 200 | FALSE | impregnation | NiO | 0.15 | 1.2 | 2.56 | 0 |  |  | Hg lamp | 400 |  | quartz |  | 190 | 2Ta->1.9Ta, 0.1Nb |  |  | TRUE | FALSE | FALSE | FALSE | M_MP102 | 2106523 |  | 5.247024 | 1.990909 | 2.545455 | 0.5545455 | 2.418182 | 0.2651332 | 0.3389831 | 0.07384988 | 0.3220339 | 6.035668 | 14 | 309.4414 | 1 | 0.04524282 | 13.81974189 | 13.81974189 | 5.71108702 | 608.878932 | 4 | 0.09197231 | 3.94 | 27.15 | 5.692 | 0 | 0 |  | 0 | 0 | 0 | 609.491 | 0.09187995 | 7 | 0.04593998 | 0.02262141 | 0.04598615 |  | 0.2646635 | 0.5380239 |  | 0.5374836
286 | Sr2Nb0.2Ta1.8O7 | Sr2 Nb0.2 Ta1.8 O7 |  |  | 4.34 | mp-13664 | 2106523 | -1 | 4 | 3.937 | 27.198 | 5.692 |  | 0 |  | SSR | 1450 | 200 | FALSE | impregnation | NiO | 0.15 | 1.3 | 2.56 | 0 |  |  | Hg lamp | 400 |  | quartz |  | 130 | 2Ta->1.8Ta, 0.2Nb |  |  | TRUE | FALSE | FALSE | FALSE | M_MP103 | 2106523 |  | 4.867534 | 1.981818 | 2.545455 | 0.5636364 | 2.290909 | 0.2684729 | 0.3448276 | 0.07635468 | 0.3103448 | 6.034749 | 14 | 309.4414 | 1 | 0.04524282 | 13.81974189 | 13.81974189 | 5.71108702 | 608.878932 | 4 | 0.09197231 | 3.94 | 27.15 | 5.692 | 0 | 0 |  | 0 | 0 | 0 | 609.491 | 0.09187995 | 7 | 0.04593998 | 0.02262141 | 0.04598615 |  | 0.2646635 | 0.5380239 |  | 0.5374836
287 | Sr2Nb0.3Ta1.7O7 | Sr2 Nb0.3 Ta1.7 O7 |  |  | 4.27 | mp-13664 | 2106523 | -1 | 4 | 3.937 | 27.198 | 5.692 |  | 0 |  | SSR | 1450 | 200 | FALSE | impregnation | NiO | 0.15 | 1 | 2.56 | 0 |  |  | Hg lamp | 400 |  | quartz |  | 200 | 2Ta->1.7Ta, 0.3Nb |  |  | TRUE | FALSE | FALSE | FALSE | M_MP104 | 2106523 |  | 5.298317 | 1.972727 | 2.545455 | 0.5727273 | 2.163636 | 0.2719298 | 0.3508772 | 0.07894737 | 0.2982456 | 6.033829602 | 14 | 309.4414 | 1 | 0.04524282 | 13.81974189 | 13.81974189 | 5.71108702 | 608.878932 | 4 | 0.09197231 | 3.94 | 27.15 | 5.692 | 0 | 0 |  | 0 | 0 | 0 | 609.491 | 0.09187995 | 7 | 0.04593998 | 0.02262141 | 0.04598615 |  | 0.2646635 | 0.5380239 |  | 0.5374836
288 | Sr2Nb0.5Ta1.5O7 | Sr2 Nb0.5 Ta1.5 O7 |  |  | 4.13 | mp-13664 | 2106523 | -1 | 4 | 3.937 | 27.198 | 5.692 |  | 0 |  | SSR | 1450 | 200 | FALSE | impregnation | NiO | 0.15 | 1.2 | 2.56 | 0 |  |  | Hg lamp | 400 |  | quartz |  | 240 | 2Ta->1.5Ta, 0.5Nb |  |  | TRUE | FALSE | FALSE | FALSE | M_MP105 | 2106523 |  | 5.480639 | 1.954545 | 2.545455 | 0.5909091 | 1.909091 | 0.2792208 | 0.3636364 | 0.08441558 | 0.2727273 | 6.031992 | 14 | 309.4414 | 1 | 0.04524282 | 13.81974189 | 13.81974189 | 5.71108702 | 608.878932 | 4 | 0.09197231 | 3.94 | 27.15 | 5.692 | 0 | 0 |  | 0 | 0 | 0 | 609.491 | 0.09187995 | 7 | 0.04593998 | 0.02262141 | 0.04598615 |  | 0.2646635 | 0.5380239 |  | 0.5374836
289 | Sr2Nb0.7Ta1.3O7 | Sr2 Nb0.7 Ta1.3 O7 |  |  | 4.07 | mp-13664 | 2106523 | -1 | 4 | 3.937 | 27.198 | 5.692 |  | 0 |  | SSR | 1450 | 200 | FALSE | impregnation | NiO | 0.15 | 1 | 2.56 | 0 |  |  | Hg lamp | 400 |  | quartz |  | 160 | 2Ta->1.3Ta, 0.7Nb |  |  | TRUE | FALSE | FALSE | FALSE | M_MP106 | 2106523 |  | 5.075174 | 1.936364 | 2.545455 | 0.6090909 | 1.654545 | 0.287062 | 0.3773585 | 0.0902965 | 0.245283 | 6.030154 | 14 | 309.4414 | 1 | 0.04524282 | 13.81974189 | 13.81974189 | 5.71108702 | 608.878932 | 4 | 0.09197231 | 3.94 | 27.15 | 5.692 | 0 | 0 |  | 0 | 0 | 0 | 609.491 | 0.09187995 | 7 | 0.04593998 | 0.02262141 | 0.04598615 |  | 0.2646635 | 0.5380239 |  | 0.5374836
290 | Sr2NbTaO7 | Sr2 Nb1 Ta1 O7 |  |  | 4.03 | mp-13664 | 2106523 | -1 | 4 | 3.937 | 27.198 | 5.692 |  | 0 |  | SSR | 1450 | 200 | FALSE | impregnation | NiO | 0.15 | 1.2 | 2.56 | 0 |  |  | Hg lamp | 400 |  | quartz |  | 110 | 2Ta->Nb, Ta |  |  | TRUE | FALSE | FALSE | FALSE | M_MP107 | 2106523 |  | 4.70048 | 1.909091 | 2.545455 | 0.6363636 | 1.272727 | 0.3 | 0.4 | 0.1 | 0.2 | 6.027397 | 14 | 309.4414 | 2 | 0.09048563 | 13.81974189 | 13.81974189 | 5.71108702 | 608.878932 | 4 | 0.09197231 | 3.94 | 27.15 | 5.692 | 0 | 0 |  | 0 | 0 | 0 | 609.491 | 0.09187995 | 7 | 0.04593998 | 0.04524282 | 0.04598615 |  | 0.5293271 | 0.5380239 |  | 0.5374836
291 | Sr2Nb1.6Ta0.4O7 | Sr2 Nb1.6 Ta0.4 O7 |  |  | 3.96 | mp-13664 | 2106523 | -1 | 4 | 3.937 | 27.198 | 5.692 |  | 0 |  | SSR | 1450 | 200 | FALSE | impregnation | NiO | 0.15 | 0.8 | 2.56 | 0 |  |  | Hg lamp | 400 |  | quartz |  | 50 | 2Ta->1.6Nb, 0.4Ta |  |  | TRUE | FALSE | FALSE | FALSE | M_MP108 | 2106523 |  | 3.912023 | 1.854545 | 2.545455 | 0.6909091 | 0.5090909 | 0.3311688 | 0.4545455 | 0.1233766 | 0.09090909 | 6.021883 | 14 | 309.4414 | 1 | 0.04524282 | 13.81974189 | 13.81974189 | 5.71108702 | 608.878932 | 4 | 0.09197231 | 3.94 | 27.15 | 5.692 | 0 | 0 |  | 0 | 0 | 0 | 609.491 | 0.09187995 | 7 | 0.04593998 | 0.02262141 | 0.04598615 |  | 0.2646635 | 0.5380239 |  | 0.5374836
292 | Sr2Nb2O7 | Sr2 Nb2 O7 |  |  | 3.92 | mp-15590 | 2002850 | -1 |  | 3.933 | 26.726 | 5.863 | P21 | 0 |  | SSR | 1450 | 200 | FALSE | impregnation | NiO | 0.15 | 0.6 | 2.56 | 0 |  |  | Hg lamp | 400 |  | quartz |  | 39 |  |  |  | TRUE | FALSE | FALSE | FALSE | mp-15590 | 2002850 |  | 3.663562 | 1.818182 | 2.545455 | 0.7272727 | 0 | 0.3571429 | 0.5 | 0.1428571 | 0 | 6.018207 | 14 | 1265.649 | 8 | 0.08849213 | 5.80171801 | 7.97565209 | 27.3520934 | 1206.439 | 8 | 0.09283517 | 26.64699 | 7.936 | 5.705 | 0 | 0 |  | 0 | 0 | 0 | 616.2796 |  | 7 |  | 0.04424606 | 0.04641759 |  | 0.5176654 | 0.5430715
293 | La2Ti2O7 | La2 Ti2 O7 |  | La2Ti2O7 | 3.82 | mp-4423 | 1001022 | -1 | 4 | 13.01 | 5.544 | 7.81 | P21 | 13.01 |  | SSR | 1423 | 10 | FALSE | No promotion | No promoter | 0 |  | 2 | 0 |  |  | Hg lamp | 450 | 200 | quartz |  | 10 |  |  |  | TRUE | FALSE | FALSE | FALSE | mp-4423 | 1001022 |  | 2.302585 | 2 | 2.545455 | 0.5454545 | 0 | 0.3928571 | 0.5 | 0.1071429 | 0 | 5.9832 | 14 | 288.3343 | 2 | 0.0971095 | 7.41544296 | 7.41544296 | 7.41544296 | 556.5119 | 4 | 0.1006268 | 7.8 | 13.011 | 5.546 | 0 | 0 |  | 0 | 0 | 0 | 563.3153064 | 0.09941147 | 7 | 0.04970573 | 0.04855475 | 0.05031339 |  | 0.5244241 | 0.5434186 |  | 0.5368555
294 | NdLaTi2O7 | Nd1 La1 Ti2 O7 |  | La2Ti2O7 | 3.68 | mp-4423 | 1001022 | -1 | 4 | 13.02 | 5.512 | 7.745 | P21 | 13.02 |  | SSR | 1423 | 10 | FALSE | No promotion | No promoter | 0 |  | 2 | 0 |  |  | Hg lamp | 450 | 200 | quartz |  | 6 | 2La-> Nd, La |  |  | TRUE | FALSE | FALSE | FALSE | M_MP109 | 1001022 |  | 1.791759 | 2 | 2.545455 | 0.4545455 | 0.3636364 | 0.3728814 | 0.4745763 | 0.08474576 | 0.06779661 | 5.959929 | 14 | 288.3343 | 2 | 0.0971095 | 7.41544296 | 7.41544296 | 7.41544296 | 556.5119 | 4 | 0.1006268 | 7.8 | 13.011 | 5.546 | 0 | 0 |  | 0 | 0 | 0 | 555.8295288 | 0.1007503 | 7 | 0.05037516 | 0.04855475 | 0.05031339 |  | 0.5187993 | 0.53759 |  | 0.53825
295 | Nd2Ti2O7 | Nd2 Ti2 O7 |  | La2Ti2O7 | 3.65 | mp-555785 | 2002197 | -1 | 4 | 13.02 | 5.48 | 7.68 | P21 | 13.02 |  | SSR | 1423 | 10 | FALSE | No promotion | No promoter | 0 |  | 2 | 0 |  |  | Hg lamp | 450 | 200 | quartz |  | 4 |  |  |  | TRUE | FALSE | FALSE | FALSE | mp-555785 | 2002197 |  | 1.386294 | 2 | 2.545455 | 0.3636364 | 0.7272727 | 0.3548387 | 0.4516129 | 0.06451613 | 0.1290323 | 5.936659 | 14 | 273.4407 | 2 | 0.1023988 | 7.28549978 | 7.28550001 | 7.28550129 | 1077.884 | 8 | 0.1039073 | 7.677 | 5.456 | 26.01299 | 0 | 0 |  | 0 | 0 | 0 | 547.964928 | 0.1021963 | 7 | 0.05109816 | 0.0511994 | 0.05195364 |  | 0.5411257 | 0.5490972 |  | 0.5400557
296 | Pr2Ti2O7 | Pr2 Ti2 O7 |  | La2Ti2O7 | 2.99 | mp-555785 | 2002197 | -1 | 4 | 12.996 | 5.485 | 7.704 | P21 | 12.996 |  | SSR | 1423 | 10 | FALSE | No promotion | No promoter | 0 |  | 2 | 0 |  |  | Hg lamp | 450 | 200 | quartz |  | 5 | Nd->Pr | Nd->Pr |  | TRUE | TRUE | FALSE | FALSE | M_MP110 | M_COD49 |  | 1.609438 | 2 | 2.545455 | 0.3636364 | 0.5454545 | 0.3666667 | 0.4666667 | 0.06666667 | 0.1 | 5.932744 | 14 | 273.4407 | 2 | 0.1023988 | 7.28549978 | 7.28550001 | 7.28550129 | 1077.884 | 8 | 0.1039073 | 7.677 | 5.456 | 26.01299 | 0 | 0 |  | 0 | 0 | 0 | 549.1647 | 0.1019731 | 7 | 0.05098653 | 0.0511994 | 0.05195364 |  | 0.5427586 | 0.5507542 |  | 0.540502
297 | PrLaTi2O7 | Pr1 La1 Ti2 O7 |  | La2Ti2O7 | 2.98 | mp-4423 | 1001022 | -1 | 4 | 13.003 | 5.515 | 7.757 | P21 | 13.003 |  | SSR | 1423 | 10 | FALSE | No promotion | No promoter | 0 |  | 2 | 0 |  |  | Hg lamp | 450 | 200 | quartz |  | 8 | 2La-> Pr, La |  |  | TRUE | FALSE | FALSE | FALSE | M_MP111 | 1001022 |  | 2.079442 | 2 | 2.545455 | 0.4545455 | 0.2727273 | 0.3793103 | 0.4827586 | 0.0862069 | 0.05172414 | 5.957972 | 14 | 288.3343 | 2 | 0.0971095 | 7.41544296 | 7.41544296 | 7.41544296 | 556.5119 | 4 | 0.1006268 | 7.8 | 13.011 | 5.546 | 0 | 0 |  | 0 | 0 | 0 | 556.2665 | 0.1006712 | 7 | 0.05033559 | 0.04855475 | 0.05031339 |  | 0.5195736 | 0.5383924 |  | 0.5386299
298 | La2Ti2O7 | La2 Ti2 O7 |  | La2Ti2O7 | 3.82 | mp-4423 | 1001022 | -1 | 4 | 13.01 | 5.544 | 7.81 | P21 | 13.01 |  | SSR | 1423 | 10 | FALSE | impregnation | NiO | 1 |  | 2 | 0 |  |  | Hg lamp | 450 | 200 | quartz |  | 400 |  |  |  | TRUE | FALSE | FALSE | FALSE | mp-4423 | 1001022 |  | 5.991465 | 2 | 2.545455 | 0.5454545 | 0 | 0.3928571 | 0.5 | 0.1071429 | 0 | 5.9832 | 14 | 288.3343 | 2 | 0.0971095 | 7.41544296 | 7.41544296 | 7.41544296 | 556.5119 | 4 | 0.1006268 | 7.8 | 13.011 | 5.546 | 0 | 0 |  | 0 | 0 | 0 | 563.3153064 | 0.09941147 | 7 | 0.04970573 | 0.04855475 | 0.05031339 |  | 0.5244241 | 0.5434186 |  | 0.5368555
299 | NdLaTi2O7 | Nd1 La1 Ti2 O7 |  | La2Ti2O7 | 3.68 | mp-4423 | 1001022 | -1 | 4 | 13.02 | 5.512 | 7.745 | P21 | 13.02 |  | SSR | 1423 | 10 | FALSE | impregnation | NiO | 1 |  | 2 | 0 |  |  | Hg lamp | 450 | 200 | quartz |  | 131 | 2La-> Nd, La |  |  | TRUE | FALSE | FALSE | FALSE | M_MP112 | 1001022 |  | 4.875197 | 2 | 2.545455 | 0.4545455 | 0.3636364 | 0.3728814 | 0.4745763 | 0.08474576 | 0.06779661 | 5.959929 | 14 | 288.3343 | 2 | 0.0971095 | 7.41544296 | 7.41544296 | 7.41544296 | 556.5119 | 4 | 0.1006268 | 7.8 | 13.011 | 5.546 | 0 | 0 |  | 0 | 0 | 0 | 555.8295288 | 0.1007503 | 7 | 0.05037516 | 0.04855475 | 0.05031339 |  | 0.5187993 | 0.53759 |  | 0.53825
300 | Nd2Ti2O7 | Nd2 Ti2 O7 |  | La2Ti2O7 | 3.65 | mp-555785 | 2002197 | -1 | 4 | 13.02 | 5.48 | 7.68 | P21 | 13.02 |  | SSR | 1423 | 10 | FALSE | impregnation | NiO | 1 |  | 2 | 0 |  |  | Hg lamp | 450 | 200 | quartz |  | 99 |  |  |  | TRUE | FALSE | FALSE | FALSE | mp-555785 | 2002197 |  | 4.59512 | 2 | 2.545455 | 0.3636364 | 0.7272727 | 0.3548387 | 0.4516129 | 0.06451613 | 0.1290323 | 5.936659 | 14 | 273.4407 | 2 | 0.1023988 | 7.28549978 | 7.28550001 | 7.28550129 | 1077.884 | 8 | 0.1039073 | 7.677 | 5.456 | 26.01299 | 0 | 0 |  | 0 | 0 | 0 | 547.964928 | 0.1021963 | 7 | 0.05109816 | 0.0511994 | 0.05195364 |  | 0.5411257 | 0.5490972 |  | 0.5400557
301 | Pr2Ti2O7 | Pr2 Ti2 O7 |  | La2Ti2O7 | 2.99 | mp-555785 | 2002197 | -1 | 4 | 12.996 | 5.485 | 7.704 | P21 | 12.996 |  | SSR | 1423 | 10 | FALSE | impregnation | NiO | 1 |  | 2 | 0 |  |  | Hg lamp | 450 | 200 | quartz |  | 150 | Nd->Pr | Nd->Pr |  | TRUE | TRUE | FALSE | FALSE | M_MP113 | M_COD50 |  | 5.010635 | 2 | 2.545455 | 0.3636364 | 0.5454545 | 0.3666667 | 0.4666667 | 0.06666667 | 0.1 | 5.932744 | 14 | 273.4407 | 2 | 0.1023988 | 7.28549978 | 7.28550001 | 7.28550129 | 1077.884 | 8 | 0.1039073 | 7.677 | 5.456 | 26.01299 | 0 | 0 |  | 0 | 0 | 0 | 549.1647 | 0.1019731 | 7 | 0.05098653 | 0.0511994 | 0.05195364 |  | 0.5427586 | 0.5507542 |  | 0.540502
302 | PrLaTi2O7 | Pr1 La1 Ti2 O7 |  | La2Ti2O7 | 2.98 | mp-4423 | 1001022 | -1 | 4 | 13.003 | 5.515 | 7.757 | P21 | 13.003 |  | SSR | 1423 | 10 | FALSE | impregnation | NiO | 1 |  | 2 | 0 |  |  | Hg lamp | 450 | 200 | quartz |  | 220 | 2La-> Pr, La |  |  | TRUE | FALSE | FALSE | FALSE | M_MP114 | 1001022 |  | 5.393628 | 2 | 2.545455 | 0.4545455 | 0.2727273 | 0.3793103 | 0.4827586 | 0.0862069 | 0.05172414 | 5.957972 | 14 | 288.3343 | 2 | 0.0971095 | 7.41544296 | 7.41544296 | 7.41544296 | 556.5119 | 4 | 0.1006268 | 7.8 | 13.011 | 5.546 | 0 | 0 |  | 0 | 0 | 0 | 556.2665 | 0.1006712 | 7 | 0.05033559 | 0.04855475 | 0.05031339 |  | 0.5195736 | 0.5383924 |  | 0.5386299
311 | Pr2Ti2O7 | Pr2 Ti2 O7 |  | La2Ti2O7 | 2.99 | mp-555785 | 2002197 | -1 | 4 | 12.996 | 5.485 | 7.704 | P21 | 12.996 |  | SSR | 1423 | 10 | FALSE | impregnation | NiO | 1 |  | 6.67 | 0 |  |  | Hg lamp | 500 | 360 | quartz |  | 30 | Nd->Pr | Nd->Pr |  | TRUE | TRUE | FALSE | FALSE | M_MP119 | M_COD52 |  | 3.401197 | 2 | 2.545455 | 0.3636364 | 0.5454545 | 0.3666667 | 0.4666667 | 0.06666667 | 0.1 | 5.932744 | 14 | 273.4407 | 2 | 0.1023988 | 7.28549978 | 7.28550001 | 7.28550129 | 1077.884 | 8 | 0.1039073 | 7.677 | 5.456 | 26.01299 | 0 | 0 |  | 0 | 0 | 0 | 549.1647 | 0.1019731 | 7 | 0.05098653 | 0.0511994 | 0.05195364 |  | 0.5427586 | 0.5507542 |  | 0.540502
312 | PrLaTi2O7 | Pr1 La1 Ti2 O7 |  | La2Ti2O7 | 2.98 | mp-4423 | 1001022 | -1 | 4 | 13.003 | 5.515 | 7.757 | P21 | 13.003 |  | SSR | 1423 | 10 | FALSE | impregnation | NiO | 1 |  | 6.67 | 0 |  |  | Hg lamp | 500 | 360 | quartz |  | 20 | 2La-> Pr, La |  |  | TRUE | FALSE | FALSE | FALSE | M_MP120 | 1001022 |  | 2.995732 | 2 | 2.545455 | 0.4545455 | 0.2727273 | 0.3793103 | 0.4827586 | 0.0862069 | 0.05172414 | 5.957972 | 14 | 288.3343 | 2 | 0.0971095 | 7.41544296 | 7.41544296 | 7.41544296 | 556.5119 | 4 | 0.1006268 | 7.8 | 13.011 | 5.546 | 0 | 0 |  | 0 | 0 | 0 | 556.2665 | 0.1006712 | 7 | 0.05033559 | 0.04855475 | 0.05031339 |  | 0.5195736 | 0.5383924 |  | 0.5386299
323 | K2La2Ti3O10 | K2 La2 Ti3 O10 |  | A2Ln2M3O10 | 2.1 | mp-6548 | -1 | sd_1925412 | 2 | 3.871 | 3.871 | 29.784 | I4/mmm | 14.892 |  | SG | 1223 | 4 | FALSE | impregnation | RuO2 | 0.2 |  | 1.67 | 0 |  |  | Hg lamp | 250 |  | quartz | 298 | 54.8 |  |  |  | TRUE | FALSE | FALSE | FALSE | mp-6548 | -1 | sd_1925412 | 4.00369 | 1.882353 | 2.352941 | 0.4705882 | 0 | 0.4 | 0.5 | 0.1 | 0 | 5.689877 | 20 | 229.9025 | 1 | 0.0869934 | 15.28115725 | 15.28115725 | 15.28115725 | 0 | 0 |  | 0 |  |  | 0 | 0 |  | 0 | 0 | 0 | 446.3025 | 0.0896253 | 10 | 0.04481265 | 0.0434967 |  |  | 0.5736984 |  |  | 0.5910551
324 | K2La2Ti3O10 | K2 La2 Ti3 O10 |  | A2Ln2M3O10 | 2.1 | mp-6548 | -1 | sd_1925412 | 2 | 3.871 | 3.871 | 29.784 | I4/mmm | 14.892 |  | SG | 1223 | 4 | FALSE | impregnation | RuO2 | 0.2 |  | 1.67 | 0 |  |  | Xe lamp | 250 |  | quartz | 298 | 15.8 |  |  |  | TRUE | FALSE | FALSE | FALSE | mp-6548 | -1 | sd_1925412 | 2.76001 | 1.882353 | 2.352941 | 0.4705882 | 0 | 0.4 | 0.5 | 0.1 | 0 | 5.689877 | 20 | 229.9025 | 1 | 0.0869934 | 15.28115725 | 15.28115725 | 15.28115725 | 0 | 0 |  | 0 |  |  | 0 | 0 |  | 0 | 0 | 0 | 446.3025 | 0.0896253 | 10 | 0.04481265 | 0.0434967 |  |  | 0.5736984 |  |  | 0.5910551
332 | HLaNb2O7 | H1 La1 Nb2 O7 |  | HLaNb2O7 | 3.36 | mp-1205881 | -1 | -1 | 1 | 3.886 | 3.886 | 10.5483 | P4/m | 10.5483 |  | SSR | 1423 | 24 | FALSE | No promotion | No promoter | 0 | 4.18 | 2 | 10 |  |  | Hg lamp | 100 | 400 | pyrex | 333 | 723.2143 |  |  |  | TRUE | FALSE | FALSE | FALSE | mp-1205881 | -1 |  | 6.583706 | 1.727273 | 2.545455 | 0.8181818 | 0 | 0.3392857 | 0.5 | 0.1607143 | 0 | 6.426989 | 14 | 165.6672 | 1 | 0.08450675 | 3.926332 | 3.926332 | 10.74639 | 0 | 0 |  | 0 |  |  | 0 | 0 |  | 0 | 0 | 0 | 159.2898 | 0.0878901 | 7 | 0.04394505 | 0.04225337 |  |  | 0.4187491 |  |  | 0.4355143
333 | HLaNb2O7 | H1 La1 Nb2 O7 |  | HLaNb2O7 | 3.1 | mp-1205881 | -1 | -1 | 1 | 3.886 | 3.886 | 10.5483 | P4/m | 10.5483 |  | SSR | 1423 | 24 | FALSE | No promotion | No promoter | 0 | 4.18 | 2 | 10 |  |  | Hg lamp | 100 | 290 | pyrex | 333 | 2008.929 |  |  |  | TRUE | FALSE | FALSE | FALSE | mp-1205881 | -1 |  | 7.605357 | 1.727273 | 2.545455 | 0.8181818 | 0 | 0.3392857 | 0.5 | 0.1607143 | 0 | 6.426989 | 14 | 165.6672 | 1 | 0.08450675 | 3.926332 | 3.926332 | 10.74639 | 0 | 0 |  | 0 |  |  | 0 | 0 |  | 0 | 0 | 0 | 159.2898 | 0.0878901 | 7 | 0.04394505 | 0.04225337 |  |  | 0.4187491 |  |  | 0.4355143
334 | HLaNb2O7 | H1 La1 Nb2 O7 |  | HLaNb2O7 | 3.1 | mp-1205881 | -1 | -1 | 1 | 3.886 | 3.886 | 10.5483 | P4/m | 10.5483 |  | SSR | 1423 | 24 | FALSE | No promotion | Pt | 1.34 | 4.18 | 2 | 10 |  |  | Hg lamp | 100 | 290 | pyrex | 333 | 7723.214 |  |  |  | TRUE | FALSE | FALSE | FALSE | mp-1205881 | -1 |  | 8.951986 | 1.727273 | 2.545455 | 0.8181818 | 0 | 0.3392857 | 0.5 | 0.1607143 | 0 | 6.426989 | 14 | 165.6672 | 1 | 0.08450675 | 3.926332 | 3.926332 | 10.74639 | 0 | 0 |  | 0 |  |  | 0 | 0 |  | 0 | 0 | 0 | 159.2898 | 0.0878901 | 7 | 0.04394505 | 0.04225337 |  |  | 0.4187491 |  |  | 0.4355143
335 | Bi4Ti3O12 | Bi4 Ti3 O12 |  |  | 3.08 | mp-1179025 | 1528445 | -1 | [7 empty] | SG | 1023 | 3 | FALSE | No promotion | No promoter | 0 |  | 0.238 | 4.76 |  |  | Xe lamp | 350 | 400 | pyrex |  | 35 |  |  |  | TRUE | TRUE | FALSE | FALSE | mp-1179025 | 1528445 |  | 3.555348 | 2 | 3.157895 | 2.421053 | 2.947368 | 0.19 | 0.3 | 0.23 | 0.28 | 6.172961 | 24 | 251.011 | 1 | 0.09561334 | 3.86469438 | 3.86469438 | 16.97887473 | 967.7998 | 4 | 0.09919407 | 32.83 | 5.411 | 5.448 | 0 | 0 |  | 0 | 0 | 0 |  |  | 12 |  | 0.04780667 | 0.04959704 |  | 0.5281891 | 0.5479698
336 | Bi4Ti2.94Cr0.06O12 | Bi4 Ti2.94 Cr0.06 O12 |  |  | 3.08 | mp-1179025 | 1528445 | -1 | [7 empty] | SG | 1023 | 3 | FALSE | No promotion | No promoter | 0 |  | 0.238 | 4.76 |  |  | Xe lamp | 350 | 400 | pyrex |  | 48 | 3Ti->2.94Ti, 0.06Cr | 3Ti->2.94Ti, 0.06Cr |  | TRUE | TRUE | FALSE | FALSE | M_MP140 | M_COD58 |  | 3.871201 | 1.996842 | 3.157895 | 2.430526 | 2.947368 | 0.1895862 | 0.2998201 | 0.2307615 | 0.2798321 | 6.173812 | 24 | 251.011 | 1 | 0.09561334 | 3.86469438 | 3.86469438 | 16.97887473 | 967.7998 | 1 | 0.02479852 | 32.83 | 5.411 | 5.448 | 0 | 0 |  | 0 | 0 | 0 |  |  | 12 |  | 0.04780667 | 0.01239926 |  | 0.5279704 | 0.1369357
337 | Bi4Ti2.85Cr0.15O12 | Bi4 Ti2.85 Cr0.15 O12 |  |  | 3.08 | mp-1179025 | 1528445 | -1 | [7 empty] | SG | 1023 | 3 | FALSE | No promotion | No promoter | 0 |  | 0.238 | 4.76 |  |  | Xe lamp | 350 | 400 | pyrex |  | 48 | 3Ti->2.85Ti, 0.15Cr | 3Ti->2.85Ti, 0.15Cr |  | TRUE | TRUE | FALSE | FALSE | M_MP141 | M_COD59 |  | 3.871201 | 1.992105 | 3.157895 | 2.444737 | 2.947368 | 0.1889666 | 0.2995507 | 0.2319021 | 0.2795806 | 6.175088 | 24 | 251.011 | 1 | 0.09561334 | 3.86469438 | 3.86469438 | 16.97887473 | 967.7998 | 1 | 0.02479852 | 32.83 | 5.411 | 5.448 | 0 | 0 |  | 0 | 0 | 0 |  |  | 12 |  | 0.04780667 | 0.01239926 |  | 0.5276424 | 0.1368507
338 | Bi4Ti2.7Cr0.3O12 | Bi4 Ti2.7 Cr0.3 O12 |  |  | 3.08 | mp-1179025 | 1528445 | -1 | [7 empty] | SG | 1023 | 3 | FALSE | No promotion | No promoter | 0 |  | 0.238 | 4.76 |  |  | Xe lamp | 350 | 400 | pyrex |  | 51 | 3Ti->2.7Ti, 0.3Cr | 3Ti->2.7Ti, 0.3Cr |  | TRUE | TRUE | FALSE | FALSE | M_MP142 | M_COD60 |  | 3.931826 | 1.984211 | 3.157895 | 2.468421 | 2.947368 | 0.1879362 | 0.2991027 | 0.2337986 | 0.2791625 | 6.177215 | 24 | 251.011 | 1 | 0.09561334 | 3.86469438 | 3.86469438 | 16.97887473 | 967.7998 | 1 | 0.02479852 | 32.83 | 5.411 | 5.448 | 0 | 0 |  | 0 | 0 | 0 |  |  | 12 |  | 0.04780667 | 0.01239926 |  | 0.5270958 | 0.1367089
339 | Bi4Ti2.6Cr0.4O12 | Bi4 Ti2.6 Cr0.4 O12 |  |  | 3.08 | mp-1179025 | 1528445 | -1 | [7 empty] | SG | 1023 | 3 | FALSE | No promotion | No promoter | 0 |  | 0.238 | 4.76 |  |  | Xe lamp | 350 | 400 | pyrex |  | 58 | 3Ti->2.6Ti, 0.4Cr | 3Ti->2.6Ti, 0.4Cr |  | TRUE | TRUE | FALSE | FALSE | M_MP143 | M_COD61 |  | 4.060443 | 1.978947 | 3.157895 | 2.484211 | 2.947368 | 0.187251 | 0.2988048 | 0.2350598 | 0.2788845 | 6.178632 | 24 | 251.011 | 1 | 0.09561334 | 3.86469438 | 3.86469438 | 16.97887473 | 967.7998 | 1 | 0.02479852 | 32.83 | 5.411 | 5.448 | 0 | 0 |  | 0 | 0 | 0 |  |  | 12 |  | 0.04780667 | 0.01239926 |  | 0.5267314 | 0.1366144
340 | Bi4Ti2.5Cr0.5O12 | Bi4 Ti2.5 Cr0.5 O12 |  |  | 3.08 | mp-1179025 | 1528445 | -1 | [7 empty] | SG | 1023 | 3 | FALSE | No promotion | No promoter | 0 |  | 0.238 | 4.76 |  |  | Xe lamp | 350 | 400 | pyrex |  | 52 | 3Ti->2.5Ti, 0.5Cr | 3Ti->2.5Ti, 0.5Cr |  | TRUE | TRUE | FALSE | FALSE | M_MP144 | M_COD62 |  | 3.951244 | 1.973684 | 3.157895 | 2.5 | 2.947368 | 0.1865672 | 0.2985075 | 0.2363184 | 0.278607 | 6.18005 | 24 | 251.011 | 1 | 0.09561334 | 3.86469438 | 3.86469438 | 16.97887473 | 967.7998 | 2 | 0.04959704 | 32.83 | 5.411 | 5.448 | 0 | 0 |  | 0 | 0 | 0 |  |  | 12 |  | 0.04780667 | 0.02479852 |  | 0.5263669 | 0.2730397
341 | Bi4Ti2.6Cr0.4O12 | Bi4 Ti2.6 Cr0.4 O12 |  |  | 3.08 | mp-1179025 | 1528445 | -1 | [7 empty] | SG | 1023 | 3 | FALSE | impregnation | NiO | 0.05 |  | 0.238 | 4.76 |  |  | Xe lamp | 350 | 400 | pyrex |  | 60.1 | 3Ti->2.6Ti, 0.4Cr | 3Ti->2.6Ti, 0.4Cr |  | TRUE | TRUE | FALSE | FALSE | M_MP145 | M_COD63 |  | 4.09601 | 1.978947 | 3.157895 | 2.484211 | 2.947368 | 0.187251 | 0.2988048 | 0.2350598 | 0.2788845 | 6.178632 | 24 | 251.011 | 1 | 0.09561334 | 3.86469438 | 3.86469438 | 16.97887473 | 967.7998 | 1 | 0.02479852 | 32.83 | 5.411 | 5.448 | 0 | 0 |  | 0 | 0 | 0 |  |  | 12 |  | 0.04780667 | 0.01239926 |  | 0.5267314 | 0.1366144
342 | Bi4Ti2.6Cr0.4O12 | Bi4 Ti2.6 Cr0.4 O12 |  |  | 3.08 | mp-1179025 | 1528445 | -1 | [7 empty] | SG | 1023 | 3 | FALSE | impregnation | NiO | 0.1 |  | 0.238 | 4.76 |  |  | Xe lamp | 350 | 400 | pyrex |  | 61.3 | 3Ti->2.6Ti, 0.4Cr | 3Ti->2.6Ti, 0.4Cr |  | TRUE | TRUE | FALSE | FALSE | M_MP146 | M_COD64 |  | 4.11578 | 1.978947 | 3.157895 | 2.484211 | 2.947368 | 0.187251 | 0.2988048 | 0.2350598 | 0.2788845 | 6.178632 | 24 | 251.011 | 1 | 0.09561334 | 3.86469438 | 3.86469438 | 16.97887473 | 967.7998 | 1 | 0.02479852 | 32.83 | 5.411 | 5.448 | 0 | 0 |  | 0 | 0 | 0 |  |  | 12 |  | 0.04780667 | 0.01239926 |  | 0.5267314 | 0.1366144
343 | Bi4Ti2.6Cr0.4O12 | Bi4 Ti2.6 Cr0.4 O12 |  |  | 3.08 | mp-1179025 | 1528445 | -1 | [7 empty] | SG | 1023 | 3 | FALSE | impregnation | NiO | 0.15 |  | 0.238 | 4.76 |  |  | Xe lamp | 350 | 400 | pyrex |  | 61.7 | 3Ti->2.6Ti, 0.4Cr | 3Ti->2.6Ti, 0.4Cr |  | TRUE | TRUE | FALSE | FALSE | M_MP147 | M_COD65 |  | 4.122284 | 1.978947 | 3.157895 | 2.484211 | 2.947368 | 0.187251 | 0.2988048 | 0.2350598 | 0.2788845 | 6.178632 | 24 | 251.011 | 1 | 0.09561334 | 3.86469438 | 3.86469438 | 16.97887473 | 967.7998 | 1 | 0.02479852 | 32.83 | 5.411 | 5.448 | 0 | 0 |  | 0 | 0 | 0 |  |  | 12 |  | 0.04780667 | 0.01239926 |  | 0.5267314 | 0.1366144
344 | Bi4Ti2.6Cr0.4O12 | Bi4 Ti2.6 Cr0.4 O12 |  |  | 3.08 | mp-1179025 | 1528445 | -1 | [7 empty] | SG | 1023 | 3 | FALSE | impregnation | NiO | 0.2 |  | 0.238 | 4.76 |  |  | Xe lamp | 350 | 400 | pyrex |  | 63 | 3Ti->2.6Ti, 0.4Cr | 3Ti->2.6Ti, 0.4Cr |  | TRUE | TRUE | FALSE | FALSE | M_MP148 | M_COD66 |  | 4.143135 | 1.978947 | 3.157895 | 2.484211 | 2.947368 | 0.187251 | 0.2988048 | 0.2350598 | 0.2788845 | 6.178632 | 24 | 251.011 | 1 | 0.09561334 | 3.86469438 | 3.86469438 | 16.97887473 | 967.7998 | 1 | 0.02479852 | 32.83 | 5.411 | 5.448 | 0 | 0 |  | 0 | 0 | 0 |  |  | 12 |  | 0.04780667 | 0.01239926 |  | 0.5267314 | 0.1366144
345 | Bi4Ti2.6Cr0.4O12 | Bi4 Ti2.6 Cr0.4 O12 |  |  | 3.08 | mp-1179025 | 1528445 | -1 | [7 empty] | SG | 1023 | 3 | FALSE | impregnation | NiO | 0.25 |  | 0.238 | 4.76 |  |  | Xe lamp | 350 | 400 | pyrex |  | 58.8 | 3Ti->2.6Ti, 0.4Cr | 3Ti->2.6Ti, 0.4Cr |  | TRUE | TRUE | FALSE | FALSE | M_MP149 | M_COD67 |  | 4.074142 | 1.978947 | 3.157895 | 2.484211 | 2.947368 | 0.187251 | 0.2988048 | 0.2350598 | 0.2788845 | 6.178632 | 24 | 251.011 | 1 | 0.09561334 | 3.86469438 | 3.86469438 | 16.97887473 | 967.7998 | 1 | 0.02479852 | 32.83 | 5.411 | 5.448 | 0 | 0 |  | 0 | 0 | 0 |  |  | 12 |  | 0.04780667 | 0.01239926 |  | 0.5267314 | 0.1366144
346 | Bi4Ti2.6Cr0.4O12 | Bi4 Ti2.6 Cr0.4 O12 |  |  | 3.08 | mp-1179025 | 1528445 | -1 | [7 empty] | SG | 1023 | 3 | FALSE | impregnation | NiO | 0.3 |  | 0.238 | 4.76 |  |  | Xe lamp | 350 | 400 | pyrex |  | 57.4 | 3Ti->2.6Ti, 0.4Cr | 3Ti->2.6Ti, 0.4Cr |  | TRUE | TRUE | FALSE | FALSE | M_MP150 | M_COD68 |  | 4.050044 | 1.978947 | 3.157895 | 2.484211 | 2.947368 | 0.187251 | 0.2988048 | 0.2350598 | 0.2788845 | 6.178632 | 24 | 251.011 | 1 | 0.09561334 | 3.86469438 | 3.86469438 | 16.97887473 | 967.7998 | 1 | 0.02479852 | 32.83 | 5.411 | 5.448 | 0 | 0 |  | 0 | 0 | 0 |  |  | 12 |  | 0.04780667 | 0.01239926 |  | 0.5267314 | 0.1366144
351 | HPb2Nb3O10 | H1 Pb2 Nb3 O10 |  | KCa2Nb3O10 | 2.58 | mp-10347 | 1522043 | -1 | 1 | 3.93 | 3.93 | 15.3 |  | 15.3 |  | SSR | 1273 | 48 | FALSE | PD | Pt | 0.1 |  | 2.5 | 20 |  |  | Xe lamp | 300 | 290 | pyrex | 303 | 65 | Cs->H; Ca->Pb; Ta->Nb | Cs->H; Ca->Pb; Ta->Nb |  | TRUE | TRUE | FALSE | FALSE | M_MP151 | M_COD69 |  | 4.174387 | 1.75 | 2.75 | 2 | 1.75 | 0.2121212 | 0.3333333 | 0.2424242 | 0.2121212 | 6.366246 | 20 | 242.1279 | 1 | 0.08260097 | 3.950634 | 3.950634 | 15.513552 | 227.9708 | 1 | 0.08773052 | 3.8659 | 3.8659 | 15.2538 | 0 | 0 |  | 0 | 0 | 0 | 236.30697 | 0.08463568 | 10 | 0.04231784 | 0.04130049 | 0.04386526 |  | 0.4520932 | 0.4801684 |  | 0.4632296
352 | HPb2Nb3O10 | H1 Pb2 Nb3 O10 |  | KCa2Nb3O10 | 2.58 | mp-10347 | 1522043 | -1 | 1 | 3.93 | 3.93 | 15.3 |  | 15.3 |  | SSR | 1273 | 48 | FALSE | PD | Pt | 0.1 |  | 2.5 | 20 |  |  | Xe lamp | 300 | 400 | pyrex | 303 | 12 | Cs->H; Ca->Pb; Ta->Nb | Cs->H; Ca->Pb; Ta->Nb |  | TRUE | TRUE | FALSE | FALSE | M_MP152 | M_COD70 |  | 2.484907 | 1.75 | 2.75 | 2 | 1.75 | 0.2121212 | 0.3333333 | 0.2424242 | 0.2121212 | 6.366246 | 20 | 242.1279 | 1 | 0.08260097 | 3.950634 | 3.950634 | 15.513552 | 227.9708 | 1 | 0.08773052 | 3.8659 | 3.8659 | 15.2538 | 0 | 0 |  | 0 | 0 | 0 | 236.30697 | 0.08463568 | 10 | 0.04231784 | 0.04130049 | 0.04386526 |  | 0.4520932 | 0.4801684 |  | 0.4632296
353 | Ba5Ta4O15 | Ba5 Ta4 O15 |  |  | 4.05 | mp-504554 | 2106435 | -1 | [7 empty] | SSR | 1173 |  | FALSE | PD | Pt | 0.1 |  | 10 | 20 |  |  | visible |  |  | quartz |  | 3050 |  |  |  | TRUE | TRUE | FALSE | FALSE | mp-504554 | 2106435 |  | 8.022897 | 2 | 2.5 | 0.5 | 2.333333 | 0.2727273 | 0.3409091 | 0.06818182 | 0.3181818 | 5.926723 | 30 | 348.6025 | 1 | 0.0860579 | 5.81978595 | 5.81978595 | 11.88463337 | 341.5093 | 1 | 0.08784535 | 5.776 | 5.776 | 11.82 | 0 | 0 |  | 0 | 0 | 0 |  |  | 15 |  | 0.04302895 | 0.04392267 |  | 0.5820958 | 0.5941861
368 | Sr2Ta2O7 | Sr2 Ta2 O7 |  |  | 4.2 | mp-13664 | 2106523 | -1 | [5 empty] | 0 |  | SSR | 1373 | 32 | FALSE | impregnation | Pt | 0.5 |  | 1 | 20 |  |  | Xe lamp | 300 |  | quartz |  | 1100 |  |  |  | TRUE | TRUE | FALSE | FALSE | mp-13664 | 2106523 |  | 7.003065 | 2 | 2.545455 | 0.5454545 | 2.545455 | 0.2619048 | 0.3333333 | 0.07142857 | 0.3333333 | 6.036587 | 14 | 309.4414 | 2 | 0.09048563 | 13.81974189 | 13.81974189 | 5.71108702 | 608.878932 | 4 | 0.09197231 | 3.94 | 27.15 | 5.692 | 0 | 0 |  | 0 | 0 | 0 |  |  | 7 |  | 0.04524282 | 0.04598615 |  | 0.5293271 | 0.5380239
369 | Sr2Ta2O7N0.1 | Sr2 Ta2 O7 N0.1 |  |  | 2.3 | mp-13664 | 2106523 | -1 | [5 empty] | 0 |  | SSR | 1373 | 32 | 1 | impregnation | Pt | 0.5 |  | 1 | 20 |  |  | Xe lamp | 300 |  | quartz |  | 1950 |  |  |  | TRUE | TRUE | FALSE | FALSE | mp-13664 | 2106523 |  | 7.575585 | 2 | 2.54955 | 0.5405405 | 2.522523 | 0.2627219 | 0.3349112 | 0.07100592 | 0.3313609 | 6.047357 | 14 | 309.4414 | 2 | 0.09048563 | 13.81974189 | 13.81974189 | 5.71108702 | 608.878932 | 4 | 0.09197231 | 3.94 | 27.15 | 5.692 | 0 | 0 |  | 0 | 0 | 0 |  |  | 7 |  | 0.04524282 | 0.04598615 |  | 0.5355538 | 0.5443529
370 | SrTiO3 | Sr1 Ti1 O3 |  |  |  | -1 | -1 | sd_0305037 | [5 empty] | 0 |  | SSR | 1273 | 10 | FALSE | impregnation | NiO | 1 | 2 | 2 | 0 |  |  | Hg lamp | 450 |  | quartz |  | 8 |  |  |  | FALSE | FALSE | TRUE | FALSE |  |  | sd_0305037 | 2.079442 | 2 | 2.4 | 0.4 | 0 | 0.4166667 | 0.5 | 0.08333333 | 0 | 5.78881 | 6 | 0 | 0 |  | 0 | 0 | 0 | 0 | 0 |  | 0 | 0 | 0 | 59.319 | 1 | 0.101148 | 3.9 | 3.9 | 3.9 |  |  | 3 |  |  |  | 0.05057402 |  |  | 0.6153777
371 | Sr3Ti2O7 | Sr3 Ti2 O7 |  |  | 3.31 | mp-3349 | 1530317 | -1 | [5 empty] | 0 |  | SSR | 1273 | 10 | FALSE | impregnation | NiO | 1 | 2 | 2 | 0 |  |  | Hg lamp | 450 |  | quartz |  | 11 |  |  |  | TRUE | TRUE | FALSE | FALSE | mp-3349 | 1530317 |  | 2.397895 | 2 | 2.333333 | 0.3333333 | 0 | 0.4285714 | 0.5 | 0.07142857 | 0 | 5.691763 | 14 | 155.5914 | 1 | 0.08997929 | 3.90867599 | 3.9086761 | 10.55260473 | 310.1247 | 2 | 0.09028625 | 3.899 | 3.899 | 20.39999 | 0 | 0 |  | 0 | 0 | 0 |  |  | 7 |  | 0.04498964 | 0.04514312 |  | 0.5849966 | 0.5869923
372 | Sr2Nb2O7 | Sr2 Nb2 O7 |  |  | 4.18 | mp-15590 | 2002850 | sd_0305964 | [5 empty] | 0 |  | SSR | 1273 | 10 | FALSE | impregnation | NiO | 1 | 2 | 2 | 0 |  |  | Hg lamp | 450 |  | quartz |  | 402 |  |  |  | TRUE | FALSE | TRUE | FALSE | mp-15590 | 2002850 | sd_0305964 | 5.996452 | 1.818182 | 2.545455 | 0.7272727 | 0 | 0.3571429 | 0.5 | 0.1428571 | 0 | 6.018207 | 14 | 1265.649 | 8 | 0.08849213 | 5.80171801 | 7.97565209 | 27.3520934 | 1206.439 | 8 | 0.09283517 | 26.64699 | 7.936 | 5.705 | 604.8226 | 4 | 0.09258913 | 3.958 | 26.79 | 5.704 |  |  | 7 |  | 0.04424606 | 0.04641759 | 0.04629457 | 0.5176654 | 0.5430715 | 0.5416322
373 | Sr2Ta2O7 | Sr2 Ta2 O7 |  |  | 4.18 | mp-13664 | 2106523 | sd_0305963 | [5 empty] | 0 |  | SSR | 1273 | 10 | FALSE | impregnation | NiO | 1 | 2 | 2 | 0 |  |  | Hg lamp | 450 |  | quartz |  | 796 |  |  |  | TRUE | TRUE | TRUE | FALSE | mp-13664 | 2106523 | sd_0305963 | 6.679599 | 2 | 2.545455 | 0.5454545 | 2.545455 | 0.2619048 | 0.3333333 | 0.07142857 | 0.3333333 | 6.036587 | 14 | 309.4414 | 2 | 0.09048563 | 13.81974189 | 13.81974189 | 5.71108702 | 608.878932 | 4 | 0.09197231 | 3.94 | 27.15 | 5.692 | 611.004 | 4 | 0.09165243 | 3.948 | 27.18 | 5.694 |  |  | 7 |  | 0.04524282 | 0.04598615 | 0.04582621 | 0.5293271 | 0.5380239 | 0.5361526
374 | La2Ti2O7 | La2 Ti2 O7 |  | La2Ti2O7 | 3.82 | mp-4423 | 1001022 | -1 | [5 empty] | 0 |  | SSR | 1273 | 10 | FALSE | impregnation | NiO | 1 | 2 | 2 | 0 |  |  | Hg lamp | 450 |  | quartz |  | 474 |  |  |  | TRUE | FALSE | FALSE | FALSE | mp-4423 | 1001022 |  | 6.161207 | 2 | 2.545455 | 0.5454545 | 0 | 0.3928571 | 0.5 | 0.1071429 | 0 | 5.9832 | 14 | 288.3343 | 2 | 0.0971095 | 7.41544296 | 7.41544296 | 7.41544296 | 556.5119 | 4 | 0.1006268 | 7.8 | 13.011 | 5.546 | 0 | 0 |  | 0 | 0 | 0 |  |  | 7 |  | 0.04855475 | 0.05031339 |  | 0.5244241 | 0.5434186
375 | LaTiO3 | La1 Ti1 O3 |  |  |  | -1 | -1 | sd_0306202 | [7 empty] | SSR | 1273 | 10 | FALSE | impregnation | NiO | 1 | 2 | 2 | 0 |  |  | Hg lamp | 450 |  | quartz |  | 137 |  |  |  | FALSE | FALSE | TRUE | FALSE |  |  | sd_0306202 | 4.919981 | 2 | 2.4 | 0.6 | 0 | 0.4 | 0.48 | 0.12 | 0 | 5.827562 | 6 | 0 | 0 |  | 0 | 0 | 0 | 0 | 0 |  | 0 | 0 | 0 | 247.6774458 | 4 | 0.09690022 | 5.595 | 7.912 | 5.595 |  |  | 3 |  |  |  | 0.04845011 |  |  | 0.5428478
376 | La2Ti2O7 | La2 Ti2 O7 |  | La2Ti2O7 | 3.82 | mp-4423 | 1001022 | -1 | [5 empty] | 0 |  | PC | 1523 | 2 | FALSE | PD | Pt | 1 |  | 2 | 0 |  |  | Hg lamp | 450 | 200 | quartz |  | 120 |  |  |  | TRUE | FALSE | FALSE | FALSE | mp-4423 | 1001022 |  | 4.787492 | 2 | 2.545455 | 0.5454545 | 0 | 0.3928571 | 0.5 | 0.1071429 | 0 | 5.9832 | 14 | 288.3343 | 2 | 0.0971095 | 7.41544296 | 7.41544296 | 7.41544296 | 556.5119 | 4 | 0.1006268 | 7.8 | 13.011 | 5.546 | 0 | 0 |  | 0 | 0 | 0 |  |  | 7 |  | 0.04855475 | 0.05031339 |  | 0.5244241 | 0.5434186
377 | La2Ti2O7 | La2 Ti2 O7 |  | La2Ti2O7 | 3.82 | mp-4423 | 1001022 | -1 | [5 empty] | 0 |  | PC | 1523 | 2 | FALSE | impregnation | NiO | 1 |  | 2 | 0 |  |  | Hg lamp | 450 | 200 | quartz |  | 400 |  |  |  | TRUE | FALSE | FALSE | FALSE | mp-4423 | 1001022 |  | 5.991465 | 2 | 2.545455 | 0.5454545 | 0 | 0.3928571 | 0.5 | 0.1071429 | 0 | 5.9832 | 14 | 288.3343 | 2 | 0.0971095 | 7.41544296 | 7.41544296 | 7.41544296 | 556.5119 | 4 | 0.1006268 | 7.8 | 13.011 | 5.546 | 0 | 0 |  | 0 | 0 | 0 |  |  | 7 |  | 0.04855475 | 0.05031339 |  | 0.5244241 | 0.5434186
383 | TiO2 | Ti1 O2 |  | oxide | 3.26 | mp-1245098 | 1010942 | -1 | [5 empty] | 0 |  | SSR | 1423 | 24 | FALSE | No promotion | No promoter | 0 | 47.1 | 2 | 10 |  |  | Hg lamp | 100 | 290 | quartz | 333 | 133.9286 |  |  |  | TRUE | FALSE | FALSE | FALSE | mp-1245098 | 1010942 |  | 4.897307 | 2 | 2.666667 | 0.6666667 | 0 | 0.375 | 0.5 | 0.125 | 0 | 6.177 | 4 | 1182.741 | 30 | 0.1014592 | 10.59112378 | 10.78473663 | 10.48617618 | 130.363873 | 4 | 0.1227334 | 3.73 | 3.73 | 9.37 | 0 | 0 |  | 0 | 0 | 0 |  |  | 2 |  | 0.05072961 | 0.06136669 |  | 0.4690041 | 0.5673458
384 | HLaNb2O7 | H1 La1 Nb2 O7 |  | HLaNb2O7 | 3.1 | mp-1205881 | -1 | -1 | 1 | 3.885 | 3.885 | 10.989 |  | 10.989 |  | SSR | 1423 | 24 | FALSE | No promotion | No promoter | 0 | 4.18 | 2 | 10 |  |  | Hg lamp | 100 | 290 | quartz | 333 | 357.1429 |  |  |  | TRUE | FALSE | FALSE | FALSE | mp-1205881 | -1 |  | 5.878136 | 1.727273 | 2.545455 | 0.8181818 | 0 | 0.3392857 | 0.5 | 0.1607143 | 0 | 6.426989 | 14 | 165.6672 | 1 | 0.08450675 | 3.926332 | 3.926332 | 10.74639 | 0 | 0 |  | 0 |  |  | 0 | 0 |  | 0 | 0 | 0 | 165.8594 | 0.08440882 | 7 | 0.04220441 | 0.04225337 |  |  | 0.4187491 |  |  | 0.4182638
385 | HLaNb2O7 | H1 La1 Nb2 O7 |  | HLaNb2O7 | 3.1 | mp-1205881 | -1 | -1 | 1 | 3.885 | 3.885 | 10.989 |  | 10.989 |  | SSR | 1423 | 24 | FALSE | PD | Pt | 0.74 | 7.67 | 2 | 10 |  |  | Hg lamp | 100 | 290 | quartz | 333 | 5133.929 |  |  |  | TRUE | FALSE | FALSE | FALSE | mp-1205881 | -1 |  | 8.543626 | 1.727273 | 2.545455 | 0.8181818 | 0 | 0.3392857 | 0.5 | 0.1607143 | 0 | 6.426989 | 14 | 165.6672 | 1 | 0.08450675 | 3.926332 | 3.926332 | 10.74639 | 0 | 0 |  | 0 |  |  | 0 | 0 |  | 0 | 0 | 0 | 165.8594 | 0.08440882 | 7 | 0.04220441 | 0.04225337 |  |  | 0.4187491 |  |  | 0.4182638
393 | La2Ti2O7 | La2 Ti2 O7 |  | La2Ti2O7 | 3.87 | mp-4423 | 1001022 | -1 | [5 empty] | 0 |  | PC | 1073 | 2 | FALSE | impregnation | NiO | 1 | 19 | 0.6 | 0 |  |  | Hg lamp | 450 |  | quartz |  | 2 |  |  |  | TRUE | FALSE | FALSE | FALSE | mp-4423 | 1001022 |  | 0.6931472 | 2 | 2.545455 | 0.5454545 | 0 | 0.3928571 | 0.5 | 0.1071429 | 0 | 5.9832 | 14 | 288.3343 | 2 | 0.0971095 | 7.41544296 | 7.41544296 | 7.41544296 | 556.5119 | 4 | 0.1006268 | 7.8 | 13.011 | 5.546 | 0 | 0 |  | 0 | 0 | 0 |  |  | 7 |  | 0.04855475 | 0.05031339 |  | 0.5244241 | 0.5434186
394 | La2Ti2O7 | La2 Ti2 O7 |  | La2Ti2O7 | 3.87 | mp-4423 | 1001022 | -1 | [5 empty] | 0 |  | PC | 1123 | 2 | FALSE | impregnation | NiO | 1 | 17 | 0.6 | 0 |  |  | Hg lamp | 450 |  | quartz |  | 7 |  |  |  | TRUE | FALSE | FALSE | FALSE | mp-4423 | 1001022 |  | 1.94591 | 2 | 2.545455 | 0.5454545 | 0 | 0.3928571 | 0.5 | 0.1071429 | 0 | 5.9832 | 14 | 288.3343 | 2 | 0.0971095 | 7.41544296 | 7.41544296 | 7.41544296 | 556.5119 | 4 | 0.1006268 | 7.8 | 13.011 | 5.546 | 0 | 0 |  | 0 | 0 | 0 |  |  | 7 |  | 0.04855475 | 0.05031339 |  | 0.5244241 | 0.5434186
395 | La2Ti2O7 | La2 Ti2 O7 |  | La2Ti2O7 | 3.87 | mp-4423 | 1001022 | -1 | [5 empty] | 0 |  | PC | 1173 | 2 | FALSE | impregnation | NiO | 1 | 12 | 0.6 | 0 |  |  | Hg lamp | 450 |  | quartz |  | 11 |  |  |  | TRUE | FALSE | FALSE | FALSE | mp-4423 | 1001022 |  | 2.397895 | 2 | 2.545455 | 0.5454545 | 0 | 0.3928571 | 0.5 | 0.1071429 | 0 | 5.9832 | 14 | 288.3343 | 2 | 0.0971095 | 7.41544296 | 7.41544296 | 7.41544296 | 556.5119 | 4 | 0.1006268 | 7.8 | 13.011 | 5.546 | 0 | 0 |  | 0 | 0 | 0 |  |  | 7 |  | 0.04855475 | 0.05031339 |  | 0.5244241 | 0.5434186
396 | La2Ti2O7 | La2 Ti2 O7 |  | La2Ti2O7 | 3.87 | mp-4423 | 1001022 | -1 | [5 empty] | 0 |  | PC | 1223 | 2 | FALSE | impregnation | NiO | 1 | 8 | 0.6 | 0 |  |  | Hg lamp | 450 |  | quartz |  | 18 |  |  |  | TRUE | FALSE | FALSE | FALSE | mp-4423 | 1001022 |  | 2.890372 | 2 | 2.545455 | 0.5454545 | 0 | 0.3928571 | 0.5 | 0.1071429 | 0 | 5.9832 | 14 | 288.3343 | 2 | 0.0971095 | 7.41544296 | 7.41544296 | 7.41544296 | 556.5119 | 4 | 0.1006268 | 7.8 | 13.011 | 5.546 | 0 | 0 |  | 0 | 0 | 0 |  |  | 7 |  | 0.04855475 | 0.05031339 |  | 0.5244241 | 0.5434186
397 | La2Ti2O7 | La2 Ti2 O7 |  | La2Ti2O7 | 3.87 | mp-4423 | 1001022 | -1 | [5 empty] | 0 |  | PC | 1273 | 2 | FALSE | impregnation | NiO | 1 | 6 | 0.6 | 0 |  |  | Hg lamp | 450 |  | quartz |  | 47 |  |  |  | TRUE | FALSE | FALSE | FALSE | mp-4423 | 1001022 |  | 3.850148 | 2 | 2.545455 | 0.5454545 | 0 | 0.3928571 | 0.5 | 0.1071429 | 0 | 5.9832 | 14 | 288.3343 | 2 | 0.0971095 | 7.41544296 | 7.41544296 | 7.41544296 | 556.5119 | 4 | 0.1006268 | 7.8 | 13.011 | 5.546 | 0 | 0 |  | 0 | 0 | 0 |  |  | 7 |  | 0.04855475 | 0.05031339 |  | 0.5244241 | 0.5434186
398 | La2Ti2O7 | La2 Ti2 O7 |  | La2Ti2O7 | 3.87 | mp-4423 | 1001022 | -1 | [5 empty] | 0 |  | PC | 1323 | 2 | FALSE | impregnation | NiO | 1 | 5 | 0.6 | 0 |  |  | Hg lamp | 450 |  | quartz |  | 960 |  |  |  | TRUE | FALSE | FALSE | FALSE | mp-4423 | 1001022 |  | 6.866933 | 2 | 2.545455 | 0.5454545 | 0 | 0.3928571 | 0.5 | 0.1071429 | 0 | 5.9832 | 14 | 288.3343 | 2 | 0.0971095 | 7.41544296 | 7.41544296 | 7.41544296 | 556.5119 | 4 | 0.1006268 | 7.8 | 13.011 | 5.546 | 0 | 0 |  | 0 | 0 | 0 |  |  | 7 |  | 0.04855475 | 0.05031339 |  | 0.5244241 | 0.5434186
399 | La2Ti2O7 | La2 Ti2 O7 |  | La2Ti2O7 | 3.87 | mp-4423 | 1001022 | -1 | [5 empty] | 0 |  | PC | 1373 | 2 | FALSE | impregnation | NiO | 1 | 2 | 0.6 | 0 |  |  | Hg lamp | 450 |  | quartz |  | 790 |  |  |  | TRUE | FALSE | FALSE | FALSE | mp-4423 | 1001022 |  | 6.672033 | 2 | 2.545455 | 0.5454545 | 0 | 0.3928571 | 0.5 | 0.1071429 | 0 | 5.9832 | 14 | 288.3343 | 2 | 0.0971095 | 7.41544296 | 7.41544296 | 7.41544296 | 556.5119 | 4 | 0.1006268 | 7.8 | 13.011 | 5.546 | 0 | 0 |  | 0 | 0 | 0 |  |  | 7 |  | 0.04855475 | 0.05031339 |  | 0.5244241 | 0.5434186
400 | La2Ti2O7 | La2 Ti2 O7 |  | La2Ti2O7 | 3.87 | mp-4423 | 1001022 | -1 | [5 empty] | 0 |  | PC | 1423 | 2 | FALSE | impregnation | NiO | 1 | 1 | 0.6 | 0 |  |  | Hg lamp | 450 |  | quartz |  | 442 |  |  |  | TRUE | FALSE | FALSE | FALSE | mp-4423 | 1001022 |  | 6.09131 | 2 | 2.545455 | 0.5454545 | 0 | 0.3928571 | 0.5 | 0.1071429 | 0 | 5.9832 | 14 | 288.3343 | 2 | 0.0971095 | 7.41544296 | 7.41544296 | 7.41544296 | 556.5119 | 4 | 0.1006268 | 7.8 | 13.011 | 5.546 | 0 | 0 |  | 0 | 0 | 0 |  |  | 7 |  | 0.04855475 | 0.05031339 |  | 0.5244241 | 0.5434186
401 | La2Ti2O7 | La2 Ti2 O7 |  | La2Ti2O7 | 3.87 | mp-4423 | 1001022 | -1 | [5 empty] | 0 |  | SSR | 1273 | 24 | FALSE | impregnation | NiO | 1 | 2 | 0.6 | 0 |  |  | Hg lamp | 450 |  | quartz |  | 340 |  |  |  | TRUE | FALSE | FALSE | FALSE | mp-4423 | 1001022 |  | 5.828946 | 2 | 2.545455 | 0.5454545 | 0 | 0.3928571 | 0.5 | 0.1071429 | 0 | 5.9832 | 14 | 288.3343 | 2 | 0.0971095 | 7.41544296 | 7.41544296 | 7.41544296 | 556.5119 | 4 | 0.1006268 | 7.8 | 13.011 | 5.546 | 0 | 0 |  | 0 | 0 | 0 |  |  | 7 |  | 0.04855475 | 0.05031339 |  | 0.5244241 | 0.5434186
402 | La2Ti2O7 | La2 Ti2 O7 |  | La2Ti2O7 | 3.87 | mp-4423 | 1001022 | -1 | [5 empty] | 0 |  | SSR | 1323 | 24 | FALSE | impregnation | NiO | 1 | 2 | 0.6 | 0 |  |  | Hg lamp | 450 |  | quartz |  | 387 |  |  |  | TRUE | FALSE | FALSE | FALSE | mp-4423 | 1001022 |  | 5.958425 | 2 | 2.545455 | 0.5454545 | 0 | 0.3928571 | 0.5 | 0.1071429 | 0 | 5.9832 | 14 | 288.3343 | 2 | 0.0971095 | 7.41544296 | 7.41544296 | 7.41544296 | 556.5119 | 4 | 0.1006268 | 7.8 | 13.011 | 5.546 | 0 | 0 |  | 0 | 0 | 0 |  |  | 7 |  | 0.04855475 | 0.05031339 |  | 0.5244241 | 0.5434186
403 | La2Ti2O7 | La2 Ti2 O7 |  | La2Ti2O7 | 3.87 | mp-4423 | 1001022 | -1 | [5 empty] | 0 |  | SSR | 1373 | 24 | FALSE | impregnation | NiO | 1 | 1 | 0.6 | 0 |  |  | Hg lamp | 450 |  | quartz |  | 408 |  |  |  | TRUE | FALSE | FALSE | FALSE | mp-4423 | 1001022 |  | 6.011267 | 2 | 2.545455 | 0.5454545 | 0 | 0.3928571 | 0.5 | 0.1071429 | 0 | 5.9832 | 14 | 288.3343 | 2 | 0.0971095 | 7.41544296 | 7.41544296 | 7.41544296 | 556.5119 | 4 | 0.1006268 | 7.8 | 13.011 | 5.546 | 0 | 0 |  | 0 | 0 | 0 |  |  | 7 |  | 0.04855475 | 0.05031339 |  | 0.5244241 | 0.5434186
404 | La2Ti2O7 | La2 Ti2 O7 |  | La2Ti2O7 | 3.87 | mp-4423 | 1001022 | -1 | [5 empty] | 0 |  | SSR | 1423 | 24 | FALSE | impregnation | NiO | 1 | 1 | 0.6 | 0 |  |  | Hg lamp | 450 |  | quartz |  | 440 |  |  |  | TRUE | FALSE | FALSE | FALSE | mp-4423 | 1001022 |  | 6.086775 | 2 | 2.545455 | 0.5454545 | 0 | 0.3928571 | 0.5 | 0.1071429 | 0 | 5.9832 | 14 | 288.3343 | 2 | 0.0971095 | 7.41544296 | 7.41544296 | 7.41544296 | 556.5119 | 4 | 0.1006268 | 7.8 | 13.011 | 5.546 | 0 | 0 |  | 0 | 0 | 0 |  |  | 7 |  | 0.04855475 | 0.05031339 |  | 0.5244241 | 0.5434186
408 | Na2Ta2O6 | Na1 Ta1 O3 |  |  | 4.6 | mp-676280 | 1001030 | -1 | [7 empty] | HT | 873 | 1 | FALSE | impregnation | NiO | 0.2 | 51 | 1.25 | 0 |  |  | Hg lamp | 450 | 200 | quartz | 293 | 782 |  |  |  | TRUE | FALSE | FALSE | FALSE | mp-676280 | 1001030 |  | 6.661855 | 1.8 | 2.4 | 0.6 | 2.8 | 0.2368421 | 0.3157895 | 0.07894737 | 0.3684211 | 5.880294 | 6 | 583.5491 | 8 | 0.08225529 | 7.57148176 | 7.44413558 | 14.78526202 | 1138.547 | 1 | 0.005269873 | 10.442 | 10.442 | 10.442 | 0 | 0 |  | 0 | 0 | 0 |  |  | 3 |  | 0.04112765 | 0.002634937 |  | 0.4615006 | 0.02956709
409 | K2Ta2O6 | K1 Ta1 O3 |  |  | 4.5 | mp-3614 | -1 | -1 | [7 empty] | HT | 873 | 1 | FALSE | impregnation | NiO | 0.2 | 48 | 1.25 | 0 |  |  | Hg lamp | 450 | 200 | quartz | 293 | 874 |  |  |  | TRUE | FALSE | FALSE | FALSE | mp-3614 | -1 |  | 6.77308 | 1.8 | 2.4 | 0.6 | 2.8 | 0.2368421 | 0.3157895 | 0.07894737 | 0.3684211 | 5.795806 | 6 | 63.75462 | 1 | 0.09411083 | 3.99488137 | 3.99488137 | 3.99488137 | 0 | 0 |  | 0 |  |  | 0 | 0 |  | 0 | 0 | 0 |  |  | 3 |  | 0.04705541 |  |  | 0.6561955
410 | Ca2Ta2O7 | Ca2 Ta2 O7 |  | HLaNb2O7 | 4.4 | mp-640836 | 1001177 | -1 | [7 empty] | HT | 873 | 0 | FALSE | impregnation | NiO | 0.2 | 145 | 1.25 | 0 |  |  | Hg lamp | 450 | 200 | quartz | 293 | 90 |  |  |  | TRUE | FALSE | FALSE | FALSE | mp-640836 | 1001177 |  | 4.49981 | 2 | 2.545455 | 0.5454545 | 2.545455 | 0.2619048 | 0.3333333 | 0.07142857 | 0.3333333 | 6.072111 | 14 | 2333.569 | 16 | 0.09599029 | 7.42489403 | 7.42489403 | 48.809404 | 1115.157653 | 8 | 0.1004342 | 10.37 | 10.37 | 10.37 | 0 | 0 |  | 0 | 0 | 0 |  |  | 7 |  | 0.04799515 | 0.05021711 |  | 0.5145178 | 0.5383378
411 | Ca2Ta2O7 | Ca2 Ta2 O7 |  | HLaNb2O7 | 4.4 | mp-640836 | 1001177 | -1 | [7 empty] | HT | 750 | 1 | FALSE | impregnation | NiO | 0.2 | 110 | 1.25 | 0 |  |  | Hg lamp | 450 | 200 | quartz | 293 | 180 |  |  |  | TRUE | FALSE | FALSE | FALSE | mp-640836 | 1001177 |  | 5.192957 | 2 | 2.545455 | 0.5454545 | 2.545455 | 0.2619048 | 0.3333333 | 0.07142857 | 0.3333333 | 6.072111 | 14 | 2333.569 | 16 | 0.09599029 | 7.42489403 | 7.42489403 | 48.809404 | 1115.157653 | 8 | 0.1004342 | 10.37 | 10.37 | 10.37 | 0 | 0 |  | 0 | 0 | 0 |  |  | 7 |  | 0.04799515 | 0.05021711 |  | 0.5145178 | 0.5383378
412 | Ca2Ta2O7 | Ca2 Ta2 O7 |  | HLaNb2O7 | 4.4 | mp-640836 | 1001177 | -1 | [7 empty] | HT | 873 | 1 | FALSE | impregnation | NiO | 0.2 | 63 | 1.25 | 0 |  |  | Hg lamp | 450 | 200 | quartz | 293 | 340 |  |  |  | TRUE | FALSE | FALSE | FALSE | mp-640836 | 1001177 |  | 5.828946 | 2 | 2.545455 | 0.5454545 | 2.545455 | 0.2619048 | 0.3333333 | 0.07142857 | 0.3333333 | 6.072111 | 14 | 2333.569 | 16 | 0.09599029 | 7.42489403 | 7.42489403 | 48.809404 | 1115.157653 | 8 | 0.1004342 | 10.37 | 10.37 | 10.37 | 0 | 0 |  | 0 | 0 | 0 |  |  | 7 |  | 0.04799515 | 0.05021711 |  | 0.5145178 | 0.5383378
413 | Ca2Ta2O7 | Ca2 Ta2 O7 |  | HLaNb2O7 | 4.4 | mp-640836 | 1001177 | -1 | [7 empty] | HT | 950 | 1 | FALSE | impregnation | NiO | 0.2 | 25 | 1.25 | 0 |  |  | Hg lamp | 450 | 200 | quartz | 293 | 240 |  |  |  | TRUE | FALSE | FALSE | FALSE | mp-640836 | 1001177 |  | 5.480639 | 2 | 2.545455 | 0.5454545 | 2.545455 | 0.2619048 | 0.3333333 | 0.07142857 | 0.3333333 | 6.072111 | 14 | 2333.569 | 16 | 0.09599029 | 7.42489403 | 7.42489403 | 48.809404 | 1115.157653 | 8 | 0.1004342 | 10.37 | 10.37 | 10.37 | 0 | 0 |  | 0 | 0 | 0 |  |  | 7 |  | 0.04799515 | 0.05021711 |  | 0.5145178 | 0.5383378
414 | Ca2Ta2O7 | Ca2 Ta2 O7 |  | HLaNb2O7 | 4.4 | mp-640836 | 1001177 | -1 | [7 empty] | HT | 1250 | 1 | FALSE | impregnation | NiO | 0.2 | 5 | 1.25 | 0 |  |  | Hg lamp | 450 | 200 | quartz | 293 | 210 |  |  |  | TRUE | FALSE | FALSE | FALSE | mp-640836 | 1001177 |  | 5.347108 | 2 | 2.545455 | 0.5454545 | 2.545455 | 0.2619048 | 0.3333333 | 0.07142857 | 0.3333333 | 6.072111 | 14 | 2333.569 | 16 | 0.09599029 | 7.42489403 | 7.42489403 | 48.809404 | 1115.157653 | 8 | 0.1004342 | 10.37 | 10.37 | 10.37 | 0 | 0 |  | 0 | 0 | 0 |  |  | 7 |  | 0.04799515 | 0.05021711 |  | 0.5145178 | 0.5383378
415 | Ca2Nb2O7 | Ca2 Nb2 O7 |  | HLaNb2O7 | 4.1 | mp-4155 | 1011128 | -1 | [7 empty] | HT | 873 | 1 | FALSE | impregnation | NiO | 0.2 | 60 | 1.25 | 0 |  |  | Hg lamp | 450 | 200 | quartz | 293 | 1.2 |  |  |  | TRUE | FALSE | FALSE | FALSE | mp-4155 | 1011128 |  | 0.1823216 | 1.818182 | 2.545455 | 0.7272727 | 0 | 0.3571429 | 0.5 | 0.1428571 | 0 | 6.053732 | 14 | 296.3592 | 2 | 0.09447996 | 7.48360946 | 7.48360946 | 7.48360946 | 1105.507304 | 8 | 0.101311 | 10.34 | 10.34 | 10.34 | 0 | 0 |  | 0 | 0 | 0 |  |  | 7 |  | 0.04723998 | 0.05065548 |  | 0.5064223 | 0.5430371
416 | La2Ti2O7 | La2 Ti2 O7 |  | La2Ti2O7 | 3.31 | mp-4423 | 1001022 | -1 | [5 empty] | 0 |  | HT | 473 | 24 | FALSE | No promotion | No promoter | 0 | 69.8 | 2 | 16 |  |  | Hg lamp | 400 |  | quartz |  | 750 |  |  |  | TRUE | FALSE | FALSE | FALSE | mp-4423 | 1001022 |  | 6.620073 | 2 | 2.545455 | 0.5454545 | 0 | 0.3928571 | 0.5 | 0.1071429 | 0 | 5.9832 | 14 | 288.3343 | 2 | 0.0971095 | 7.41544296 | 7.41544296 | 7.41544296 | 556.5119 | 4 | 0.1006268 | 7.8 | 13.011 | 5.546 | 0 | 0 |  | 0 | 0 | 0 |  |  | 7 |  | 0.04855475 | 0.05031339 |  | 0.5244241 | 0.5434186
417 | La2Ti2O7 | La2 Ti2 O7 |  | La2Ti2O7 | 3.31 | mp-4423 | 1001022 | -1 | [5 empty] | 0 |  | SSR | 1323 |  | FALSE | No promotion | No promoter | 0 | 1.2 | 2 | 16 |  |  | Hg lamp | 400 |  | quartz |  | 20 |  |  |  | TRUE | FALSE | FALSE | FALSE | mp-4423 | 1001022 |  | 2.995732 | 2 | 2.545455 | 0.5454545 | 0 | 0.3928571 | 0.5 | 0.1071429 | 0 | 5.9832 | 14 | 288.3343 | 2 | 0.0971095 | 7.41544296 | 7.41544296 | 7.41544296 | 556.5119 | 4 | 0.1006268 | 7.8 | 13.011 | 5.546 | 0 | 0 |  | 0 | 0 | 0 |  |  | 7 |  | 0.04855475 | 0.05031339 |  | 0.5244241 | 0.5434186
429 | SrTa2O6 | Sr1 Ta2 O6 |  |  | 4.49 | mp-17715 | 1534928 | -1 | [5 empty] | 0 |  | PC | 1273 | 12 | FALSE | impregnation | NiO | 0.15 | 3.94 | 1.28 | 0 |  |  | Hg lamp | 400 |  | quartz |  | 394 |  |  |  | TRUE | TRUE | FALSE | FALSE | mp-17715 | 1534928 |  | 5.976351 | 2 | 2.666667 | 0.6666667 | 3.111111 | 0.2368421 | 0.3157895 | 0.07894737 | 0.3684211 | 6.221045 | 12 | 476.5213 | 4 | 0.10073 | 5.63450966 | 7.6422105 | 11.06642043 | 472.4519 | 4 | 0.1015976 | 11.013 | 7.632 | 5.621 | 0 | 0 |  | 0 | 0 | 0 |  |  | 6 |  | 0.05036501 | 0.05079882 |  | 0.5362582 | 0.5408772
430 | Sr2Ta2O7 | Sr2 Ta2 O7 |  |  | 4.18 | mp-13664 | 2106523 | -1 | [5 empty] | 0 |  | PC | 1273 | 5 | FALSE | impregnation | NiO | 0.15 | 4.5 | 1.28 | 0 |  |  | Hg lamp | 400 |  | quartz |  | 2141 |  |  |  | TRUE | TRUE | FALSE | FALSE | mp-13664 | 2106523 |  | 7.669028 | 2 | 2.545455 | 0.5454545 | 2.545455 | 0.2619048 | 0.3333333 | 0.07142857 | 0.3333333 | 6.036587 | 14 | 309.4414 | 2 | 0.09048563 | 13.81974189 | 13.81974189 | 5.71108702 | 608.878932 | 4 | 0.09197231 | 3.94 | 27.15 | 5.692 | 0 | 0 |  | 0 | 0 | 0 |  |  | 7 |  | 0.04524282 | 0.04598615 |  | 0.5293271 | 0.5380239
431 | Sr4Ta2O9 | Sr4 Ta2 O9 |  |  | 4.81 | mp-769246 | -1 | -1 | [7 empty] | PC | 1273 | 12 | FALSE | impregnation | NiO | 0.15 | 2.61 | 1.28 | 0 |  |  | Hg lamp | 400 |  | quartz |  | 32 |  |  |  | TRUE | FALSE | FALSE | FALSE | mp-769246 | -1 |  | 3.465736 | 2 | 2.4 | 0.4 | 1.866667 | 0.3 | 0.36 | 0.06 | 0.28 | 5.815237 | 18 | 882.2618 | 4 | 0.08160843 | 5.811993 | 10.228956 | 17.90492959 | 0 | 0 |  | 0 |  |  | 0 | 0 |  | 0 | 0 | 0 |  |  | 9 |  | 0.04080422 |  |  | 0.5346455
432 | Sr5Ta4O15 | Sr5 Ta4 O15 |  |  | 4.75 | mp-769297 | -1 | -1 | [5 empty] | 0 |  | PC | 1273 | 60 | FALSE | impregnation | NiO | 0.15 | 2.99 | 1.28 | 0 |  |  | Hg lamp | 400 |  | quartz |  | 1194 |  |  |  | TRUE | FALSE | FALSE | FALSE | mp-769297 | -1 |  | 7.085064 | 2 | 2.5 | 0.5 | 2.333333 | 0.2727273 | 0.3409091 | 0.06818182 | 0.3181818 | 5.967415 | 30 | 321.3096 | 1 | 0.09336789 | 5.66948493 | 5.6694842 | 11.54266629 | 0 | 0 |  | 0 |  |  | 0 | 0 |  | 0 | 0 | 0 |  |  | 15 |  | 0.04668394 |  |  | 0.5658372
433 | K4Nb6O17 | K4 Nb6 O17 |  | K4Nb6O17 | 3.3 | mp-560692 | 1001842 | -1 | 4 | 6.6 | 7.94 | 33.7 |  | 16.85 |  | SSR | 1473 |  | FALSE | impregnation | NiO | 0.1 | 1 | 1.51 | 0 |  |  | Hg lamp | 450 |  | quartz |  | 1548 |  |  |  | TRUE | FALSE | FALSE | FALSE | mp-560692 | 1001842 |  | 7.344719 | 1.62963 | 2.518519 | 0.8888889 | 0 | 0.3235294 | 0.5 | 0.1764706 | 0 | 5.958739 | 34 | 1767.045 | 4 | 0.07696465 | 6.604068 | 7.938952 | 33.703336 | 1679.821 | 4 | 0.080961 | 7.83 | 33.20999 | 6.46 | 0 | 0 |  | 0 | 0 | 0 | 1766.0148 | 0.07700955 | 17 | 0.03850477 | 0.03848233 | 0.0404805 |  | 0.4826438 | 0.5077049 |  | 0.4829254
434 | K4Nb6O17 | K4 Nb6 O17 |  | K4Nb6O17 | 3.3 | mp-560692 | 1001842 | -1 | 4 | 6.6 | 7.94 | 33.7 |  | 16.85 |  | SSR | 1473 |  | FALSE | impregnation | NiO | 0.1 | 17.3 | 1.51 | 0 |  |  | Hg lamp | 450 |  | quartz |  | 1156 |  |  |  | TRUE | FALSE | FALSE | FALSE | mp-560692 | 1001842 |  | 7.052721 | 1.62963 | 2.518519 | 0.8888889 | 0 | 0.3235294 | 0.5 | 0.1764706 | 0 | 5.958739 | 34 | 1767.045 | 4 | 0.07696465 | 6.604068 | 7.938952 | 33.703336 | 1679.821 | 4 | 0.080961 | 7.83 | 33.20999 | 6.46 | 0 | 0 |  | 0 | 0 | 0 | 1766.0148 | 0.07700955 | 17 | 0.03850477 | 0.03848233 | 0.0404805 |  | 0.4826438 | 0.5077049 |  | 0.4829254
435 | K4Nb6O17 | K4 Nb6 O17 |  | K4Nb6O17 | 3.3 | mp-560692 | 1001842 | -1 | 4 | 6.6 | 7.94 | 33.7 |  | 16.85 |  | SSR | 1473 |  | FALSE | impregnation | NiO | 0.1 | 14.6 | 1.51 | 0 |  |  | Hg lamp | 450 |  | quartz |  | 1212 |  |  |  | TRUE | FALSE | FALSE | FALSE | mp-560692 | 1001842 |  | 7.100027 | 1.62963 | 2.518519 | 0.8888889 | 0 | 0.3235294 | 0.5 | 0.1764706 | 0 | 5.958739 | 34 | 1767.045 | 4 | 0.07696465 | 6.604068 | 7.938952 | 33.703336 | 1679.821 | 4 | 0.080961 | 7.83 | 33.20999 | 6.46 | 0 | 0 |  | 0 | 0 | 0 | 1766.0148 | 0.07700955 | 17 | 0.03850477 | 0.03848233 | 0.0404805 |  | 0.4826438 | 0.5077049 |  | 0.4829254
436 | K4Nb6O17 | K4 Nb6 O17 |  | K4Nb6O17 | 3.3 | mp-560692 | 1001842 | -1 | 4 | 6.6 | 7.94 | 33.7 |  | 16.85 |  | SSR | 1473 |  | FALSE | impregnation | NiO | 0.1 | 13.9 | 1.51 | 0 |  |  | Hg lamp | 450 |  | quartz |  | 1812 |  |  |  | TRUE | FALSE | FALSE | FALSE | mp-560692 | 1001842 |  | 7.502186 | 1.62963 | 2.518519 | 0.8888889 | 0 | 0.3235294 | 0.5 | 0.1764706 | 0 | 5.958739 | 34 | 1767.045 | 4 | 0.07696465 | 6.604068 | 7.938952 | 33.703336 | 1679.821 | 4 | 0.080961 | 7.83 | 33.20999 | 6.46 | 0 | 0 |  | 0 | 0 | 0 | 1766.0148 | 0.07700955 | 17 | 0.03850477 | 0.03848233 | 0.0404805 |  | 0.4826438 | 0.5077049 |  | 0.4829254
437 | K4Nb6O17 | K4 Nb6 O17 |  | K4Nb6O17 | 3.3 | mp-560692 | 1001842 | -1 | 4 | 6.6 | 7.94 | 33.7 |  | 16.85 |  | SSR | 1473 |  | FALSE | impregnation | NiO | 0.1 | 11.3 | 1.51 | 0 |  |  | Hg lamp | 450 |  | quartz |  | 1472 |  |  |  | TRUE | FALSE | FALSE | FALSE | mp-560692 | 1001842 |  | 7.294377 | 1.62963 | 2.518519 | 0.8888889 | 0 | 0.3235294 | 0.5 | 0.1764706 | 0 | 5.958739 | 34 | 1767.045 | 4 | 0.07696465 | 6.604068 | 7.938952 | 33.703336 | 1679.821 | 4 | 0.080961 | 7.83 | 33.20999 | 6.46 | 0 | 0 |  | 0 | 0 | 0 | 1766.0148 | 0.07700955 | 17 | 0.03850477 | 0.03848233 | 0.0404805 |  | 0.4826438 | 0.5077049 |  | 0.4829254
438 | K4Nb6O17 | K4 Nb6 O17 |  | K4Nb6O17 | 3.3 | mp-560692 | 1001842 | -1 | 4 | 6.6 | 7.94 | 33.7 |  | 16.85 |  | SSR | 1473 |  | FALSE | impregnation | NiO | 0.1 | 11.2 | 1.51 | 0 |  |  | Hg lamp | 450 |  | quartz |  | 1304 |  |  |  | TRUE | FALSE | FALSE | FALSE | mp-560692 | 1001842 |  | 7.173192 | 1.62963 | 2.518519 | 0.8888889 | 0 | 0.3235294 | 0.5 | 0.1764706 | 0 | 5.958739 | 34 | 1767.045 | 4 | 0.07696465 | 6.604068 | 7.938952 | 33.703336 | 1679.821 | 4 | 0.080961 | 7.83 | 33.20999 | 6.46 | 0 | 0 |  | 0 | 0 | 0 | 1766.0148 | 0.07700955 | 17 | 0.03850477 | 0.03848233 | 0.0404805 |  | 0.4826438 | 0.5077049 |  | 0.4829254
439 | K4Nb6O17 | K4 Nb6 O17 |  | K4Nb6O17 | 3.3 | mp-560692 | 1001842 | -1 | 4 | 6.6 | 7.94 | 33.7 |  | 16.85 |  | SSR | 1473 |  | FALSE | impregnation | NiO | 0.1 | 8.5 | 1.51 | 0 |  |  | Hg lamp | 450 |  | quartz |  | 1398 |  |  |  | TRUE | FALSE | FALSE | FALSE | mp-560692 | 1001842 |  | 7.242798 | 1.62963 | 2.518519 | 0.8888889 | 0 | 0.3235294 | 0.5 | 0.1764706 | 0 | 5.958739 | 34 | 1767.045 | 4 | 0.07696465 | 6.604068 | 7.938952 | 33.703336 | 1679.821 | 4 | 0.080961 | 7.83 | 33.20999 | 6.46 | 0 | 0 |  | 0 | 0 | 0 | 1766.0148 | 0.07700955 | 17 | 0.03850477 | 0.03848233 | 0.0404805 |  | 0.4826438 | 0.5077049 |  | 0.4829254
440 | K4Nb6O17 | K4 Nb6 O17 |  | K4Nb6O17 | 3.3 | mp-560692 | 1001842 | -1 | 4 | 6.6 | 7.94 | 33.7 |  | 16.85 |  | SSR | 1473 |  | FALSE | impregnation | NiO | 0.1 | 7.8 | 1.51 | 0 |  |  | Hg lamp | 450 |  | quartz |  | 1742 |  |  |  | TRUE | FALSE | FALSE | FALSE | mp-560692 | 1001842 |  | 7.462789 | 1.62963 | 2.518519 | 0.8888889 | 0 | 0.3235294 | 0.5 | 0.1764706 | 0 | 5.958739 | 34 | 1767.045 | 4 | 0.07696465 | 6.604068 | 7.938952 | 33.703336 | 1679.821 | 4 | 0.080961 | 7.83 | 33.20999 | 6.46 | 0 | 0 |  | 0 | 0 | 0 | 1766.0148 | 0.07700955 | 17 | 0.03850477 | 0.03848233 | 0.0404805 |  | 0.4826438 | 0.5077049 |  | 0.4829254
441 | K4Nb6O17 | K4 Nb6 O17 |  | K4Nb6O17 | 3.3 | mp-560692 | 1001842 | -1 | 4 | 6.6 | 7.94 | 33.7 |  | 16.85 |  | SSR | 1473 |  | FALSE | impregnation | NiO | 0.1 | 6.2 | 1.51 | 0 |  |  | Hg lamp | 450 |  | quartz |  | 1644 |  |  |  | TRUE | FALSE | FALSE | FALSE | mp-560692 | 1001842 |  | 7.404888 | 1.62963 | 2.518519 | 0.8888889 | 0 | 0.3235294 | 0.5 | 0.1764706 | 0 | 5.958739 | 34 | 1767.045 | 4 | 0.07696465 | 6.604068 | 7.938952 | 33.703336 | 1679.821 | 4 | 0.080961 | 7.83 | 33.20999 | 6.46 | 0 | 0 |  | 0 | 0 | 0 | 1766.0148 | 0.07700955 | 17 | 0.03850477 | 0.03848233 | 0.0404805 |  | 0.4826438 | 0.5077049 |  | 0.4829254
442 | K4Nb6O17 | K4 Nb6 O17 |  | K4Nb6O17 | 3.3 | mp-560692 | 1001842 | -1 | 4 | 6.6 | 7.94 | 33.7 |  | 16.85 |  | SSR | 1473 |  | FALSE | impregnation | NiO | 1 | 1 | 1.51 | 0 |  |  | Hg lamp | 450 |  | quartz |  | 1568 |  |  |  | TRUE | FALSE | FALSE | FALSE | mp-560692 | 1001842 |  | 7.357556 | 1.62963 | 2.518519 | 0.8888889 | 0 | 0.3235294 | 0.5 | 0.1764706 | 0 | 5.958739 | 34 | 1767.045 | 4 | 0.07696465 | 6.604068 | 7.938952 | 33.703336 | 1679.821 | 4 | 0.080961 | 7.83 | 33.20999 | 6.46 | 0 | 0 |  | 0 | 0 | 0 | 1766.0148 | 0.07700955 | 17 | 0.03850477 | 0.03848233 | 0.0404805 |  | 0.4826438 | 0.5077049 |  | 0.4829254
443 | K4Nb6O17 | K4 Nb6 O17 |  | K4Nb6O17 | 3.3 | mp-560692 | 1001842 | -1 | 4 | 6.6 | 7.94 | 33.7 |  | 16.85 |  | SSR | 1473 |  | FALSE | impregnation | NiO | 1 | 17.3 | 1.51 | 0 |  |  | Hg lamp | 450 |  | quartz |  | 2406 |  |  |  | TRUE | FALSE | FALSE | FALSE | mp-560692 | 1001842 |  | 7.785721 | 1.62963 | 2.518519 | 0.8888889 | 0 | 0.3235294 | 0.5 | 0.1764706 | 0 | 5.958739 | 34 | 1767.045 | 4 | 0.07696465 | 6.604068 | 7.938952 | 33.703336 | 1679.821 | 4 | 0.080961 | 7.83 | 33.20999 | 6.46 | 0 | 0 |  | 0 | 0 | 0 | 1766.0148 | 0.07700955 | 17 | 0.03850477 | 0.03848233 | 0.0404805 |  | 0.4826438 | 0.5077049 |  | 0.4829254
444 | K4Nb6O17 | K4 Nb6 O17 |  | K4Nb6O17 | 3.3 | mp-560692 | 1001842 | -1 | 4 | 6.6 | 7.94 | 33.7 |  | 16.85 |  | SSR | 1473 |  | FALSE | impregnation | NiO | 1 | 14.6 | 1.51 | 0 |  |  | Hg lamp | 450 |  | quartz |  | 2632 |  |  |  | TRUE | FALSE | FALSE | FALSE | mp-560692 | 1001842 |  | 7.875499 | 1.62963 | 2.518519 | 0.8888889 | 0 | 0.3235294 | 0.5 | 0.1764706 | 0 | 5.958739 | 34 | 1767.045 | 4 | 0.07696465 | 6.604068 | 7.938952 | 33.703336 | 1679.821 | 4 | 0.080961 | 7.83 | 33.20999 | 6.46 | 0 | 0 |  | 0 | 0 | 0 | 1766.0148 | 0.07700955 | 17 | 0.03850477 | 0.03848233 | 0.0404805 |  | 0.4826438 | 0.5077049 |  | 0.4829254
445 | K4Nb6O17 | K4 Nb6 O17 |  | K4Nb6O17 | 3.3 | mp-560692 | 1001842 | -1 | 4 | 6.6 | 7.94 | 33.7 |  | 16.85 |  | SSR | 1473 |  | FALSE | impregnation | NiO | 1 | 13.9 | 1.51 | 0 |  |  | Hg lamp | 450 |  | quartz |  | 3216 |  |  |  | TRUE | FALSE | FALSE | FALSE | mp-560692 | 1001842 |  | 8.075894 | 1.62963 | 2.518519 | 0.8888889 | 0 | 0.3235294 | 0.5 | 0.1764706 | 0 | 5.958739 | 34 | 1767.045 | 4 | 0.07696465 | 6.604068 | 7.938952 | 33.703336 | 1679.821 | 4 | 0.080961 | 7.83 | 33.20999 | 6.46 | 0 | 0 |  | 0 | 0 | 0 | 1766.0148 | 0.07700955 | 17 | 0.03850477 | 0.03848233 | 0.0404805 |  | 0.4826438 | 0.5077049 |  | 0.4829254
446 | K4Nb6O17 | K4 Nb6 O17 |  | K4Nb6O17 | 3.3 | mp-560692 | 1001842 | -1 | 4 | 6.6 | 7.94 | 33.7 |  | 16.85 |  | SSR | 1473 |  | FALSE | impregnation | NiO | 1 | 11.3 | 1.51 | 0 |  |  | Hg lamp | 450 |  | quartz |  | 2932 |  |  |  | TRUE | FALSE | FALSE | FALSE | mp-560692 | 1001842 |  | 7.98344 | 1.62963 | 2.518519 | 0.8888889 | 0 | 0.3235294 | 0.5 | 0.1764706 | 0 | 5.958739 | 34 | 1767.045 | 4 | 0.07696465 | 6.604068 | 7.938952 | 33.703336 | 1679.821 | 4 | 0.080961 | 7.83 | 33.20999 | 6.46 | 0 | 0 |  | 0 | 0 | 0 | 1766.0148 | 0.07700955 | 17 | 0.03850477 | 0.03848233 | 0.0404805 |  | 0.4826438 | 0.5077049 |  | 0.4829254
447 | K4Nb6O17 | K4 Nb6 O17 |  | K4Nb6O17 | 3.3 | mp-560692 | 1001842 | -1 | 4 | 6.6 | 7.94 | 33.7 |  | 16.85 |  | SSR | 1473 |  | FALSE | impregnation | NiO | 1 | 11.2 | 1.51 | 0 |  |  | Hg lamp | 450 |  | quartz |  | 2794 |  |  |  | TRUE | FALSE | FALSE | FALSE | mp-560692 | 1001842 |  | 7.93523 | 1.62963 | 2.518519 | 0.8888889 | 0 | 0.3235294 | 0.5 | 0.1764706 | 0 | 5.958739 | 34 | 1767.045 | 4 | 0.07696465 | 6.604068 | 7.938952 | 33.703336 | 1679.821 | 4 | 0.080961 | 7.83 | 33.20999 | 6.46 | 0 | 0 |  | 0 | 0 | 0 | 1766.0148 | 0.07700955 | 17 | 0.03850477 | 0.03848233 | 0.0404805 |  | 0.4826438 | 0.5077049 |  | 0.4829254
448 | K4Nb6O17 | K4 Nb6 O17 |  | K4Nb6O17 | 3.3 | mp-560692 | 1001842 | -1 | 4 | 6.6 | 7.94 | 33.7 |  | 16.85 |  | SSR | 1473 |  | FALSE | impregnation | NiO | 1 | 8.5 | 1.51 | 0 |  |  | Hg lamp | 450 |  | quartz |  | 3110 |  |  |  | TRUE | FALSE | FALSE | FALSE | mp-560692 | 1001842 |  | 8.042378 | 1.62963 | 2.518519 | 0.8888889 | 0 | 0.3235294 | 0.5 | 0.1764706 | 0 | 5.958739 | 34 | 1767.045 | 4 | 0.07696465 | 6.604068 | 7.938952 | 33.703336 | 1679.821 | 4 | 0.080961 | 7.83 | 33.20999 | 6.46 | 0 | 0 |  | 0 | 0 | 0 | 1766.0148 | 0.07700955 | 17 | 0.03850477 | 0.03848233 | 0.0404805 |  | 0.4826438 | 0.5077049 |  | 0.4829254
449 | K4Nb6O17 | K4 Nb6 O17 |  | K4Nb6O17 | 3.3 | mp-560692 | 1001842 | -1 | 4 | 6.6 | 7.94 | 33.7 |  | 16.85 |  | SSR | 1473 |  | FALSE | impregnation | NiO | 1 | 7.8 | 1.51 | 0 |  |  | Hg lamp | 450 |  | quartz |  | 3520 |  |  |  | TRUE | FALSE | FALSE | FALSE | mp-560692 | 1001842 |  | 8.166216 | 1.62963 | 2.518519 | 0.8888889 | 0 | 0.3235294 | 0.5 | 0.1764706 | 0 | 5.958739 | 34 | 1767.045 | 4 | 0.07696465 | 6.604068 | 7.938952 | 33.703336 | 1679.821 | 4 | 0.080961 | 7.83 | 33.20999 | 6.46 | 0 | 0 |  | 0 | 0 | 0 | 1766.0148 | 0.07700955 | 17 | 0.03850477 | 0.03848233 | 0.0404805 |  | 0.4826438 | 0.5077049 |  | 0.4829254
450 | K4Nb6O17 | K4 Nb6 O17 |  | K4Nb6O17 | 3.3 | mp-560692 | 1001842 | -1 | 4 | 6.6 | 7.94 | 33.7 |  | 16.85 |  | SSR | 1473 |  | FALSE | impregnation | NiO | 1 | 6.2 | 1.51 | 0 |  |  | Hg lamp | 450 |  | quartz |  | 3674 |  |  |  | TRUE | FALSE | FALSE | FALSE | mp-560692 | 1001842 |  | 8.209036 | 1.62963 | 2.518519 | 0.8888889 | 0 | 0.3235294 | 0.5 | 0.1764706 | 0 | 5.958739 | 34 | 1767.045 | 4 | 0.07696465 | 6.604068 | 7.938952 | 33.703336 | 1679.821 | 4 | 0.080961 | 7.83 | 33.20999 | 6.46 | 0 | 0 |  | 0 | 0 | 0 | 1766.0148 | 0.07700955 | 17 | 0.03850477 | 0.03848233 | 0.0404805 |  | 0.4826438 | 0.5077049 |  | 0.4829254
451 | KCa2Nb3O10 | K1 Ca2 Nb3 O10 |  | KCa2Nb3O10 | 3.35 | mp-557195 | 1521061 | -1 | [7 empty] | SSR | 1523 | 120 | FALSE | PD | Pt | 3 | 208 | 2 | 0 |  |  | Hg lamp | 175 |  | quartz |  | 22.8 |  |  |  | TRUE | TRUE | FALSE | FALSE | mp-557195 | 1521061 |  | 3.126761 | 1.75 | 2.5 | 0.75 | 0 | 0.35 | 0.5 | 0.15 | 0 | 5.966812 | 20 | 924.7469 | 4 | 0.08651015 | 7.808443 | 7.854881 | 15.19056011 | 883.2294 | 4 | 0.09057669 | 3.8802 | 29.508 | 7.714 | 0 | 0 |  | 0 | 0 | 0 |  |  | 10 |  | 0.04325508 | 0.04528835 |  | 0.5055521 | 0.5293163
452 | KCa2Nb3O10 | K1 Ca2 Nb3 O10 |  | KCa2Nb3O10 | 3.35 | mp-557195 | 1521061 | -1 | [7 empty] | SSR | 1523 | 120 | FALSE | PD | Pt | 3 | 208 | 2 | 0 |  |  | Hg lamp | 175 |  | quartz |  | 784 |  |  |  | TRUE | TRUE | FALSE | FALSE | mp-557195 | 1521061 |  | 6.664409 | 1.75 | 2.5 | 0.75 | 0 | 0.35 | 0.5 | 0.15 | 0 | 5.966812 | 20 | 924.7469 | 4 | 0.08651015 | 7.808443 | 7.854881 | 15.19056011 | 883.2294 | 4 | 0.09057669 | 3.8802 | 29.508 | 7.714 | 0 | 0 |  | 0 | 0 | 0 |  |  | 10 |  | 0.04325508 | 0.04528835 |  | 0.5055521 | 0.5293163
453 | Ba5Nb4O15 | Ba5 Nb4 O15 |  |  | 3.92 | mp-3563 | 7039788 | -1 | [7 empty] | HT | 473 | 12 | FALSE | No promotion | No promoter | 0 | 1.6 | 0.83 | 0 |  |  | Hg lamp | 450 |  | quartz | 298 | 15 |  |  |  | TRUE | FALSE | FALSE | FALSE | mp-3563 | 7039788 |  | 2.70805 | 1.833333 | 2.5 | 0.6666667 | 0 | 0.3666667 | 0.5 | 0.1333333 | 0 | 5.909875 | 30 | 353.4576 | 1 | 0.08487581 | 5.85323813 | 5.85323716 | 11.91281149 | 342.7701 | 1 | 0.08752222 | 5.7946 | 5.7946 | 11.7876 | 0 | 0 |  | 0 | 0 | 0 |  |  | 15 |  | 0.0424379 | 0.04376111 |  | 0.5741001 | 0.5920004
454 | Ba5Nb4O15 | Ba5 Nb4 O15 |  |  | 3.84 | mp-3563 | 7039788 | -1 | [7 empty] | HT | 473 | 12 | FALSE | No promotion | No promoter | 0 | 10.9 | 0.83 | 0 |  |  | Hg lamp | 450 |  | quartz | 298 | 35.2 |  |  |  | TRUE | FALSE | FALSE | FALSE | mp-3563 | 7039788 |  | 3.561046 | 1.833333 | 2.5 | 0.6666667 | 0 | 0.3666667 | 0.5 | 0.1333333 | 0 | 5.909875 | 30 | 353.4576 | 1 | 0.08487581 | 5.85323813 | 5.85323716 | 11.91281149 | 342.7701 | 1 | 0.08752222 | 5.7946 | 5.7946 | 11.7876 | 0 | 0 |  | 0 | 0 | 0 |  |  | 15 |  | 0.0424379 | 0.04376111 |  | 0.5741001 | 0.5920004
455 | Ba5Nb4O15 | Ba5 Nb4 O15 |  |  | 3.92 | mp-3563 | 7039788 | -1 | [7 empty] | HT | 473 | 12 | FALSE | impregnation | NiO | 0 | 1.6 | 0.83 | 0 |  |  | Hg lamp | 450 |  | quartz | 298 | 94.5 |  |  |  | TRUE | FALSE | FALSE | FALSE | mp-3563 | 7039788 |  | 4.5486 | 1.833333 | 2.5 | 0.6666667 | 0 | 0.3666667 | 0.5 | 0.1333333 | 0 | 5.909875 | 30 | 353.4576 | 1 | 0.08487581 | 5.85323813 | 5.85323716 | 11.91281149 | 342.7701 | 1 | 0.08752222 | 5.7946 | 5.7946 | 11.7876 | 0 | 0 |  | 0 | 0 | 0 |  |  | 15 |  | 0.0424379 | 0.04376111 |  | 0.5741001 | 0.5920004
456 | Ba5Nb4O15 | Ba5 Nb4 O15 |  |  | 3.84 | mp-3563 | 7039788 | -1 | [7 empty] | HT | 473 | 12 | FALSE | impregnation | NiO | 0 | 10.9 | 0.83 | 0 |  |  | Hg lamp | 450 |  | quartz | 298 | 321.6 |  |  |  | TRUE | FALSE | FALSE | FALSE | mp-3563 | 7039788 |  | 5.773309 | 1.833333 | 2.5 | 0.6666667 | 0 | 0.3666667 | 0.5 | 0.1333333 | 0 | 5.909875 | 30 | 353.4576 | 1 | 0.08487581 | 5.85323813 | 5.85323716 | 11.91281149 | 342.7701 | 1 | 0.08752222 | 5.7946 | 5.7946 | 11.7876 | 0 | 0 |  | 0 | 0 | 0 |  |  | 15 |  | 0.0424379 | 0.04376111 |  | 0.5741001 | 0.5920004
458 | KCa2Nb3O10 | K1 Ca2 Nb3 O10 |  | KCa2Nb3O10 | 3.46 | mp-557195 | 1521061 | -1 | 4 | 3.849 | 7.668 | 29.42 | Cmcm | 14.71 |  | co-pre | 1473 | 10 | FALSE | PD | Rh | 1 |  | 0.5 | 20 |  |  | Xe lamp | 500 | 400 | quartz |  | 0.067 |  |  |  | TRUE | TRUE | FALSE | FALSE | mp-557195 | 1521061 |  | -2.703063 | 1.75 | 2.5 | 0.75 | 0 | 0.35 | 0.5 | 0.15 | 0 | 5.966812 | 20 | 924.7469 | 4 | 0.08651015 | 7.808443 | 7.854881 | 15.19056011 | 883.2294 | 4 | 0.09057669 | 3.8802 | 29.508 | 7.714 | 0 | 0 |  | 0 | 0 | 0 | 868.3058 | 0.09213344 | 10 | 0.04606672 | 0.04325508 | 0.04528835 |  | 0.5055521 | 0.5293163 |  | 0.5384137
459 | HCa2Nb3O10 | H1 Ca2 Nb3 O10 |  | KCa2Nb3O10 | 3.512 | mp-557195 | 1521061 | -1 | 4 | 3.849 | 7.668 | 29.42 | Cmcm | 14.71 |  | co-pre | 1473 | 10 | FALSE | PD | Rh | 1 |  | 0.5 | 20 |  |  | Xe lamp | 500 | 400 | quartz |  | 0.183 | K->H | K->H |  | TRUE | TRUE | FALSE | FALSE | M_MP181 | M_COD98 |  | -1.698269 | 1.75 | 2.5 | 0.75 | 0 | 0.35 | 0.5 | 0.15 | 0 | 6.264015 | 20 | 924.7469 | 4 | 0.08651015 | 7.808443 | 7.854881 | 15.19056011 | 883.2294 | 4 | 0.09057669 | 3.8802 | 29.508 | 7.714 | 0 | 0 |  | 0 | 0 | 0 | 868.3058 | 0.09213344 | 10 | 0.04606672 | 0.04325508 | 0.04528835 |  | 0.441923 | 0.4626963 |  | 0.4706487
460 | HCa2Nb3O10 | H1 Ca2 Nb3 O10 |  | KCa2Nb3O10 | 3.512 | mp-557195 | 1521061 | -1 | 4 | 3.849 | 7.668 | 29.42 | Cmcm | 14.71 |  | co-pre | 1473 | 10 | FALSE | PD | Rh | 1 | 112 | 0.5 | 20 |  |  | Xe lamp | 500 | 400 | quartz |  | 0.4 | K->H | K->H |  | TRUE | TRUE | FALSE | FALSE | M_MP182 | M_COD99 |  | -0.9162907 | 1.75 | 2.5 | 0.75 | 0 | 0.35 | 0.5 | 0.15 | 0 | 6.264015 | 20 | 924.7469 | 4 | 0.08651015 | 7.808443 | 7.854881 | 15.19056011 | 883.2294 | 4 | 0.09057669 | 3.8802 | 29.508 | 7.714 | 0 | 0 |  | 0 | 0 | 0 | 868.3058 | 0.09213344 | 10 | 0.04606672 | 0.04325508 | 0.04528835 |  | 0.441923 | 0.4626963 |  | 0.4706487
461 | CsSr1.5Ba0.5Ta3O10 | Cs1 Sr1.5 Ba0.5 Ta3 O10 |  | KCa2Nb3O10 | 2.92 | -1 | -1 | sd_1000988 | [7 empty] | SSR | 1273 | 10 | FALSE | PD | Rh | 0.15 |  | 1 | 20 |  |  | Xe lamp | 500 |  | quartz |  | 16.55 |  |  | 2Sr->1.5Sr, 0.5Ba | FALSE | FALSE | TRUE | FALSE |  |  | M_Springer50 | 2.806386 | 1.9375 | 2.5 | 0.5625 | 2.625 | 0.2540984 | 0.3278689 | 0.07377049 | 0.3442623 | 5.940344 | 20 | 0 | 0 |  | 0 | 0 | 0 | 0 | 0 |  | 0 | 0 | 0 | 236.1799 | 1 | 0.08468122 | 3.899 | 3.899 | 15.5359 |  |  | 10 |  |  |  | 0.04234061 |  |  | 0.5757166
462 | HSr1.5Ba0.5Ta3O10 | H1 Sr1.5 Ba0.5 Ta3 O10 |  | KCa2Nb3O10 |  | -1 | -1 | sd_1000988 | [7 empty] | SSR | 1273 | 10 | FALSE | PD | Rh | 0.15 |  | 1 | 20 |  |  | Xe lamp | 500 |  | quartz |  | 13 |  |  | 2Sr->1.5Sr, 0.5Ba; Cs->H | FALSE | FALSE | TRUE | FALSE |  |  | M_Springer51 | 2.564949 | 1.9375 | 2.5 | 0.5625 | 2.625 | 0.2540984 | 0.3278689 | 0.07377049 | 0.3442623 | 6.252442 | 20 | 0 | 0 |  | 0 | 0 | 0 | 0 | 0 |  | 0 | 0 | 0 | 236.1799 | 1 | 0.08468122 | 3.899 | 3.899 | 15.5359 |  |  | 10 |  |  |  | 0.04234061 |  |  | 0.4705492
463 | KCa2Nb2.97Rh0.03O10 | K1 Ca2 Nb2.97 Rh0.03 O10 |  | KCa2Nb3O10 |  | mp-557195 | 1521061 | -1 | [7 empty] | co-pre | 1473 | 10 | FALSE | No promotion | No promoter | 0 | 84 | 0.0333 | 10 |  |  | Xe lamp | 500 |  | quartz |  | 46 | 3Nb->2.97Nb, 0.03Rh; H->K | 3Nb->2.97Nb, 0.03Rh; H->K |  | TRUE | TRUE | FALSE | FALSE | M_MP183 | M_COD100 |  | 3.828641 | 1.75 | 2.5 | 0.7575 | 0 | 0.3494758 | 0.4992511 | 0.1512731 | 0 | 5.96767977 | 20 | 924.7469 | 1 | 0.02162754 | 7.808443 | 7.854881 | 15.19056011 | 883.2294 | 1 | 0.02264417 | 3.8802 | 29.508 | 7.714 | 0 | 0 |  | 0 | 0 | 0 |  |  | 10 |  | 0.01081377 | 0.01132209 |  | 0.1263944 | 0.1323358
464 | HCa2Nb2.97Rh0.03O10 | H1 Ca2 Nb2.97 Rh0.03 O10 |  | KCa2Nb3O10 |  | mp-557195 | 1521061 | -1 | [7 empty] | co-pre | 1473 | 10 | FALSE | No promotion | No promoter | 0 | 84 | 0.0333 | 10 |  |  | Xe lamp | 500 |  | quartz |  | 6976 | 3Nb->2.97Nb, 0.03Rh; K->H | 3Nb->2.97Nb, 0.03Rh; K->H |  | TRUE | TRUE | FALSE | FALSE | M_MP184 | M_COD101 |  | 8.850231 | 1.75 | 2.5 | 0.7575 | 0 | 0.3494758 | 0.4992511 | 0.1512731 | 0 | 6.264883 | 20 | 924.7469 | 1 | 0.02162754 | 7.808443 | 7.854881 | 15.19056011 | 883.2294 | 1 | 0.02264417 | 3.8802 | 29.508 | 7.714 | 0 | 0 |  | 0 | 0 | 0 |  |  | 10 |  | 0.01081377 | 0.01132209 |  | 0.1104872 | 0.1156808
465 | HCa2Nb3O10 | H1 Ca2 Nb3 O10 |  | KCa2Nb3O10 | 3.512 | mp-557195 | 1521061 | -1 | [7 empty] | co-pre | 1473 | 10 | FALSE | PD | Rh | 1 | 84 | 0.0333 | 10 |  |  | Xe lamp | 500 |  | quartz |  | 4984 | K->H | K->H |  | TRUE | TRUE | FALSE | FALSE | M_MP185 | M_COD102 |  | 8.513988 | 1.75 | 2.5 | 0.75 | 0 | 0.35 | 0.5 | 0.15 | 0 | 6.264015 | 20 | 924.7469 | 4 | 0.08651015 | 7.808443 | 7.854881 | 15.19056011 | 883.2294 | 4 | 0.09057669 | 3.8802 | 29.508 | 7.714 | 0 | 0 |  | 0 | 0 | 0 |  |  | 10 |  | 0.04325508 | 0.04528835 |  | 0.441923 | 0.4626963
466 | HCa2Nb3O10 | H1 Ca2 Nb3 O10 |  | KCa2Nb3O10 | 3.512 | mp-557195 | 1521061 | -1 | [7 empty] | co-pre | 1473 | 10 | FALSE | No promotion | No promoter | 0 | 84 | 0.0333 | 10 |  |  | Xe lamp | 500 |  | quartz |  | 400 | K->H | K->H |  | TRUE | TRUE | FALSE | FALSE | M_MP186 | M_COD103 |  | 5.991465 | 1.75 | 2.5 | 0.75 | 0 | 0.35 | 0.5 | 0.15 | 0 | 6.264015 | 20 | 924.7469 | 4 | 0.08651015 | 7.808443 | 7.854881 | 15.19056011 | 883.2294 | 4 | 0.09057669 | 3.8802 | 29.508 | 7.714 | 0 | 0 |  | 0 | 0 | 0 |  |  | 10 |  | 0.04325508 | 0.04528835 |  | 0.441923 | 0.4626963
467 | HCa2Nb2.999Rh0.001O10 | H1 Ca2 Nb2.999 Rh0.001 O10 |  | KCa2Nb3O10 |  | mp-557195 | 1521061 | -1 | [7 empty] | co-pre | 1473 | 10 | FALSE | No promotion | No promoter | 0 | 84 | 0.0333 | 10 |  |  | Xe lamp | 500 |  | quartz |  | 3800 | 3Nb->2.999Nb, 0.001Rh; K->H | 3Nb->2.999Nb, 0.001Rh; K->H |  | TRUE | TRUE | FALSE | FALSE | M_MP187 | M_COD104 |  | 8.242756 | 1.75 | 2.5 | 0.75025 | 0 | 0.3499825 | 0.499975 | 0.1500425 | 0 | 6.264044 | 20 | 924.7469 | 1 | 0.02162754 | 7.808443 | 7.854881 | 15.19056011 | 883.2294 | 1 | 0.02264417 | 3.8802 | 29.508 | 7.714 | 0 | 0 |  | 0 | 0 | 0 |  |  | 10 |  | 0.01081377 | 0.01132209 |  | 0.110481 | 0.1156743
468 | HCa2Nb2.99Rh0.01O10 | H1 Ca2 Nb2.99 Rh0.01 O10 |  | KCa2Nb3O10 |  | mp-557195 | 1521061 | -1 | [7 empty] | co-pre | 1473 | 10 | FALSE | No promotion | No promoter | 0 | 84 | 0.0333 | 10 |  |  | Xe lamp | 500 |  | quartz |  | 7400 | 3Nb->2.99Nb, 0.01Rh; K->H | 3Nb->2.99Nb, 0.01Rh; K->H |  | TRUE | TRUE | FALSE | FALSE | M_MP188 | M_COD105 |  | 8.909235 | 1.75 | 2.5 | 0.7525 | 0 | 0.3498251 | 0.4997501 | 0.1504248 | 0 | 6.264305 | 20 | 924.7469 | 1 | 0.02162754 | 7.808443 | 7.854881 | 15.19056011 | 883.2294 | 1 | 0.02264417 | 3.8802 | 29.508 | 7.714 | 0 | 0 |  | 0 | 0 | 0 |  |  | 10 |  | 0.01081377 | 0.01132209 |  | 0.1104829 | 0.1156763
469 | HCa2Nb2.9Rh0.1O10 | H1 Ca2 Nb2.9 Rh0.1 O10 |  | KCa2Nb3O10 |  | mp-557195 | 1521061 | -1 | [7 empty] | co-pre | 1473 | 10 | FALSE | No promotion | No promoter | 0 | 84 | 0.0333 | 10 |  |  | Xe lamp | 500 |  | quartz |  | 3000 | 3Nb->2.9Nb, 0.1Rh; K->H | 3Nb->2.9Nb, 0.1Rh; K->H |  | TRUE | TRUE | FALSE | FALSE | M_MP189 | M_COD106 |  | 8.006368 | 1.75 | 2.5 | 0.775 | 0 | 0.3482587 | 0.4975124 | 0.1542289 | 0 | 6.266908 | 20 | 924.7469 | 1 | 0.02162754 | 7.808443 | 7.854881 | 15.19056011 | 883.2294 | 1 | 0.02264417 | 3.8802 | 29.508 | 7.714 | 0 | 0 |  | 0 | 0 | 0 |  |  | 10 |  | 0.01081377 | 0.01132209 |  | 0.1105021 | 0.1156964
470 | HCa2Nb2.85Rh0.15O10 | H1 Ca2 Nb2.85 Rh0.15 O10 |  | KCa2Nb3O10 |  | mp-557195 | 1521061 | -1 | [7 empty] | co-pre | 1473 | 10 | FALSE | No promotion | No promoter | 0 | 84 | 0.0333 | 10 |  |  | Xe lamp | 500 |  | quartz |  | 1000 | 3Nb->2.85Nb, 0.15Rh; K->H | 3Nb->2.85Nb, 0.15Rh; K->H |  | TRUE | TRUE | FALSE | FALSE | M_MP190 | M_COD107 |  | 6.907755 | 1.75 | 2.5 | 0.7875 | 0 | 0.3473945 | 0.4962779 | 0.1563275 | 0 | 6.268354 | 20 | 924.7469 | 1 | 0.02162754 | 7.808443 | 7.854881 | 15.19056011 | 883.2294 | 1 | 0.02264417 | 3.8802 | 29.508 | 7.714 | 0 | 0 |  | 0 | 0 | 0 |  |  | 10 |  | 0.01081377 | 0.01132209 |  | 0.1105128 | 0.1157076
471 | HCa2Nb3O10 | H1 Ca2 Nb3 O10 |  | KCa2Nb3O10 | 3.512 | mp-557195 | 1521061 | -1 | [7 empty] | co-pre | 1473 | 10 | FALSE | No promotion | No promoter | 0 |  | 0.0333 | 10 |  |  | Xe lamp | 500 |  | quartz |  | 32 | K->H | K->H |  | TRUE | TRUE | FALSE | FALSE | M_MP191 | M_COD108 |  | 3.465736 | 1.75 | 2.5 | 0.75 | 0 | 0.35 | 0.5 | 0.15 | 0 | 6.264015 | 20 | 924.7469 | 4 | 0.08651015 | 7.808443 | 7.854881 | 15.19056011 | 883.2294 | 4 | 0.09057669 | 3.8802 | 29.508 | 7.714 | 0 | 0 |  | 0 | 0 | 0 |  |  | 10 |  | 0.04325508 | 0.04528835 |  | 0.441923 | 0.4626963
472 | CsBa2Nb3O10 | Cs1 Ba2 Nb3 O10 |  | KCa2Nb3O10 | 2.8 | mp-505814 | 1526807 | -1 | 1 | 3.97 | 3.97 | 15.56 | tetragonal | 15.56 |  | SSR |  |  | FALSE | No promotion | No promoter | 0 |  | 0.5 | 1 |  |  | Hg lamp | 125 | 220 | quartz |  | 40 |  |  |  | TRUE | TRUE | FALSE | FALSE | mp-505814 | 1526807 |  | 3.688879 | 1.75 | 2.5 | 0.75 | 0 | 0.35 | 0.5 | 0.15 | 0 | 5.903079 | 20 | 260.8672 | 1 | 0.07666737 | 4.029055 | 4.029055 | 16.069895 | 246.3593 | 1 | 0.08118224 | 3.9766 | 3.9766 | 15.5792 | 0 | 0 |  | 0 | 0 | 0 | 245.239604 | 0.0815529 | 10 | 0.04077645 | 0.03833368 | 0.04059112 |  | 0.5455113 | 0.577636 |  | 0.5802733
473 | CsBa2Nb3O10 | Cs1 Ba2 Nb3 O10 |  | KCa2Nb3O10 | 2.8 | mp-505814 | 1526807 | -1 | 1 | 3.97 | 3.97 | 15.56 | tetragonal | 15.56 |  | SSR |  |  | FALSE | PD | Pt | 1 |  | 0.5 | 1 |  |  | Hg lamp | 125 | 220 | quartz |  | 270 |  |  |  | TRUE | TRUE | FALSE | FALSE | mp-505814 | 1526807 |  | 5.598422 | 1.75 | 2.5 | 0.75 | 0 | 0.35 | 0.5 | 0.15 | 0 | 5.903079 | 20 | 260.8672 | 1 | 0.07666737 | 4.029055 | 4.029055 | 16.069895 | 246.3593 | 1 | 0.08118224 | 3.9766 | 3.9766 | 15.5792 | 0 | 0 |  | 0 | 0 | 0 | 245.239604 | 0.0815529 | 10 | 0.04077645 | 0.03833368 | 0.04059112 |  | 0.5455113 | 0.577636 |  | 0.5802733
474 | CsBa2Nb3O10 | Cs1 Ba2 Nb3 O10 |  | KCa2Nb3O10 | 2.8 | mp-505814 | 1526807 | -1 | 1 | 3.97 | 3.97 | 15.56 | tetragonal | 15.56 |  | SSR |  |  | FALSE | No promotion | No promoter | 0 |  | 0.5 | 1 |  |  | LED | 100 | 425 | quartz |  | 0.4 |  |  |  | TRUE | TRUE | FALSE | FALSE | mp-505814 | 1526807 |  | -0.9162907 | 1.75 | 2.5 | 0.75 | 0 | 0.35 | 0.5 | 0.15 | 0 | 5.903079 | 20 | 260.8672 | 1 | 0.07666737 | 4.029055 | 4.029055 | 16.069895 | 246.3593 | 1 | 0.08118224 | 3.9766 | 3.9766 | 15.5792 | 0 | 0 |  | 0 | 0 | 0 | 245.239604 | 0.0815529 | 10 | 0.04077645 | 0.03833368 | 0.04059112 |  | 0.5455113 | 0.577636 |  | 0.5802733
475 | CsBa2Nb3O10 | Cs1 Ba2 Nb3 O10 |  | KCa2Nb3O10 | 2.8 | mp-505814 | 1526807 | -1 | 1 | 3.97 | 3.97 | 15.56 | tetragonal | 15.56 |  | SSR |  |  | FALSE | PD | Pt | 1 |  | 0.5 | 1 |  |  | LED | 100 | 425 | quartz |  | 0.8 |  |  |  | TRUE | TRUE | FALSE | FALSE | mp-505814 | 1526807 |  | -0.2231436 | 1.75 | 2.5 | 0.75 | 0 | 0.35 | 0.5 | 0.15 | 0 | 5.903079 | 20 | 260.8672 | 1 | 0.07666737 | 4.029055 | 4.029055 | 16.069895 | 246.3593 | 1 | 0.08118224 | 3.9766 | 3.9766 | 15.5792 | 0 | 0 |  | 0 | 0 | 0 | 245.239604 | 0.0815529 | 10 | 0.04077645 | 0.03833368 | 0.04059112 |  | 0.5455113 | 0.577636 |  | 0.5802733
478 | Li2La2Ti3O10 | Li2 La2 Ti3 O10 |  | A2Ln2M3O10 | 3.5 | mp-9406 | -1 | -1 | [7 empty] | SSR | 1173 | 6 | FALSE | No promotion | No promoter | 0 |  | 1 | 1 |  |  | Hg lamp | 125 | 220 | quartz | 288 | 20 |  |  |  | TRUE | FALSE | FALSE | FALSE | mp-9406 | -1 |  | 2.995732 | 1.882353 | 2.352941 | 0.4705882 | 0 | 0.4 | 0.5 | 0.1 | 0 | 5.758562 | 20 | 201.088 | 1 | 0.09945893 | 13.6568359 | 13.6568359 | 13.6568359 | 0 | 0 |  | 0 |  |  | 0 | 0 |  | 0 | 0 | 0 |  |  | 10 |  | 0.04972946 |  |  | 0.5399699
479 | Na2La2Ti3O10 | Na2 La2 Ti3 O10 |  | A2Ln2M3O10 | 3.3 | mp-6144 | 1544433 | sd_1210175 | 2 | 3.8 | 3.8 | 28.5 |  | 14.25 |  | SSR | 1173 | 6 | FALSE | No promotion | No promoter | 0 |  | 1 | 1 |  |  | Hg lamp | 125 | 220 | quartz | 288 | 100 |  |  |  | TRUE | TRUE | FALSE | FALSE | mp-6144 | 1544433 | sd_1210175 | 4.60517 | 1.882353 | 2.352941 | 0.4705882 | 0 | 0.4 | 0.5 | 0.1 | 0 | 5.739576 | 20 | 216.4069 | 1 | 0.0924185 | 14.69641334 | 14.69641334 | 14.69641334 | 420.3012 | 2 | 0.09516984 | 3.83528 | 3.83528 | 28.5737 | 0 | 0 |  | 0 | 0 | 0 | 411.54 | 0.0971959 | 10 | 0.04859795 | 0.04620925 | 0.04758492 |  | 0.5339515 | 0.5498474 |  | 0.561553
480 | K2La2Ti3O10 | K2 La2 Ti3 O10 |  | A2Ln2M3O10 | 3.2 | mp-6548 | -1 | sd_1925412 | [7 empty] | SSR | 1173 | 6 | FALSE | No promotion | No promoter | 0 |  | 1 | 1 |  |  | Hg lamp | 125 | 220 | quartz | 288 | 3500 |  |  |  | TRUE | FALSE | FALSE | FALSE | mp-6548 | -1 | sd_1925412 | 8.160518 | 1.882353 | 2.352941 | 0.4705882 | 0 | 0.4 | 0.5 | 0.1 | 0 | 5.689877 | 20 | 229.9025 | 1 | 0.0869934 | 15.28115725 | 15.28115725 | 15.28115725 | 0 | 0 |  | 0 |  |  | 0 | 0 |  | 0 | 0 | 0 |  |  | 10 |  | 0.0434967 |  |  | 0.5736984
481 | Li2Nd2Ti3O10 | Li2 Nd2 Ti3 O10 |  | A2Ln2M3O10 | 3.6 | mp-6548 | -1 | -1 |  | -1 | [5 empty] | SSR | 1173 | 6 | FALSE | No promotion | No promoter | 0 |  | 1 | 1 |  |  | Hg lamp | 125 | 220 | quartz | 288 | 20 | K->Li; La->Nd |  |  | TRUE | FALSE | FALSE | FALSE | M_MP205 | -1 |  | 2.995732 | 1.882353 | 2.352941 | 0.3529412 | 0.4705882 | 0.372093 | 0.4651163 | 0.06976744 | 0.09302326 | 5.728447 | 20 | 229.9025 | 1 | 0.0869934 | 15.28115725 | 15.28115725 | 15.28115725 | 0 | 0 |  | 0 |  |  | 0 | 0 |  | 0 | 0 | 0 |  |  | 10 |  | 0.0434967 |  |  | 0.4652392
482 | Na2Nd2Ti3O10 | Na2 Nd2 Ti3 O10 |  | A2Ln2M3O10 | 3.4 | mp-6119 | -1 | -1 | [7 empty] | SSR | 1173 | 6 | FALSE | No promotion | No promoter | 0 |  | 1 | 1 |  |  | Hg lamp | 125 | 220 | quartz | 288 | 180 |  |  |  | TRUE | FALSE | FALSE | FALSE | mp-6119 | -1 |  | 5.192957 | 1.882353 | 2.352941 | 0.3529412 | 0.4705882 | 0.372093 | 0.4651163 | 0.06976744 | 0.09302326 | 5.709461 | 20 | 213.3423 | 1 | 0.09374605 | 14.64115209 | 14.64115209 | 14.64115209 | 0 | 0 |  | 0 |  |  | 0 | 0 |  | 0 | 0 | 0 |  |  | 10 |  | 0.04687303 |  |  | 0.5340194
483 | K2Nd2Ti3O10 | K2 Nd2 Ti3 O10 |  | A2Ln2M3O10 | 3.3 | mp-1223975 | 2007573 | -1 | [7 empty] | SSR | 1173 | 6 | FALSE | No promotion | No promoter | 0 |  | 1 | 1 |  |  | Hg lamp | 125 | 220 | quartz | 288 | 2260 |  |  |  | TRUE | TRUE | FALSE | FALSE | mp-1223975 | 2007573 |  | 7.72312 | 1.882353 | 2.352941 | 0.3529412 | 0.4705882 | 0.372093 | 0.4651163 | 0.06976744 | 0.09302326 | 5.659762 | 20 | 227.7942 | 1 | 0.08779855 | 15.19820412 | 15.19483684 | 3.90434391 | 441.5893 | 2 | 0.0905819 | 3.8588 | 3.8588 | 29.6561 | 0 | 0 |  | 0 | 0 | 0 |  |  | 10 |  | 0.04389928 | 0.04529095 |  | 0.5718884 | 0.5900181
484 | KCa2Nb3O10 | K1 Ca2 Nb3 O10 |  | KCa2Nb3O10 | 3.26 | mp-557195 | 1521061 | -1 | [7 empty] | SSR | 1473 | 12 | FALSE | No promotion | No promoter | 0 |  | 1 | 20 |  |  | Xe lamp | 300 | 420 | quartz | 298 | 114 |  |  |  | TRUE | TRUE | FALSE | FALSE | mp-557195 | 1521061 |  | 4.736198 | 1.75 | 2.5 | 0.75 | 0 | 0.35 | 0.5 | 0.15 | 0 | 5.966812 | 20 | 924.7469 | 4 | 0.08651015 | 7.808443 | 7.854881 | 15.19056011 | 883.2294 | 4 | 0.09057669 | 3.8802 | 29.508 | 7.714 | 0 | 0 |  | 0 | 0 | 0 |  |  | 10 |  | 0.04325508 | 0.04528835 |  | 0.5055521 | 0.5293163
486 | HCa2Nb3O10 | H1 Ca2 Nb3 O10 |  | KCa2Nb3O10 | 3.59 | mp-557195 | 1521061 | sd_1614775 | 1 | 3.86 | 3.86 | 14.99554 |  | 14.99554 |  | PC | 1273 | 2 | FALSE | PD | Pt | 0.5 | 48 | 0.25 | 10 |  |  | Xe lamp | 300 | 300 | pyrex | 293 | 240 | K->H | K->H |  | TRUE | TRUE | FALSE | FALSE | M_MP206 | M_COD110 | sd_1614775 | 5.480639 | 1.75 | 2.5 | 0.75 | 0 | 0.35 | 0.5 | 0.15 | 0 | 6.264015 | 20 | 924.7469 | 4 | 0.08651015 | 7.808443 | 7.854881 | 15.19056011 | 883.2294 | 4 | 0.09057669 | 3.8802 | 29.508 | 7.714 | 0 | 0 |  | 0 | 0 | 0 | 223.4276 | 0.08951447 | 10 | 0.04475723 | 0.04325508 | 0.04528835 |  | 0.441923 | 0.4626963 |  | 0.4572701
487 | HCa1.5Sr0.5Nb3O10 | H1 Ca1.5 Sr0.5 Nb3 O10 |  | KCa2Nb3O10 | 3.55 | mp-557195 | 1521061 | -1 | 1 | 3.86 | 3.86 | 15.61551 |  | 15.61551 |  | PC | 1273 | 2 | FALSE | PD | Pt | 0.5 | 47 | 0.25 | 10 |  |  | Xe lamp | 300 | 300 | pyrex | 293 | 184 | K->H; 2Ca->1.5Ca, 0.5Sr |  |  | TRUE | FALSE | FALSE | FALSE | M_MP207 | 1521061 |  | 5.214936 | 1.75 | 2.5 | 0.75 | 0 | 0.35 | 0.5 | 0.15 | 0 | 6.25791 | 20 | 924.7469 | 2 | 0.04325508 | 7.808443 | 7.854881 | 15.19056011 | 883.2294 | 4 | 0.09057669 | 3.8802 | 29.508 | 7.714 | 0 | 0 |  | 0 | 0 | 0 | 232.6649 | 0.08596055 | 10 | 0.04298027 | 0.02162754 | 0.04528835 |  | 0.2246687 | 0.4704592 |  | 0.4464827
488 | HCaSrNb3O10 | H1 Ca1 Sr1 Nb3 O10 |  | KCa2Nb3O10 | 3.5 | mp-557195 | 1521061 | -1 | 1 | 3.86 | 3.86 | 15.99421 |  | 15.99421 |  | PC | 1273 | 2 | FALSE | PD | Pt | 0.5 | 58 | 0.25 | 10 |  |  | Xe lamp | 300 | 300 | pyrex | 293 | 176 | K->H; 2Ca->Ca, Sr |  |  | TRUE | FALSE | FALSE | FALSE | M_MP208 | 1521061 |  | 5.170484 | 1.75 | 2.5 | 0.75 | 0 | 0.35 | 0.5 | 0.15 | 0 | 6.251804 | 20 | 924.7469 | 4 | 0.08651015 | 7.808443 | 7.854881 | 15.19056011 | 883.2294 | 4 | 0.09057669 | 3.8802 | 29.508 | 7.714 | 0 | 0 |  | 0 | 0 | 0 | 238.3073 | 0.08392524 | 10 | 0.04196262 | 0.04325508 | 0.04528835 |  | 0.4567517 | 0.478222 |  | 0.443104
489 | HCa0.5Sr1.5Nb3O10 | H1 Ca0.5 Sr1.5 Nb3 O10 |  | KCa2Nb3O10 | 3.45 | mp-557195 | 1521061 | -1 | 1 | 3.86 | 3.86 | 16.28903 |  | 16.28903 |  | PC | 1273 | 2 | FALSE | PD | Pt | 0.5 | 50 | 0.25 | 10 |  |  | Xe lamp | 300 | 300 | pyrex | 293 | 156 | K->H; 2Ca->0.5Ca, 1.5Sr |  |  | TRUE | FALSE | FALSE | FALSE | M_MP209 | 1521061 |  | 5.049856 | 1.75 | 2.5 | 0.75 | 0 | 0.35 | 0.5 | 0.15 | 0 | 6.245698 | 20 | 924.7469 | 2 | 0.04325508 | 7.808443 | 7.854881 | 15.19056011 | 883.2294 | 4 | 0.09057669 | 3.8802 | 29.508 | 7.714 | 0 | 0 |  | 0 | 0 | 0 | 242.7 | 0.08240627 | 10 | 0.04120314 | 0.02162754 | 0.04528835 |  | 0.2320831 | 0.4859849 |  | 0.4421469
490 | HSr2Nb3O10 | H1 Sr2 Nb3 O10 |  | KCa2Nb3O10 | 3.4 | mp-10347 | 1522043 | -1 | 1 | 3.86 | 3.86 | 17.50563 |  | 17.50563 |  | PC | 1273 | 2 | FALSE | PD | Pt | 0.5 | 65 | 0.25 | 10 |  |  | Xe lamp | 300 | 300 | pyrex | 293 | 184 | Cs->H; Ca->Sr; Ta->Nb | Cs->H; Ca->Sr; Ta->Nb |  | TRUE | TRUE | FALSE | FALSE | M_MP210 | M_COD111 |  | 5.214936 | 1.75 | 2.5 | 0.75 | 0 | 0.35 | 0.5 | 0.15 | 0 | 6.239592 | 20 | 242.1279 | 1 | 0.08260097 | 3.950634 | 3.950634 | 15.513552 | 227.9708 | 1 | 0.08773052 | 3.8659 | 3.8659 | 15.2538 | 0 | 0 |  | 0 | 0 | 0 | 260.8269 | 0.07667922 | 10 | 0.03833961 | 0.04130049 | 0.04386526 |  | 0.4502709 | 0.4782329 |  | 0.4179905
491 | HCa2Nb2.7Ta0.3O10 | H1 Ca2 Nb2.7 Ta0.3 O10 |  | KCa2Nb3O10 | 3.65 | mp-557195 | 1521061 | -1 | 1 | 3.86 | 3.86 | 14.58239 |  | 14.58239 |  | PC | 1273 | 2 | FALSE | PD | Pt | 0.5 | 48 | 0.25 | 10 |  |  | Xe lamp | 300 | 300 | pyrex | 293 | 284 | K->H; 3Nb->2.7Nb, 0.3Ta | K->H; 3Nb->2.7Nb, 0.3Ta |  | TRUE | TRUE | FALSE | FALSE | M_MP211 | M_COD112 |  | 5.648974 | 1.76875 | 2.5 | 0.73125 | 0.2625 | 0.3361045 | 0.4750594 | 0.1389549 | 0.04988124 | 6.265911 | 20 | 924.7469 | 1 | 0.02162754 | 7.808443 | 7.854881 | 15.19056011 | 883.2294 | 1 | 0.02264417 | 3.8802 | 29.508 | 7.714 | 0 | 0 |  | 0 | 0 | 0 | 217.2718 | 0.09205058 | 10 | 0.04602529 | 0.01081377 | 0.01132209 |  | 0.1104808 | 0.1156741 |  | 0.4702254
492 | HCa2Nb2TaO10 | H1 Ca2 Nb2 Ta1 O10 |  | KCa2Nb3O10 | 3.26 | mp-557195 | 1521061 | -1 | 1 | 3.86 | 3.86 | 14.90954 |  | 14.90954 |  | PC | 1273 | 2 | FALSE | PD | Pt | 0.5 | 39 | 0.25 | 10 |  |  | Xe lamp | 300 | 300 | pyrex | 293 | 312 | K->H; 3Nb->2Nb, 1Ta | K->H; 3Nb->2Nb, 1Ta |  | TRUE | TRUE | FALSE | FALSE | M_MP212 | M_COD113 |  | 5.743003 | 1.8125 | 2.5 | 0.6875 | 0.875 | 0.3085106 | 0.4255319 | 0.1170213 | 0.1489362 | 6.270333 | 20 | 924.7469 | 4 | 0.08651015 | 7.808443 | 7.854881 | 15.19056011 | 883.2294 | 4 | 0.09057669 | 3.8802 | 29.508 | 7.714 | 0 | 0 |  | 0 | 0 | 0 | 222.1462 | 0.09003082 | 10 | 0.04501541 | 0.04325508 | 0.04528835 |  | 0.441923 | 0.4626963 |  | 0.4599077
493 | HCa2Nb1.5Ta1.5O10 | H1 Ca2 Nb1.5 Ta1.5 O10 |  | KCa2Nb3O10 | 3.2 | mp-557195 | 1521061 | -1 | 1 | 3.86 | 3.86 | 15.01337 |  | 15.01337 |  | PC | 1273 | 2 | FALSE | PD | Pt | 0.5 | 29 | 0.25 | 10 |  |  | Xe lamp | 300 | 300 | pyrex | 293 | 260 | K->H; 3Nb->1.5Nb, 1.5Ta | K->H; 3Nb->1.5Nb, 1.5Ta |  | TRUE | TRUE | FALSE | FALSE | M_MP213 | M_COD114 |  | 5.560682 | 1.84375 | 2.5 | 0.65625 | 1.3125 | 0.2920792 | 0.3960396 | 0.1039604 | 0.2079208 | 6.273492 | 20 | 924.7469 | 2 | 0.04325508 | 7.808443 | 7.854881 | 15.19056011 | 883.2294 | 2 | 0.04528835 | 3.8802 | 29.508 | 7.714 | 0 | 0 |  | 0 | 0 | 0 | 223.6932 | 0.08940816 | 10 | 0.04470408 | 0.02162754 | 0.02264417 |  | 0.2209615 | 0.2313481 |  | 0.456727
517 | HLaTiO4 | H1 La1 Ti1 O4 |  | HLaTiO4 | 3.45 | mp-1104930 | -1 | -1 | 2 | 3.71 | 3.71 | 12.2 | tetragonal | 12.2 |  | SSR | 1098 | 12 | FALSE | No promotion | No promoter | 0 | 9.7 | 0.5 | 1 |  |  | Hg lamp | 125 | 220 | quartz | 288 | 29.2 | K->H |  |  | TRUE | FALSE | FALSE | FALSE | M_MP222 | -1 |  | 3.374169 | 1.857143 | 2.285714 | 0.4285714 | 0 | 0.40625 | 0.5 | 0.09375 | 0 | 6.264815 | 8 | 203.7993 | 2 | 0.0785086 | 3.870388 | 3.870388 | 13.60485 | 0 | 0 |  | 0 |  |  | 0 | 0 |  | 0 | 0 | 0 | 167.92202 | 0.09528232 | 4 | 0.04764116 | 0.0392543 |  |  | 0.4120914 |  |  | 0.5001366
518 | HLaTiO4*CH3NH2 | H6 La1 Ti1 O4 C1 N1 |  | HLaTiO4 | 3.58 | HLaTiO4_MeNH2 | -1 | -1 | 4 | 3.77 | 3.77 | 33.3 | tetragonal | 16.65 |  | SSR | 1098 | 12 | FALSE | No promotion | No promoter | 0 | 4 | 0.5 | 1 |  |  | Hg lamp | 125 | 220 | quartz | 288 | 920 |  |  |  | TRUE | FALSE | FALSE | FALSE | HLaTiO4_MeNH2 | -1 |  | 6.824374 | 1.571429 | 1.5 | 0.2142857 | 0 | 0.4782609 | 0.4565217 | 0.06521739 | 0 | 6.659182 | 8 | 249.4154 | 2 | 0.06415001 | 3.870388 | 3.870388 | 16.65 | 0 | 0 |  | 0 |  |  | 0 | 0 |  | 0 | 0 | 0 | 473.28957 | 0.06761189 | 4 | 0.03380594 | 0.03207501 |  |  | 0.4148848 |  |  | 0.4372742
519 | HLaTiO4*C2H5NH2 | H8 La1 Ti1 O4 C2 N1 |  | HLaTiO4 | 3.48 | HLaTiO4_EtNH2 | -1 | -1 | 4 | 3.75 | 3.75 | 37.3 | tetragonal | 18.65 |  | SSR | 1098 | 12 | FALSE | No promotion | No promoter | 0 |  | 0.5 | 1 |  |  | Hg lamp | 125 | 220 | quartz | 288 | 328 |  |  |  | TRUE | FALSE | FALSE | FALSE | HLaTiO4_EtNH2 | -1 |  | 5.793014 | 1.529412 | 1.352941 | 0.1764706 | 0 | 0.5 | 0.4423077 | 0.05769231 | 0 | 6.696611 | 8 | 279.3752 | 2 | 0.05727065 | 3.870388 | 3.870388 | 18.65 | 0 | 0 |  | 0 |  |  | 0 | 0 |  | 0 | 0 | 0 | 524.53125 | 0.06100685 | 4 | 0.03050343 | 0.02863533 |  |  | 0.3712032 |  |  | 0.3954196
520 | HLaTiO4*C4H9NH2 | H12 La1 Ti1 O4 C4 N1 |  | HLaTiO4 | 3.61 | HLaTiO4_BuNH2 | -1 | -1 | 4 | 3.76 | 3.76 | 47.8 | tetragonal | 23.9 |  | SSR | 1098 | 12 | FALSE | No promotion | No promoter | 0 | 2.6 | 0.5 | 1 |  |  | Hg lamp | 125 | 220 | quartz | 288 | 520 |  |  |  | TRUE | FALSE | FALSE | FALSE | HLaTiO4_BuNH2 | -1 |  | 6.253829 | 1.478261 | 1.173913 | 0.1304348 | 0 | 0.53125 | 0.421875 | 0.046875 | 0 | 6.742176 | 8 | 358.0197 | 2 | 0.04469028 | 3.870388 | 3.870388 | 23.9 | 0 | 0 |  | 0 |  |  | 0 | 0 |  | 0 | 0 | 0 | 675.77728 | 0.04735288 | 4 | 0.02367644 | 0.02234514 |  |  | 0.2909271 |  |  | 0.3082603
521 | HLaTiO4*C6H13NH2 | H16 La1 Ti1 O4 C6 N1 |  | HLaTiO4 | 3.47 | HLaTiO4_HxNH2 | -1 | -1 | 4 | 3.76 | 3.76 | 54.9 | tetragonal | 27.45 |  | SSR | 1098 | 12 | FALSE | No promotion | No promoter | 0 |  | 0.5 | 1 |  |  | Hg lamp | 125 | 220 | quartz | 288 | 600 |  |  |  | TRUE | FALSE | FALSE | FALSE | HLaTiO4_HxNH2 | -1 |  | 6.39693 | 1.448276 | 1.068966 | 0.1034483 | 0 | 0.5526316 | 0.4078947 | 0.03947368 | 0 | 6.768887 | 8 | 411.1983 | 2 | 0.03891066 | 3.870388 | 3.870388 | 27.45 | 0 | 0 |  | 0 |  |  | 0 | 0 |  | 0 | 0 | 0 | 776.15424 | 0.04122892 | 4 | 0.02061446 | 0.01945533 |  |  | 0.2544035 |  |  | 0.2695606
522 | HLaTiO4*CH3OH | H5 La1 Ti1 O5 C1 |  | HLaTiO4 | 3.47 | HLaTiO4_MeOH | -1 | -1 | 4 | 3.72 | 3.72 | 32.3 | tetragonal | 16.15 |  | SSR | 1098 | 12 | FALSE | No promotion | No promoter | 0 | 17 | 0.5 | 1 |  |  | Hg lamp | 125 | 220 | quartz | 288 | 2000 |  |  |  | TRUE | FALSE | FALSE | FALSE | HLaTiO4_MeOH | -1 |  | 7.600902 | 1.615385 | 1.692308 | 0.2307692 | 0 | 0.4565217 | 0.4782609 | 0.06521739 | 0 | 6.643058 | 10 | 249.4154 | 2 | 0.08018751 | 3.870388 | 3.870388 | 16.65 | 0 | 0 |  | 0 |  |  | 0 | 0 |  | 0 | 0 | 0 | 446.98032 | 0.0894894 | 5 | 0.0447447 | 0.04009376 |  |  | 0.4048216 |  |  | 0.4517815
523 | HLaTiO4*C2H5OH | H7 La1 Ti1 O5 C2 |  | HLaTiO4 | 3.47 | HLaTiO4_EtOH | -1 | -1 | 4 | 3.72 | 3.72 | 36.6 | tetragonal | 18.3 |  | SSR | 1098 | 12 | FALSE | No promotion | No promoter | 0 |  | 0.5 | 1 |  |  | Hg lamp | 125 | 220 | quartz | 288 | 520 |  |  |  | TRUE | FALSE | FALSE | FALSE | HLaTiO4_EtOH | -1 |  | 6.253829 | 1.5625 | 1.5 | 0.1875 | 0 | 0.4807692 | 0.4615385 | 0.05769231 | 0 | 6.685849 | 10 | 279.3752 | 2 | 0.07158832 | 3.870388 | 3.870388 | 18.65 | 0 | 0 |  | 0 |  |  | 0 | 0 |  | 0 | 0 | 0 | 506.48544 | 0.07897562 | 5 | 0.03948781 | 0.03579416 |  |  | 0.3622192 |  |  | 0.3995971
524 | HLaTiO4*C4H9OH | H11 La1 Ti1 O5 C4 |  | HLaTiO4 | 3.45 | HLaTiO4_BuOH | -1 | -1 | 4 | 3.73 | 3.73 | 45.6 | tetragonal | 22.8 |  | SSR | 1098 | 12 | FALSE | No promotion | No promoter | 0 | 1.6 | 0.5 | 1 |  |  | Hg lamp | 125 | 220 | quartz | 288 | 204 |  |  |  | TRUE | FALSE | FALSE | FALSE | HLaTiO4_BuOH | -1 |  | 5.31812 | 1.5 | 1.272727 | 0.1363636 | 0 | 0.515625 | 0.4375 | 0.046875 | 0 | 6.736421 | 10 | 358.0197 | 2 | 0.05586285 | 3.870388 | 3.870388 | 23.9 | 0 | 0 |  | 0 |  |  | 0 | 0 |  | 0 | 0 | 0 | 634.42824 | 0.0630489 | 5 | 0.03152445 | 0.02793142 |  |  | 0.2839165 |  |  | 0.3204388
525 | HLaTiO4*C6H13OH | H15 La1 Ti1 O5 C6 |  | HLaTiO4 | 3.46 | HLaTiO4_HxOH | -1 | -1 | 4 | 3.74 | 3.74 | 55.4 | tetragonal | 27.7 |  | SSR | 1098 | 12 | FALSE | No promotion | No promoter | 0 |  | 0.5 | 1 |  |  | Hg lamp | 125 | 220 | quartz | 288 | 116 |  |  |  | TRUE | FALSE | FALSE | FALSE | HLaTiO4_HxOH | -1 |  | 4.75359 | 1.464286 | 1.142857 | 0.1071429 | 0 | 0.5394737 | 0.4210526 | 0.03947368 | 0 | 6.765319 | 10 | 411.1983 | 2 | 0.04863833 | 3.870388 | 3.870388 | 27.45 | 0 | 0 |  | 0 |  |  | 0 | 0 |  | 0 | 0 | 0 | 774.91304 | 0.0516187 | 5 | 0.02580935 | 0.02431916 |  |  | 0.2482996 |  |  | 0.2635144
526 | HNdTiO4 | H1 Nd1 Ti1 O4 |  | HLaTiO4 | 3.48 | mp-1104930 | -1 | sd_1925412 | 2 | 3.68 | 3.68 | 12.1 | tetragonal | 12.1 |  | SSR | 1098 | 12 | FALSE | No promotion | No promoter | 0 | 8.5 | 0.5 | 1 |  |  | Hg lamp | 125 | 220 | quartz | 288 | 29.2 | K->H; La->Nd |  |  | TRUE | FALSE | FALSE | FALSE | M_MP223 | -1 | sd_1925412 | 3.374169 | 1.857143 | 2.285714 | 0.2857143 | 0.5714286 | 0.3714286 | 0.4571429 | 0.05714286 | 0.1142857 | 6.228247 | 8 | 203.7993 | 2 | 0.0785086 | 3.870388 | 3.870388 | 13.60485 | 0 | 0 |  | 0 |  |  | 0 | 0 |  | 0 | 0 | 0 | 163.86304 | 0.09764252 | 4 | 0.04882126 | 0.0392543 |  |  | 0.4041334 |  |  | 0.5026278
527 | HNdTiO4*CH3NH2 | H6 Nd1 Ti1 O4 C1 N1 |  | HLaTiO4 | 3.41 | HLaTiO4_MeNH2 | -1 | -1 | 4 | 3.74 | 3.74 | 33.1 | tetragonal | 16.55 |  | SSR | 1098 | 12 | FALSE | No promotion | No promoter | 0 | 5.6 | 0.5 | 1 |  |  | Hg lamp | 125 | 220 | quartz | 288 | 44 | La->Nd |  |  | TRUE | FALSE | FALSE | FALSE | M_MP224 | -1 |  | 3.78419 | 1.571429 | 1.5 | 0.1428571 | 0.2857143 | 0.4489796 | 0.4285714 | 0.04081633 | 0.08163265 | 6.640898 | 8 | 249.4154 | 2 | 0.06415001 | 3.870388 | 3.870388 | 16.65 | 0 | 0 |  | 0 |  |  | 0 | 0 |  | 0 | 0 | 0 | 462.98956 | 0.06911603 | 4 | 0.03455801 | 0.03207501 |  |  | 0.4083822 |  |  | 0.4399962
528 | HNdTiO4*C2H5NH2 | H8 Nd1 Ti1 O4 C2 N1 |  | HLaTiO4 | 3.5 | HLaTiO4_EtNH2 | -1 | -1 | 4 | 3.74 | 3.74 | 37.6 | tetragonal | 18.8 |  | SSR | 1098 | 12 | FALSE | No promotion | No promoter | 0 |  | 0.5 | 1 |  |  | Hg lamp | 125 | 220 | quartz | 288 | 44 | La->Nd |  |  | TRUE | FALSE | FALSE | FALSE | M_MP225 | -1 |  | 3.78419 | 1.529412 | 1.352941 | 0.1176471 | 0.2352941 | 0.4727273 | 0.4181818 | 0.03636364 | 0.07272727 | 6.681554 | 8 | 279.3752 | 2 | 0.05727065 | 3.870388 | 3.870388 | 18.65 | 0 | 0 |  | 0 |  |  | 0 | 0 |  | 0 | 0 | 0 | 525.93376 | 0.06084416 | 4 | 0.03042208 | 0.02863533 |  |  | 0.365398 |  |  | 0.3881977
529 | HNdTiO4*C4H9NH2 | H12 Nd1 Ti1 O4 C4 N1 |  | HLaTiO4 | 3.5 | HLaTiO4_BuNH2 | -1 | -1 | 4 | 3.74 | 3.74 | 47.7 | tetragonal | 23.85 |  | SSR | 1098 | 12 | FALSE | No promotion | No promoter | 0 | 5.6 | 0.5 | 1 |  |  | Hg lamp | 125 | 220 | quartz | 288 | 44 | La->Nd |  |  | TRUE | FALSE | FALSE | FALSE | M_MP227 | -1 |  | 3.78419 | 1.478261 | 1.173913 | 0.08695652 | 0.173913 | 0.5074627 | 0.4029851 | 0.02985075 | 0.05970149 | 6.731047 | 8 | 358.0197 | 2 | 0.04469028 | 3.870388 | 3.870388 | 23.9 | 0 | 0 |  | 0 |  |  | 0 | 0 |  | 0 | 0 | 0 | 667.20852 | 0.04796102 | 4 | 0.02398051 | 0.02234514 |  |  | 0.2863971 |  |  | 0.3073576
530 | HNdTiO4*C6H13NH2 | H16 Nd1 Ti1 O4 C6 N1 |  | HLaTiO4 | 3.42 | HLaTiO4_HxNH2 | -1 | -1 | 4 | 3.72 | 3.72 | 54 | tetragonal | 27 |  | SSR | 1098 | 12 | FALSE | No promotion | No promoter | 0 |  | 0.5 | 1 |  |  | Hg lamp | 125 | 220 | quartz | 288 | 44 | La->Nd |  |  | TRUE | FALSE | FALSE | FALSE | M_MP228 | -1 |  | 3.78419 | 1.448276 | 1.068966 | 0.06896552 | 0.137931 | 0.5316456 | 0.3924051 | 0.02531646 | 0.05063291 | 6.76006 | 8 | 411.1983 | 2 | 0.03891066 | 3.870388 | 3.870388 | 27.45 | 0 | 0 |  | 0 |  |  | 0 | 0 |  | 0 | 0 | 0 | 747.2736 | 0.04282233 | 4 | 0.02141117 | 0.01945533 |  |  | 0.2504593 |  |  | 0.2756379
531 | HNdTiO4*CH3OH | H5 Nd1 Ti1 O5 C1 |  | HLaTiO4 | 3.42 | HLaTiO4_MeOH | -1 | -1 | 4 | 3.71 | 3.71 | 32 | tetragonal | 16 |  | SSR | 1098 | 12 | FALSE | No promotion | No promoter | 0 | 5 | 0.5 | 1 |  |  | Hg lamp | 125 | 220 | quartz | 288 | 520 | La->Nd |  |  | TRUE | FALSE | FALSE | FALSE | M_MP229 | -1 |  | 6.253829 | 1.615385 | 1.692308 | 0.1538462 | 0.3076923 | 0.4285714 | 0.4489796 | 0.04081633 | 0.08163265 | 6.623368 | 10 | 249.4154 | 2 | 0.08018751 | 3.870388 | 3.870388 | 16.65 | 0 | 0 |  | 0 |  |  | 0 | 0 |  | 0 | 0 | 0 | 440.4512 | 0.09081596 | 5 | 0.04540798 | 0.04009376 |  |  | 0.398319 |  |  | 0.4511142
532 | HNdTiO4*C2H5OH | H7 Nd1 Ti1 O5 C2 |  | HLaTiO4 | 3.39 | HLaTiO4_EtOH | -1 | -1 | 4 | 3.7 | 3.7 | 36.4 | tetragonal | 18.2 |  | SSR | 1098 | 12 | FALSE | No promotion | No promoter | 0 |  | 0.5 | 1 |  |  | Hg lamp | 125 | 220 | quartz | 288 | 268 | La->Nd |  |  | TRUE | FALSE | FALSE | FALSE | M_MP230 | -1 |  | 5.590987 | 1.5625 | 1.5 | 0.125 | 0.25 | 0.4545455 | 0.4363636 | 0.03636364 | 0.07272727 | 6.669851 | 10 | 279.3752 | 2 | 0.07158832 | 3.870388 | 3.870388 | 18.65 | 0 | 0 |  | 0 |  |  | 0 | 0 |  | 0 | 0 | 0 | 498.316 | 0.08027035 | 5 | 0.04013518 | 0.03579416 |  |  | 0.356414 |  |  | 0.3996389
533 | HNdTiO4*C4H9OH | H11 Nd1 Ti1 O5 C4 |  | HLaTiO4 | 3.45 | HLaTiO4_BuOH | -1 | -1 | 4 | 3.71 | 3.71 | 44.5 | tetragonal | 22.25 |  | SSR | 1098 | 12 | FALSE | No promotion | No promoter | 0 | 4 | 0.5 | 1 |  |  | Hg lamp | 125 | 220 | quartz | 288 | 120 | La->Nd |  |  | TRUE | FALSE | FALSE | FALSE | M_MP232 | -1 |  | 4.787492 | 1.5 | 1.272727 | 0.09090909 | 0.1818182 | 0.4925373 | 0.4179104 | 0.02985075 | 0.05970149 | 6.724786 | 10 | 358.0197 | 2 | 0.05586285 | 3.870388 | 3.870388 | 23.9 | 0 | 0 |  | 0 |  |  | 0 | 0 |  | 0 | 0 | 0 | 612.50245 | 0.06530586 | 5 | 0.03265293 | 0.02793142 |  |  | 0.2793865 |  |  | 0.3266138
534 | HNdTiO4*C6H13OH | H15 Nd1 Ti1 O5 C6 |  | HLaTiO4 | 3.41 | HLaTiO4_HxOH | -1 | -1 | 4 | 3.71 | 3.71 | 54.9 | tetragonal | 27.45 |  | SSR | 1098 | 12 | FALSE | No promotion | No promoter | 0 |  | 0.5 | 1 |  |  | Hg lamp | 125 | 220 | quartz | 288 | 60 | La->Nd |  |  | TRUE | FALSE | FALSE | FALSE | M_MP233 | -1 |  | 4.094345 | 1.464286 | 1.142857 | 0.07142857 | 0.1428571 | 0.5189873 | 0.4050633 | 0.02531646 | 0.05063291 | 6.756177 | 10 | 411.1983 | 2 | 0.04863833 | 3.870388 | 3.870388 | 27.45 | 0 | 0 |  | 0 |  |  | 0 | 0 |  | 0 | 0 | 0 | 755.64909 | 0.05293462 | 5 | 0.02646731 | 0.02431916 |  |  | 0.2443554 |  |  | 0.2659397
535 | HLaTiO4 | H1 La1 Ti1 O4 |  | HLaTiO4 | 3.45 | mp-1104930 | -1 | -1 | 2 | 3.71 | 3.71 | 12.2 | tetragonal | 12.2 |  | SSR | 1098 | 12 | FALSE | PD | Pt | 1 | 9.7 | 0.5 | 1 |  |  | Hg lamp | 125 | 220 | quartz | 288 | 560 | K->H |  |  | TRUE | FALSE | FALSE | FALSE | M_MP235 | -1 |  | 6.327937 | 1.857143 | 2.285714 | 0.4285714 | 0 | 0.40625 | 0.5 | 0.09375 | 0 | 6.264815 | 8 | 203.7993 | 2 | 0.0785086 | 3.870388 | 3.870388 | 13.60485 | 0 | 0 |  | 0 |  |  | 0 | 0 |  | 0 | 0 | 0 | 167.92202 | 0.09528232 | 4 | 0.04764116 | 0.0392543 |  |  | 0.4120914 |  |  | 0.5001366
536 | HLaTiO4*CH3NH2 | H6 La1 Ti1 O4 C1 N1 |  | HLaTiO4 | 3.58 | HLaTiO4_MeNH2 | -1 | -1 | 4 | 3.77 | 3.77 | 33.3 | tetragonal | 16.65 |  | SSR | 1098 | 12 | FALSE | PD | Pt | 1 | 4 | 0.5 | 1 |  |  | Hg lamp | 125 | 220 | quartz | 288 | 1920 |  |  |  | TRUE | FALSE | FALSE | FALSE | HLaTiO4_MeNH2 | -1 |  | 7.56008 | 1.571429 | 1.5 | 0.2142857 | 0 | 0.4782609 | 0.4565217 | 0.06521739 | 0 | 6.659182 | 8 | 249.4154 | 2 | 0.06415001 | 3.870388 | 3.870388 | 16.65 | 0 | 0 |  | 0 |  |  | 0 | 0 |  | 0 | 0 | 0 | 473.28957 | 0.06761189 | 4 | 0.03380594 | 0.03207501 |  |  | 0.4148848 |  |  | 0.4372742
537 | HLaTiO4*C2H5NH2 | H8 La1 Ti1 O4 C2 N1 |  | HLaTiO4 | 3.48 | HLaTiO4_EtNH2 | -1 | -1 | 4 | 3.75 | 3.75 | 37.3 | tetragonal | 18.65 |  | SSR | 1098 | 12 | FALSE | PD | Pt | 1 |  | 0.5 | 1 |  |  | Hg lamp | 125 | 220 | quartz | 288 | 3920 |  |  |  | TRUE | FALSE | FALSE | FALSE | HLaTiO4_EtNH2 | -1 |  | 8.273847 | 1.529412 | 1.352941 | 0.1764706 | 0 | 0.5 | 0.4423077 | 0.05769231 | 0 | 6.696611 | 8 | 279.3752 | 2 | 0.05727065 | 3.870388 | 3.870388 | 18.65 | 0 | 0 |  | 0 |  |  | 0 | 0 |  | 0 | 0 | 0 | 524.53125 | 0.06100685 | 4 | 0.03050343 | 0.02863533 |  |  | 0.3712032 |  |  | 0.3954196
538 | HLaTiO4*C4H9NH2 | H12 La1 Ti1 O4 C4 N1 |  | HLaTiO4 | 3.61 | HLaTiO4_BuNH2 | -1 | -1 | 4 | 3.76 | 3.76 | 47.8 | tetragonal | 23.9 |  | SSR | 1098 | 12 | FALSE | PD | Pt | 1 | 2.6 | 0.5 | 1 |  |  | Hg lamp | 125 | 220 | quartz | 288 | 2280 |  |  |  | TRUE | FALSE | FALSE | FALSE | HLaTiO4_BuNH2 | -1 |  | 7.731931 | 1.478261 | 1.173913 | 0.1304348 | 0 | 0.53125 | 0.421875 | 0.046875 | 0 | 6.742176 | 8 | 358.0197 | 2 | 0.04469028 | 3.870388 | 3.870388 | 23.9 | 0 | 0 |  | 0 |  |  | 0 | 0 |  | 0 | 0 | 0 | 675.77728 | 0.04735288 | 4 | 0.02367644 | 0.02234514 |  |  | 0.2909271 |  |  | 0.3082603
539 | HLaTiO4*C6H13NH2 | H16 La1 Ti1 O4 C6 N1 |  | HLaTiO4 | 3.47 | HLaTiO4_HxNH2 | -1 | -1 | 4 | 3.76 | 3.76 | 54.9 | tetragonal | 27.45 |  | SSR | 1098 | 12 | FALSE | PD | Pt | 1 |  | 0.5 | 1 |  |  | Hg lamp | 125 | 220 | quartz | 288 | 3640 |  |  |  | TRUE | FALSE | FALSE | FALSE | HLaTiO4_HxNH2 | -1 |  | 8.199739 | 1.448276 | 1.068966 | 0.1034483 | 0 | 0.5526316 | 0.4078947 | 0.03947368 | 0 | 6.768887 | 8 | 411.1983 | 2 | 0.03891066 | 3.870388 | 3.870388 | 27.45 | 0 | 0 |  | 0 |  |  | 0 | 0 |  | 0 | 0 | 0 | 776.15424 | 0.04122892 | 4 | 0.02061446 | 0.01945533 |  |  | 0.2544035 |  |  | 0.2695606
540 | HLaTiO4*CH3OH | H5 La1 Ti1 O5 C1 |  | HLaTiO4 | 3.47 | HLaTiO4_MeOH | -1 | -1 | 4 | 3.72 | 3.72 | 32.3 | tetragonal | 16.15 |  | SSR | 1098 | 12 | FALSE | PD | Pt | 1 | 17 | 0.5 | 1 |  |  | Hg lamp | 125 | 220 | quartz | 288 | 4000 |  |  |  | TRUE | FALSE | FALSE | FALSE | HLaTiO4_MeOH | -1 |  | 8.29405 | 1.615385 | 1.692308 | 0.2307692 | 0 | 0.4565217 | 0.4782609 | 0.06521739 | 0 | 6.643058 | 10 | 249.4154 | 2 | 0.08018751 | 3.870388 | 3.870388 | 16.65 | 0 | 0 |  | 0 |  |  | 0 | 0 |  | 0 | 0 | 0 | 446.98032 | 0.0894894 | 5 | 0.0447447 | 0.04009376 |  |  | 0.4048216 |  |  | 0.4517815
541 | HLaTiO4*C2H5OH | H7 La1 Ti1 O5 C2 |  | HLaTiO4 | 3.47 | HLaTiO4_EtOH | -1 | -1 | 4 | 3.72 | 3.72 | 36.6 | tetragonal | 18.3 |  | SSR | 1098 | 12 | FALSE | PD | Pt | 1 |  | 0.5 | 1 |  |  | Hg lamp | 125 | 220 | quartz | 288 | 1520 |  |  |  | TRUE | FALSE | FALSE | FALSE | HLaTiO4_EtOH | -1 |  | 7.326466 | 1.5625 | 1.5 | 0.1875 | 0 | 0.4807692 | 0.4615385 | 0.05769231 | 0 | 6.685849 | 10 | 279.3752 | 2 | 0.07158832 | 3.870388 | 3.870388 | 18.65 | 0 | 0 |  | 0 |  |  | 0 | 0 |  | 0 | 0 | 0 | 506.48544 | 0.07897562 | 5 | 0.03948781 | 0.03579416 |  |  | 0.3622192 |  |  | 0.3995971
542 | HLaTiO4*C4H9OH | H11 La1 Ti1 O5 C4 |  | HLaTiO4 | 3.45 | HLaTiO4_BuOH | -1 | -1 | 4 | 3.73 | 3.73 | 45.6 | tetragonal | 22.8 |  | SSR | 1098 | 12 | FALSE | PD | Pt | 1 | 1.6 | 0.5 | 1 |  |  | Hg lamp | 125 | 220 | quartz | 288 | 2120 |  |  |  | TRUE | FALSE | FALSE | FALSE | HLaTiO4_BuOH | -1 |  | 7.659171 | 1.5 | 1.272727 | 0.1363636 | 0 | 0.515625 | 0.4375 | 0.046875 | 0 | 6.736421 | 10 | 358.0197 | 2 | 0.05586285 | 3.870388 | 3.870388 | 23.9 | 0 | 0 |  | 0 |  |  | 0 | 0 |  | 0 | 0 | 0 | 634.42824 | 0.0630489 | 5 | 0.03152445 | 0.02793142 |  |  | 0.2839165 |  |  | 0.3204388
543 | HLaTiO4*C6H13OH | H15 La1 Ti1 O5 C6 |  | HLaTiO4 | 3.46 | HLaTiO4_HxOH | -1 | -1 | 4 | 3.74 | 3.74 | 55.4 | tetragonal | 27.7 |  | SSR | 1098 | 12 | FALSE | PD | Pt | 1 |  | 0.5 | 1 |  |  | Hg lamp | 125 | 220 | quartz | 288 | 1880 |  |  |  | TRUE | FALSE | FALSE | FALSE | HLaTiO4_HxOH | -1 |  | 7.539027 | 1.464286 | 1.142857 | 0.1071429 | 0 | 0.5394737 | 0.4210526 | 0.03947368 | 0 | 6.765319 | 10 | 411.1983 | 2 | 0.04863833 | 3.870388 | 3.870388 | 27.45 | 0 | 0 |  | 0 |  |  | 0 | 0 |  | 0 | 0 | 0 | 774.91304 | 0.0516187 | 5 | 0.02580935 | 0.02431916 |  |  | 0.2482996 |  |  | 0.2635144
544 | HNdTiO4 | H1 Nd1 Ti1 O4 |  | HLaTiO4 | 3.48 | mp-1104930 | -1 | sd_1925412 | 2 | 3.68 | 3.68 | 12.1 | tetragonal | 12.1 |  | SSR | 1098 | 12 | FALSE | PD | Pt | 1 | 8.5 | 0.5 | 1 |  |  | Hg lamp | 125 | 220 | quartz | 288 | 248 | K->H; La->Nd |  |  | TRUE | FALSE | FALSE | FALSE | M_MP236 | -1 | sd_1925412 | 5.513429 | 1.857143 | 2.285714 | 0.2857143 | 0.5714286 | 0.3714286 | 0.4571429 | 0.05714286 | 0.1142857 | 6.228247 | 8 | 203.7993 | 2 | 0.0785086 | 3.870388 | 3.870388 | 13.60485 | 0 | 0 |  | 0 |  |  | 0 | 0 |  | 0 | 0 | 0 | 163.86304 | 0.09764252 | 4 | 0.04882126 | 0.0392543 |  |  | 0.4041334 |  |  | 0.5026278
545 | HNdTiO4*CH3NH2 | H6 Nd1 Ti1 O4 C1 N1 |  | HLaTiO4 | 3.41 | HLaTiO4_MeNH2 | -1 | -1 | 4 | 3.74 | 3.74 | 33.1 | tetragonal | 16.55 |  | SSR | 1098 | 12 | FALSE | PD | Pt | 1 | 5.6 | 0.5 | 1 |  |  | Hg lamp | 125 | 220 | quartz | 288 | 640 | La->Nd |  |  | TRUE | FALSE | FALSE | FALSE | M_MP237 | -1 |  | 6.461468 | 1.571429 | 1.5 | 0.1428571 | 0.2857143 | 0.4489796 | 0.4285714 | 0.04081633 | 0.08163265 | 6.640898 | 8 | 249.4154 | 2 | 0.06415001 | 3.870388 | 3.870388 | 16.65 | 0 | 0 |  | 0 |  |  | 0 | 0 |  | 0 | 0 | 0 | 462.98956 | 0.06911603 | 4 | 0.03455801 | 0.03207501 |  |  | 0.4083822 |  |  | 0.4399962
546 | HNdTiO4*C2H5NH2 | H8 Nd1 Ti1 O4 C2 N1 |  | HLaTiO4 | 3.5 | HLaTiO4_EtNH2 | -1 | -1 | 4 | 3.74 | 3.74 | 37.6 | tetragonal | 18.8 |  | SSR | 1098 | 12 | FALSE | PD | Pt | 1 |  | 0.5 | 1 |  |  | Hg lamp | 125 | 220 | quartz | 288 | 440 | La->Nd |  |  | TRUE | FALSE | FALSE | FALSE | M_MP238 | -1 |  | 6.086775 | 1.529412 | 1.352941 | 0.1176471 | 0.2352941 | 0.4727273 | 0.4181818 | 0.03636364 | 0.07272727 | 6.681554 | 8 | 279.3752 | 2 | 0.05727065 | 3.870388 | 3.870388 | 18.65 | 0 | 0 |  | 0 |  |  | 0 | 0 |  | 0 | 0 | 0 | 525.93376 | 0.06084416 | 4 | 0.03042208 | 0.02863533 |  |  | 0.365398 |  |  | 0.3881977
547 | HNdTiO4*C4H9NH2 | H12 Nd1 Ti1 O4 C4 N1 |  | HLaTiO4 | 3.5 | HLaTiO4_BuNH2 | -1 | -1 | 4 | 3.74 | 3.74 | 47.7 | tetragonal | 23.85 |  | SSR | 1098 | 12 | FALSE | PD | Pt | 1 | 5.6 | 0.5 | 1 |  |  | Hg lamp | 125 | 220 | quartz | 288 | 480 | La->Nd |  |  | TRUE | FALSE | FALSE | FALSE | M_MP240 | -1 |  | 6.173786 | 1.478261 | 1.173913 | 0.08695652 | 0.173913 | 0.5074627 | 0.4029851 | 0.02985075 | 0.05970149 | 6.731047 | 8 | 358.0197 | 2 | 0.04469028 | 3.870388 | 3.870388 | 23.9 | 0 | 0 |  | 0 |  |  | 0 | 0 |  | 0 | 0 | 0 | 667.20852 | 0.04796102 | 4 | 0.02398051 | 0.02234514 |  |  | 0.2863971 |  |  | 0.3073576
548 | HNdTiO4*C6H13NH2 | H16 Nd1 Ti1 O4 C6 N1 |  | HLaTiO4 | 3.42 | HLaTiO4_HxNH2 | -1 | -1 | 4 | 3.72 | 3.72 | 54 | tetragonal | 27 |  | SSR | 1098 | 12 | FALSE | PD | Pt | 1 |  | 0.5 | 1 |  |  | Hg lamp | 125 | 220 | quartz | 288 | 880 | La->Nd |  |  | TRUE | FALSE | FALSE | FALSE | M_MP241 | -1 |  | 6.779922 | 1.448276 | 1.068966 | 0.06896552 | 0.137931 | 0.5316456 | 0.3924051 | 0.02531646 | 0.05063291 | 6.76006 | 8 | 411.1983 | 2 | 0.03891066 | 3.870388 | 3.870388 | 27.45 | 0 | 0 |  | 0 |  |  | 0 | 0 |  | 0 | 0 | 0 | 747.2736 | 0.04282233 | 4 | 0.02141117 | 0.01945533 |  |  | 0.2504593 |  |  | 0.2756379
549 | HNdTiO4*CH3OH | H5 Nd1 Ti1 O5 C1 |  | HLaTiO4 | 3.42 | HLaTiO4_MeOH | -1 | -1 | 4 | 3.71 | 3.71 | 32 | tetragonal | 16 |  | SSR | 1098 | 12 | FALSE | PD | Pt | 1 | 5 | 0.5 | 1 |  |  | Hg lamp | 125 | 220 | quartz | 288 | 1600 | La->Nd |  |  | TRUE | FALSE | FALSE | FALSE | M_MP242 | -1 |  | 7.377759 | 1.615385 | 1.692308 | 0.1538462 | 0.3076923 | 0.4285714 | 0.4489796 | 0.04081633 | 0.08163265 | 6.623368 | 10 | 249.4154 | 2 | 0.08018751 | 3.870388 | 3.870388 | 16.65 | 0 | 0 |  | 0 |  |  | 0 | 0 |  | 0 | 0 | 0 | 440.4512 | 0.09081596 | 5 | 0.04540798 | 0.04009376 |  |  | 0.398319 |  |  | 0.4511142
550 | HNdTiO4*C2H5OH | H7 Nd1 Ti1 O5 C2 |  | HLaTiO4 | 3.39 | HLaTiO4_EtOH | -1 | -1 | 4 | 3.7 | 3.7 | 36.4 | tetragonal | 18.2 |  | SSR | 1098 | 12 | FALSE | PD | Pt | 1 |  | 0.5 | 1 |  |  | Hg lamp | 125 | 220 | quartz | 288 | 640 | La->Nd |  |  | TRUE | FALSE | FALSE | FALSE | M_MP243 | -1 |  | 6.461468 | 1.5625 | 1.5 | 0.125 | 0.25 | 0.4545455 | 0.4363636 | 0.03636364 | 0.07272727 | 6.669851 | 10 | 279.3752 | 2 | 0.07158832 | 3.870388 | 3.870388 | 18.65 | 0 | 0 |  | 0 |  |  | 0 | 0 |  | 0 | 0 | 0 | 498.316 | 0.08027035 | 5 | 0.04013518 | 0.03579416 |  |  | 0.356414 |  |  | 0.3996389
551 | HNdTiO4*C4H9OH | H11 Nd1 Ti1 O5 C4 |  | HLaTiO4 | 3.45 | HLaTiO4_BuOH | -1 | -1 | 4 | 3.71 | 3.71 | 44.5 | tetragonal | 22.25 |  | SSR | 1098 | 12 | FALSE | PD | Pt | 1 | 4 | 0.5 | 1 |  |  | Hg lamp | 125 | 220 | quartz | 288 | 1080 | La->Nd |  |  | TRUE | FALSE | FALSE | FALSE | M_MP245 | -1 |  | 6.984716 | 1.5 | 1.272727 | 0.09090909 | 0.1818182 | 0.4925373 | 0.4179104 | 0.02985075 | 0.05970149 | 6.724786 | 10 | 358.0197 | 2 | 0.05586285 | 3.870388 | 3.870388 | 23.9 | 0 | 0 |  | 0 |  |  | 0 | 0 |  | 0 | 0 | 0 | 612.50245 | 0.06530586 | 5 | 0.03265293 | 0.02793142 |  |  | 0.2793865 |  |  | 0.3266138
552 | HNdTiO4*C6H13OH | H15 Nd1 Ti1 O5 C6 |  | HLaTiO4 | 3.41 | HLaTiO4_HxOH | -1 | -1 | 4 | 3.71 | 3.71 | 54.9 | tetragonal | 27.45 |  | SSR | 1098 | 12 | FALSE | PD | Pt | 1 |  | 0.5 | 1 |  |  | Hg lamp | 125 | 220 | quartz | 288 | 840 | La->Nd |  |  | TRUE | FALSE | FALSE | FALSE | M_MP246 | -1 |  | 6.733402 | 1.464286 | 1.142857 | 0.07142857 | 0.1428571 | 0.5189873 | 0.4050633 | 0.02531646 | 0.05063291 | 6.756177 | 10 | 411.1983 | 2 | 0.04863833 | 3.870388 | 3.870388 | 27.45 | 0 | 0 |  | 0 |  |  | 0 | 0 |  | 0 | 0 | 0 | 755.64909 | 0.05293462 | 5 | 0.02646731 | 0.02431916 |  |  | 0.2443554 |  |  | 0.2659397
553 | HSr2Nb3O10 | H1 Sr2 Nb3 O10 |  | KCa2Nb3O10 | 3.26 | mp-10347 | 1522043 | -1 | 1 | 3.89 | 3.89 | 16.4 |  | 16.4 |  | SSR | 1573 | 10 | FALSE | No promotion | No promoter | 0 | 3.1 | 0.5 | 1 |  |  | Hg lamp | 125 | 220 | quartz | 288 | 1400 | Cs->H; Ca->Sr; Ta->Nb | Cs->H; Ca->Sr; Ta->Nb |  | TRUE | TRUE | FALSE | FALSE | M_MP248 | M_COD121 |  | 7.244228 | 1.75 | 2.5 | 0.75 | 0 | 0.35 | 0.5 | 0.15 | 0 | 6.239592 | 20 | 242.1279 | 1 | 0.08260097 | 3.950634 | 3.950634 | 15.513552 | 227.9708 | 1 | 0.08773052 | 3.8659 | 3.8659 | 15.2538 | 0 | 0 |  | 0 | 0 | 0 | 248.16644 | 0.08059107 | 10 | 0.04029554 | 0.04130049 | 0.04386526 |  | 0.4502709 | 0.4782329 |  | 0.4393146
554 | HCa2Nb3O10 | H1 Ca2 Nb3 O10 |  | KCa2Nb3O10 | 3.5 | mp-10347 | 1522043 | -1 | 1 | 3.82 | 3.82 | 16 |  | 16 |  | SSR | 1373 | 24 | FALSE | No promotion | No promoter | 0 | 7.6 | 0.5 | 1 |  |  | Hg lamp | 125 | 220 | quartz | 288 | 520 | Cs->H; Ta->Nb | Cs->H; Ta->Nb |  | TRUE | TRUE | FALSE | FALSE | M_MP249 | M_COD122 |  | 6.253829 | 1.75 | 2.5 | 0.75 | 0 | 0.35 | 0.5 | 0.15 | 0 | 6.264015 | 20 | 242.1279 | 1 | 0.08260097 | 3.950634 | 3.950634 | 15.513552 | 227.9708 | 1 | 0.08773052 | 3.8659 | 3.8659 | 15.2538 | 0 | 0 |  | 0 | 0 | 0 | 233.4784 | 0.08566103 | 10 | 0.04283051 | 0.04130049 | 0.04386526 |  | 0.4219536 | 0.4481571 |  | 0.4375854
555 | HSr2Nb3O10 | H1 Sr2 Nb3 O10 |  | KCa2Nb3O10 | 3.26 | mp-10347 | 1522043 | -1 | 1 | 3.89 | 3.89 | 16.4 |  | 16.4 |  | SSR | 1573 | 10 | FALSE | No promotion | No promoter | 0 | 103 | 0.5 | 1 |  |  | Hg lamp | 125 | 220 | quartz | 288 | 380 | Cs->H; Ca->Sr; Ta->Nb | Cs->H; Ca->Sr; Ta->Nb |  | TRUE | TRUE | FALSE | FALSE | M_MP250 | M_COD123 |  | 5.940171 | 1.75 | 2.5 | 0.75 | 0 | 0.35 | 0.5 | 0.15 | 0 | 6.239592 | 20 | 242.1279 | 1 | 0.08260097 | 3.950634 | 3.950634 | 15.513552 | 227.9708 | 1 | 0.08773052 | 3.8659 | 3.8659 | 15.2538 | 0 | 0 |  | 0 | 0 | 0 | 248.16644 | 0.08059107 | 10 | 0.04029554 | 0.04130049 | 0.04386526 |  | 0.4502709 | 0.4782329 |  | 0.4393146
556 | HCa2Nb3O10 | H1 Ca2 Nb3 O10 |  | KCa2Nb3O10 | 3.38 | mp-10347 | 1522043 | -1 | 1 | 3.82 | 3.82 | 16 |  | 16 |  | SSR | 1373 | 24 | FALSE | No promotion | No promoter | 0 | 76.3 | 0.5 | 1 |  |  | Hg lamp | 125 | 220 | quartz | 288 | 296 | Cs->H; Ta->Nb | Cs->H; Ta->Nb |  | TRUE | TRUE | FALSE | FALSE | M_MP251 | M_COD124 |  | 5.690359 | 1.75 | 2.5 | 0.75 | 0 | 0.35 | 0.5 | 0.15 | 0 | 6.264015 | 20 | 242.1279 | 1 | 0.08260097 | 3.950634 | 3.950634 | 15.513552 | 227.9708 | 1 | 0.08773052 | 3.8659 | 3.8659 | 15.2538 | 0 | 0 |  | 0 | 0 | 0 | 233.4784 | 0.08566103 | 10 | 0.04283051 | 0.04130049 | 0.04386526 |  | 0.4219536 | 0.4481571 |  | 0.4375854
557 | HSr2Nb3O10 | H1 Sr2 Nb3 O10 |  | KCa2Nb3O10 | 3.26 | mp-10347 | 1522043 | -1 | 1 | 3.89 | 3.89 | 16.4 |  | 16.4 |  | SSR | 1573 | 10 | FALSE | PD | Pt | 1 | 3.1 | 0.5 | 1 |  |  | Hg lamp | 125 | 220 | quartz | 288 | 15200 | Cs->H; Ca->Sr; Ta->Nb | Cs->H; Ca->Sr; Ta->Nb |  | TRUE | TRUE | FALSE | FALSE | M_MP252 | M_COD125 |  | 9.629051 | 1.75 | 2.5 | 0.75 | 0 | 0.35 | 0.5 | 0.15 | 0 | 6.239592 | 20 | 242.1279 | 1 | 0.08260097 | 3.950634 | 3.950634 | 15.513552 | 227.9708 | 1 | 0.08773052 | 3.8659 | 3.8659 | 15.2538 | 0 | 0 |  | 0 | 0 | 0 | 248.16644 | 0.08059107 | 10 | 0.04029554 | 0.04130049 | 0.04386526 |  | 0.4502709 | 0.4782329 |  | 0.4393146
558 | HCa2Nb3O10 | H1 Ca2 Nb3 O10 |  | KCa2Nb3O10 | 3.5 | mp-10347 | 1522043 | -1 | 1 | 3.82 | 3.82 | 16 |  | 16 |  | SSR | 1373 | 24 | FALSE | PD | Pt | 1 | 7.6 | 0.5 | 1 |  |  | Hg lamp | 125 | 220 | quartz | 288 | 23600 | Cs->H; Ta->Nb | Cs->H; Ta->Nb |  | TRUE | TRUE | FALSE | FALSE | M_MP253 | M_COD126 |  | 10.069 | 1.75 | 2.5 | 0.75 | 0 | 0.35 | 0.5 | 0.15 | 0 | 6.264015 | 20 | 242.1279 | 1 | 0.08260097 | 3.950634 | 3.950634 | 15.513552 | 227.9708 | 1 | 0.08773052 | 3.8659 | 3.8659 | 15.2538 | 0 | 0 |  | 0 | 0 | 0 | 233.4784 | 0.08566103 | 10 | 0.04283051 | 0.04130049 | 0.04386526 |  | 0.4219536 | 0.4481571 |  | 0.4375854
559 | HSr2Nb3O10 | H1 Sr2 Nb3 O10 |  | KCa2Nb3O10 | 3.26 | mp-10347 | 1522043 | -1 | 1 | 3.89 | 3.89 | 16.4 |  | 16.4 |  | SSR | 1573 | 10 | FALSE | PD | Pt | 1 | 103 | 0.5 | 1 |  |  | Hg lamp | 125 | 220 | quartz | 288 | 36000 | Cs->H; Ca->Sr; Ta->Nb | Cs->H; Ca->Sr; Ta->Nb |  | TRUE | TRUE | FALSE | FALSE | M_MP254 | M_COD127 |  | 10.49127 | 1.75 | 2.5 | 0.75 | 0 | 0.35 | 0.5 | 0.15 | 0 | 6.239592 | 20 | 242.1279 | 1 | 0.08260097 | 3.950634 | 3.950634 | 15.513552 | 227.9708 | 1 | 0.08773052 | 3.8659 | 3.8659 | 15.2538 | 0 | 0 |  | 0 | 0 | 0 | 248.16644 | 0.08059107 | 10 | 0.04029554 | 0.04130049 | 0.04386526 |  | 0.4502709 | 0.4782329 |  | 0.4393146
560 | HCa2Nb3O10 | H1 Ca2 Nb3 O10 |  | KCa2Nb3O10 | 3.38 | mp-10347 | 1522043 | -1 | 1 | 3.82 | 3.82 | 16 |  | 16 |  | SSR | 1373 | 24 | FALSE | PD | Pt | 1 | 76.3 | 0.5 | 1 |  |  | Hg lamp | 125 | 220 | quartz | 288 | 37600 | Cs->H; Ta->Nb | Cs->H; Ta->Nb |  | TRUE | TRUE | FALSE | FALSE | M_MP255 | M_COD128 |  | 10.53476 | 1.75 | 2.5 | 0.75 | 0 | 0.35 | 0.5 | 0.15 | 0 | 6.264015 | 20 | 242.1279 | 1 | 0.08260097 | 3.950634 | 3.950634 | 15.513552 | 227.9708 | 1 | 0.08773052 | 3.8659 | 3.8659 | 15.2538 | 0 | 0 |  | 0 | 0 | 0 | 233.4784 | 0.08566103 | 10 | 0.04283051 | 0.04130049 | 0.04386526 |  | 0.4219536 | 0.4481571 |  | 0.4375854
561 | HSr2Nb3O10 | H1 Sr2 Nb3 O10 |  | KCa2Nb3O10 | 3.26 | mp-10347 | 1522043 | -1 | 1 | 3.89 | 3.89 | 16.4 |  | 16.4 |  | SSR | 1573 | 10 | FALSE | No promotion | No promoter | 0 | 3.1 | 0.5 | 0 |  |  | Hg lamp | 125 | 220 | quartz | 288 | 23.2 | Cs->H; Ca->Sr; Ta->Nb | Cs->H; Ca->Sr; Ta->Nb |  | TRUE | TRUE | FALSE | FALSE | M_MP256 | M_COD129 |  | 3.144152 | 1.75 | 2.5 | 0.75 | 0 | 0.35 | 0.5 | 0.15 | 0 | 6.239592 | 20 | 242.1279 | 1 | 0.08260097 | 3.950634 | 3.950634 | 15.513552 | 227.9708 | 1 | 0.08773052 | 3.8659 | 3.8659 | 15.2538 | 0 | 0 |  | 0 | 0 | 0 | 248.16644 | 0.08059107 | 10 | 0.04029554 | 0.04130049 | 0.04386526 |  | 0.4502709 | 0.4782329 |  | 0.4393146
562 | HCa2Nb3O10 | H1 Ca2 Nb3 O10 |  | KCa2Nb3O10 | 3.5 | mp-10347 | 1522043 | -1 | 1 | 3.82 | 3.82 | 16 |  | 16 |  | SSR | 1373 | 24 | FALSE | No promotion | No promoter | 0 | 7.6 | 0.5 | 0 |  |  | Hg lamp | 125 | 220 | quartz | 288 | 160 | Cs->H; Ta->Nb | Cs->H; Ta->Nb |  | TRUE | TRUE | FALSE | FALSE | M_MP257 | M_COD130 |  | 5.075174 | 1.75 | 2.5 | 0.75 | 0 | 0.35 | 0.5 | 0.15 | 0 | 6.264015 | 20 | 242.1279 | 1 | 0.08260097 | 3.950634 | 3.950634 | 15.513552 | 227.9708 | 1 | 0.08773052 | 3.8659 | 3.8659 | 15.2538 | 0 | 0 |  | 0 | 0 | 0 | 233.4784 | 0.08566103 | 10 | 0.04283051 | 0.04130049 | 0.04386526 |  | 0.4219536 | 0.4481571 |  | 0.4375854
563 | HSr2Nb3O10 | H1 Sr2 Nb3 O10 |  | KCa2Nb3O10 | 3.26 | mp-10347 | 1522043 | -1 | 1 | 3.89 | 3.89 | 16.4 |  | 16.4 |  | SSR | 1573 | 10 | FALSE | No promotion | No promoter | 0 | 103 | 0.5 | 0 |  |  | Hg lamp | 125 | 220 | quartz | 288 | 84 | Cs->H; Ca->Sr; Ta->Nb | Cs->H; Ca->Sr; Ta->Nb |  | TRUE | TRUE | FALSE | FALSE | M_MP258 | M_COD131 |  | 4.430817 | 1.75 | 2.5 | 0.75 | 0 | 0.35 | 0.5 | 0.15 | 0 | 6.239592 | 20 | 242.1279 | 1 | 0.08260097 | 3.950634 | 3.950634 | 15.513552 | 227.9708 | 1 | 0.08773052 | 3.8659 | 3.8659 | 15.2538 | 0 | 0 |  | 0 | 0 | 0 | 248.16644 | 0.08059107 | 10 | 0.04029554 | 0.04130049 | 0.04386526 |  | 0.4502709 | 0.4782329 |  | 0.4393146
564 | HCa2Nb3O10 | H1 Ca2 Nb3 O10 |  | KCa2Nb3O10 | 3.38 | mp-10347 | 1522043 | -1 | 1 | 3.82 | 3.82 | 16 |  | 16 |  | SSR | 1373 | 24 | FALSE | No promotion | No promoter | 0 | 76.3 | 0.5 | 0 |  |  | Hg lamp | 125 | 220 | quartz | 288 | 56 | Cs->H; Ta->Nb | Cs->H; Ta->Nb |  | TRUE | TRUE | FALSE | FALSE | M_MP259 | M_COD132 |  | 4.025352 | 1.75 | 2.5 | 0.75 | 0 | 0.35 | 0.5 | 0.15 | 0 | 6.264015 | 20 | 242.1279 | 1 | 0.08260097 | 3.950634 | 3.950634 | 15.513552 | 227.9708 | 1 | 0.08773052 | 3.8659 | 3.8659 | 15.2538 | 0 | 0 |  | 0 | 0 | 0 | 233.4784 | 0.08566103 | 10 | 0.04283051 | 0.04130049 | 0.04386526 |  | 0.4219536 | 0.4481571 |  | 0.4375854
565 | HSr2Nb3O10 | H1 Sr2 Nb3 O10 |  | KCa2Nb3O10 | 3.26 | mp-10347 | 1522043 | -1 | 1 | 3.89 | 3.89 | 16.4 |  | 16.4 |  | SSR | 1573 | 10 | FALSE | PD | Pt | 1 | 3.1 | 0.5 | 0 |  |  | Hg lamp | 125 | 220 | quartz | 288 | 72 | Cs->H; Ca->Sr; Ta->Nb | Cs->H; Ca->Sr; Ta->Nb |  | TRUE | TRUE | FALSE | FALSE | M_MP260 | M_COD133 |  | 4.276666 | 1.75 | 2.5 | 0.75 | 0 | 0.35 | 0.5 | 0.15 | 0 | 6.239592 | 20 | 242.1279 | 1 | 0.08260097 | 3.950634 | 3.950634 | 15.513552 | 227.9708 | 1 | 0.08773052 | 3.8659 | 3.8659 | 15.2538 | 0 | 0 |  | 0 | 0 | 0 | 248.16644 | 0.08059107 | 10 | 0.04029554 | 0.04130049 | 0.04386526 |  | 0.4502709 | 0.4782329 |  | 0.4393146
566 | HCa2Nb3O10 | H1 Ca2 Nb3 O10 |  | KCa2Nb3O10 | 3.5 | mp-10347 | 1522043 | -1 | 1 | 3.82 | 3.82 | 16 |  | 16 |  | SSR | 1373 | 24 | FALSE | PD | Pt | 1 | 7.6 | 0.5 | 0 |  |  | Hg lamp | 125 | 220 | quartz | 288 | 440 | Cs->H; Ta->Nb | Cs->H; Ta->Nb |  | TRUE | TRUE | FALSE | FALSE | M_MP261 | M_COD134 |  | 6.086775 | 1.75 | 2.5 | 0.75 | 0 | 0.35 | 0.5 | 0.15 | 0 | 6.264015 | 20 | 242.1279 | 1 | 0.08260097 | 3.950634 | 3.950634 | 15.513552 | 227.9708 | 1 | 0.08773052 | 3.8659 | 3.8659 | 15.2538 | 0 | 0 |  | 0 | 0 | 0 | 233.4784 | 0.08566103 | 10 | 0.04283051 | 0.04130049 | 0.04386526 |  | 0.4219536 | 0.4481571 |  | 0.4375854
567 | HSr2Nb3O10 | H1 Sr2 Nb3 O10 |  | KCa2Nb3O10 | 3.26 | mp-10347 | 1522043 | -1 | 1 | 3.89 | 3.89 | 16.4 |  | 16.4 |  | SSR | 1573 | 10 | FALSE | PD | Pt | 1 | 103 | 0.5 | 0 |  |  | Hg lamp | 125 | 220 | quartz | 288 | 2000 | Cs->H; Ca->Sr; Ta->Nb | Cs->H; Ca->Sr; Ta->Nb |  | TRUE | TRUE | FALSE | FALSE | M_MP262 | M_COD135 |  | 7.600902 | 1.75 | 2.5 | 0.75 | 0 | 0.35 | 0.5 | 0.15 | 0 | 6.239592 | 20 | 242.1279 | 1 | 0.08260097 | 3.950634 | 3.950634 | 15.513552 | 227.9708 | 1 | 0.08773052 | 3.8659 | 3.8659 | 15.2538 | 0 | 0 |  | 0 | 0 | 0 | 248.16644 | 0.08059107 | 10 | 0.04029554 | 0.04130049 | 0.04386526 |  | 0.4502709 | 0.4782329 |  | 0.4393146
568 | HCa2Nb3O10 | H1 Ca2 Nb3 O10 |  | KCa2Nb3O10 | 3.38 | mp-10347 | 1522043 | -1 | 1 | 3.82 | 3.82 | 16 |  | 16 |  | SSR | 1373 | 24 | FALSE | PD | Pt | 1 | 76.3 | 0.5 | 0 |  |  | Hg lamp | 125 | 220 | quartz | 288 | 4000 | Cs->H; Ta->Nb | Cs->H; Ta->Nb |  | TRUE | TRUE | FALSE | FALSE | M_MP263 | M_COD136 |  | 8.29405 | 1.75 | 2.5 | 0.75 | 0 | 0.35 | 0.5 | 0.15 | 0 | 6.264015 | 20 | 242.1279 | 1 | 0.08260097 | 3.950634 | 3.950634 | 15.513552 | 227.9708 | 1 | 0.08773052 | 3.8659 | 3.8659 | 15.2538 | 0 | 0 |  | 0 | 0 | 0 | 233.4784 | 0.08566103 | 10 | 0.04283051 | 0.04130049 | 0.04386526 |  | 0.4219536 | 0.4481571 |  | 0.4375854
569 | KCa2Nb3O10 | K1 Ca2 Nb3 O10 |  | KCa2Nb3O10 | 3.54 | mp-557195 | 1521061 | -1 | 2 | 3.86 | 3.86 | 29.4 |  | 14.7 |  | SSR | 1373 | 24 | FALSE | No promotion | No promoter | 0 | 3.8 | 0.5 | 0 |  |  | Hg lamp | 125 | 220 | quartz | 288 | 37.6 |  |  |  | TRUE | TRUE | FALSE | FALSE | mp-557195 | 1521061 |  | 3.627004 | 1.75 | 2.5 | 0.75 | 0 | 0.35 | 0.5 | 0.15 | 0 | 5.966812 | 20 | 924.7469 | 4 | 0.08651015 | 7.808443 | 7.854881 | 15.19056011 | 883.2294 | 4 | 0.09057669 | 3.8802 | 29.508 | 7.714 | 0 | 0 |  | 0 | 0 | 0 | 438.04824 | 0.09131414 | 10 | 0.04565707 | 0.04325508 | 0.04528835 |  | 0.5055521 | 0.5293163 |  | 0.5336258
570 | HCa2Nb3O10 | H1 Ca2 Nb3 O10 |  | KCa2Nb3O10 | 3.5 | mp-10347 | 1522043 | -1 | 1 | 3.82 | 3.82 | 16 |  | 16 |  | SSR | 1373 | 24 | FALSE | No promotion | No promoter | 0 | 5.6 | 0.5 | 0 |  |  | Hg lamp | 125 | 220 | quartz | 288 | 520 | Cs->H; Ta->Nb | Cs->H; Ta->Nb |  | TRUE | TRUE | FALSE | FALSE | M_MP264 | M_COD137 |  | 6.253829 | 1.75 | 2.5 | 0.75 | 0 | 0.35 | 0.5 | 0.15 | 0 | 6.264015 | 20 | 242.1279 | 1 | 0.08260097 | 3.950634 | 3.950634 | 15.513552 | 227.9708 | 1 | 0.08773052 | 3.8659 | 3.8659 | 15.2538 | 0 | 0 |  | 0 | 0 | 0 | 233.4784 | 0.08566103 | 10 | 0.04283051 | 0.04130049 | 0.04386526 |  | 0.4219536 | 0.4481571 |  | 0.4375854
571 | KCa2Nb3O10 | K1 Ca2 Nb3 O10 |  | KCa2Nb3O10 | 3.54 | mp-557195 | 1521061 | -1 | 2 | 3.86 | 3.86 | 29.4 |  | 14.7 |  | SSR | 1373 | 24 | FALSE | PD | Pt | 1 | 3.8 | 0.5 | 0 |  |  | Hg lamp | 125 | 220 | quartz | 288 | 312 |  |  |  | TRUE | TRUE | FALSE | FALSE | mp-557195 | 1521061 |  | 5.743003 | 1.75 | 2.5 | 0.75 | 0 | 0.35 | 0.5 | 0.15 | 0 | 5.966812 | 20 | 924.7469 | 4 | 0.08651015 | 7.808443 | 7.854881 | 15.19056011 | 883.2294 | 4 | 0.09057669 | 3.8802 | 29.508 | 7.714 | 0 | 0 |  | 0 | 0 | 0 | 438.04824 | 0.09131414 | 10 | 0.04565707 | 0.04325508 | 0.04528835 |  | 0.5055521 | 0.5293163 |  | 0.5336258
572 | HCa2Nb3O10 | H1 Ca2 Nb3 O10 |  | KCa2Nb3O10 | 3.5 | mp-10347 | 1522043 | -1 | 1 | 3.82 | 3.82 | 16 |  | 16 |  | SSR | 1373 | 24 | FALSE | PD | Pt | 1 | 5.6 | 0.5 | 0 |  |  | Hg lamp | 125 | 220 | quartz | 288 | 23440 | Cs->H; Ta->Nb | Cs->H; Ta->Nb |  | TRUE | TRUE | FALSE | FALSE | M_MP271 | M_COD138 |  | 10.0622 | 1.75 | 2.5 | 0.75 | 0 | 0.35 | 0.5 | 0.15 | 0 | 6.264015 | 20 | 242.1279 | 1 | 0.08260097 | 3.950634 | 3.950634 | 15.513552 | 227.9708 | 1 | 0.08773052 | 3.8659 | 3.8659 | 15.2538 | 0 | 0 |  | 0 | 0 | 0 | 233.4784 | 0.08566103 | 10 | 0.04283051 | 0.04130049 | 0.04386526 |  | 0.4219536 | 0.4481571 |  | 0.4375854
573 | Rb2La2Ti3O10 | Rb2 La2 Ti3 O10 |  | A2Ln2M3O10 | 3.6 | mp-6548 | -1 | -1 | 2 | 3.895 | 3.895 | 30.46 | I4/mmm | 15.23 |  | SSR | 1273 | 10 | FALSE | No promotion | No promoter | 0 | 1.4 | 0.5 | 0 |  |  | Hg lamp | 125 | 220 | quartz | 288 | 708 | K->Rb |  |  | TRUE | FALSE | FALSE | FALSE | M_MP278 | -1 |  | 6.562444 | 1.882353 | 2.352941 | 0.4705882 | 0 | 0.4 | 0.5 | 0.1 | 0 | 5.679343 | 20 | 229.9025 | 1 | 0.0869934 | 15.28115725 | 15.28115725 | 15.28115725 | 0 | 0 |  | 0 |  |  | 0 | 0 |  | 0 | 0 | 0 | 462.1094215 | 0.08655959 | 10 | 0.04327979 | 0.0434967 |  |  | 0.6124152 |  |  | 0.6093612
574 | HRbLa2Ti3O10 | H1 Rb1 La2 Ti3 O10 |  | A2Ln2M3O10 | 3.65 | mp-6548 | -1 | -1 | 2 | 3.84 | 3.84 | 32.52 | C222 | 16.26 |  | SSR | 1273 | 10 | FALSE | No promotion | No promoter | 0 | 7.1 | 0.5 | 0 |  |  | Hg lamp | 125 | 220 | quartz | 288 | 244 | 2K->H, Rb |  |  | TRUE | FALSE | FALSE | FALSE | M_MP279 | -1 |  | 5.497168 | 1.882353 | 2.352941 | 0.4705882 | 0 | 0.4 | 0.5 | 0.1 | 0 | 5.964331 | 20 | 229.9025 | 1 | 0.0869934 | 15.28115725 | 15.28115725 | 15.28115725 | 0 | 0 |  | 0 |  |  | 0 | 0 |  | 0 | 0 | 0 | 479.526912 | 0.08341555 | 10 | 0.04170777 | 0.0434967 |  |  | 0.5290723 |  |  | 0.5073127
575 | H1.5Rb0.5La2Ti3O10 | H1.5 Rb0.5 La2 Ti3 O10 |  | A2Ln2M3O10 | 3.58 | mp-6548 | -1 | -1 | 1 | 3.82 | 3.82 | 14.9 | P4/mmm | 14.9 |  | SSR | 1273 | 10 | FALSE | No promotion | No promoter | 0 | 7.8 | 0.5 | 0 |  |  | Hg lamp | 125 | 220 | quartz | 288 | 48 | 2K->1.5H, 0.5Rb |  |  | TRUE | FALSE | FALSE | FALSE | M_MP280 | -1 |  | 3.871201 | 1.882353 | 2.352941 | 0.4705882 | 0 | 0.4 | 0.5 | 0.1 | 0 | 6.106825 | 20 | 229.9025 | 1 | 0.0869934 | 15.28115725 | 15.28115725 | 15.28115725 | 0 | 0 |  | 0 |  |  | 0 | 0 |  | 0 | 0 | 0 | 217.42676 | 0.091985 | 10 | 0.0459925 | 0.0434967 |  |  | 0.4874009 |  |  | 0.5153674
576 | H2La2Ti3O10 | H2 La2 Ti3 O10 |  | A2Ln2M3O10 | 3.55 | mp-6548 | -1 | sd_1241787 | 2 | 3.805 | 3.805 | 27.44 | C222 | 13.72 |  | SSR | 1273 | 10 | FALSE | No promotion | No promoter | 0 | 8.1 | 0.5 | 0 |  |  | Hg lamp | 125 | 220 | quartz | 288 | 16 | K->H |  |  | TRUE | FALSE | FALSE | FALSE | M_MP281 | -1 | sd_1241787 | 2.772589 | 1.882353 | 2.352941 | 0.4705882 | 0 | 0.4 | 0.5 | 0.1 | 0 | 6.249318 | 20 | 229.9025 | 1 | 0.0869934 | 15.28115725 | 15.28115725 | 15.28115725 | 0 | 0 |  | 0 |  |  | 0 | 0 |  | 0 | 0 | 0 | 397.277006 | 0.1006854 | 10 | 0.05034271 | 0.0434967 |  |  | 0.4457294 |  |  | 0.5158834
577 | TiO2 | Ti1 O2 |  | oxide | 3.2 | mp-1245098 | 1010942 | -1 | [5 empty] | 0 |  | perchased |  |  | FALSE | No promotion | No promoter | 0 | 49 | 0.5 | 0 |  |  | Hg lamp | 125 | 220 | quartz | 288 | 32 |  |  |  | TRUE | FALSE | FALSE | FALSE | mp-1245098 | 1010942 |  | 3.465736 | 2 | 2.666667 | 0.6666667 | 0 | 0.375 | 0.5 | 0.125 | 0 | 6.177 | 4 | 1182.741 | 30 | 0.1014592 | 10.59112378 | 10.78473663 | 10.48617618 | 130.363873 | 4 | 0.1227334 | 3.73 | 3.73 | 9.37 | 0 | 0 |  | 0 | 0 | 0 |  |  | 2 |  | 0.05072961 | 0.06136669 |  | 0.4690041 | 0.5673458
578 | HNdTa2O7 | H1 Nd1 Ta2 O7 |  | HLaNb2O7 | 4.36 | -1 | -1 | sd_1955780 | 1 | 3.89 | 3.89 | 10.48 | I4/mmm | 10.48 |  | SSR | 1373 | 10 | FALSE | No promotion | No promoter | 0 | 3.9 | 0.5 | 0.1 |  |  | Hg lamp | 125 | 220 | quartz | 288 | 1800 |  |  | Li->H | FALSE | FALSE | TRUE | FALSE | -1 | -1 | M_Springer52 | 7.495542 | 1.909091 | 2.545455 | 0.5454545 | 2.909091 | 0.2413793 | 0.3218391 | 0.06896552 | 0.3678161 | 6.422098 | 14 | 0 | 0 |  | 0 |  |  | 0 | 0 |  | 0 |  |  | 603.5658 | 4 | 0.09278194 | 5.4092 | 20.5011 | 5.4427 | 158.584408 | 0.08828106 | 7 | 0.04414053 |  |  | 0.04639097 |  |  | 0.4543802 | 0.4323381
579 | LiNdTa2O7 | Li1 Nd1 Ta2 O7 |  | HLaNb2O7 | 4.49 | -1 | -1 | sd_1955780 | 1 | 3.862 | 3.862 | 10.22 |  | 10.22 |  | SSR | 1373 | 10 | FALSE | No promotion | No promoter | 0 | 4.3 | 0.5 | 0.1 |  |  | Hg lamp | 125 | 220 | quartz | 288 | 240 |  |  |  | FALSE | FALSE | TRUE | FALSE | -1 | -1 | sd_1955780 | 5.480639 | 1.909091 | 2.545455 | 0.5454545 | 2.909091 | 0.2413793 | 0.3218391 | 0.06896552 | 0.3678161 | 6.042877 | 14 | 0 | 0 |  | 0 |  |  | 0 | 0 |  | 0 |  |  | 603.5658 | 4 | 0.09278194 | 5.4092 | 20.5011 | 5.4427 | 152.4317 | 0.09184438 | 7 | 0.04592219 |  |  | 0.04639097 |  |  | 0.4746172 | 0.4698213
580 | NaNdTa2O7 | Na1 Nd1 Ta2 O7 |  | HLaNb2O7 | 4.38 | -1 | -1 | sd_1955782 | 2 | 3.92 | 3.92 | 21.024 |  | 10.512 |  | SSR | 1373 | 10 | FALSE | No promotion | No promoter | 0 | 5 | 0.5 | 0.1 |  |  | Hg lamp | 125 | 220 | quartz | 288 | 4160 |  |  |  | FALSE | FALSE | TRUE | FALSE | -1 | -1 | sd_1955782 | 8.33327 | 1.909091 | 2.545455 | 0.5454545 | 2.909091 | 0.2413793 | 0.3218391 | 0.06896552 | 0.3678161 | 6.028206 | 14 | 0 | 0 |  | 0 |  |  | 0 | 0 |  | 0 |  |  | 632.0396 | 4 | 0.08860204 | 5.4686 | 5.4686 | 21.1345 | 323.0631936 | 0.08667035 | 7 | 0.04333517 |  |  | 0.04430102 |  |  | 0.4752887 | 0.4649265
581 | KNdTa2O7 | K1 Nd1 Ta2 O7 |  | HLaNb2O7 | 4.38 | -1 | -1 | sd_1538044 | [7 empty] | SSR | 1373 | 10 | FALSE | No promotion | No promoter | 0 | 1.2 | 0.5 | 0.1 |  |  | Hg lamp | 125 | 220 | quartz | 288 | 1680 |  |  |  | FALSE | FALSE | TRUE | FALSE | -1 | -1 | sd_1538044 | 7.426549 | 1.909091 | 2.545455 | 0.5454545 | 2.909091 | 0.2413793 | 0.3218391 | 0.06896552 | 0.3678161 | 5.989802 | 14 | 0 | 0 |  | 0 |  |  | 0 | 0 |  | 0 |  |  | 647.3815 | 4 | 0.08650232 | 7.7018 | 21.7688 | 3.8613 |  |  | 7 |  |  |  | 0.04325116 |  |  | 0.5145175
582 | RbNdTa2O7 | Rb1 Nd1 Ta2 O7 |  | HLaNb2O7 | 4.54 | -1 | -1 | sd_1050392 | [7 empty] | SSR | 1373 | 10 | FALSE | No promotion | No promoter | 0 | 0.8 | 0.5 | 0.1 |  |  | Hg lamp | 125 | 220 | quartz | 288 | 10520 |  |  |  | FALSE | FALSE | TRUE | FALSE | -1 | -1 | sd_1050392 | 9.261033 | 1.909091 | 2.545455 | 0.5454545 | 2.909091 | 0.2413793 | 0.3218391 | 0.06896552 | 0.3678161 | 5.981662 | 14 | 0 | 0 |  | 0 |  |  | 0 | 0 |  | 0 |  |  | 163.0254 | 1 | 0.08587619 | 3.8445 | 3.8445 | 11.03 |  |  | 7 |  |  |  | 0.0429381 |  |  | 0.538093
583 | CsNdTa2O7 | Cs1 Nd1 Ta2 O7 |  | HLaNb2O7 | 4.4 | -1 | -1 | sd_1150217 | 1 | 3.84 | 3.84 | 11.5395 |  | 11.5395 |  | SSR | 1373 | 10 | FALSE | No promotion | No promoter | 0 | 2 | 0.5 | 0.1 |  |  | Hg lamp | 125 | 220 | quartz | 288 | 7320 |  |  |  | FALSE | FALSE | TRUE | FALSE | -1 | -1 | sd_1150217 | 8.898366 | 1.909091 | 2.545455 | 0.5454545 | 2.909091 | 0.2413793 | 0.3218391 | 0.06896552 | 0.3678161 | 5.968138 | 14 | 0 | 0 |  | 0 |  |  | 0 | 0 |  | 0 |  |  | 171.9813 | 1 | 0.08140419 | 3.8898 | 3.8898 | 11.3665 | 170.1568512 | 0.08227703 | 7 | 0.04113851 |  |  | 0.04070209 |  |  | 0.5430851 | 0.5489082
589 | H2La2Ti3O10 | H2 La2 Ti3 O10 |  | A2Ln2M3O10 | 3.44 | mp-6548 | -1 | -1 | 2 | 3.79 | 3.79 | 27.2 | tetragonal | 13.6 |  | SSR | 1373 | 12 | FALSE | No promotion | No promoter | 0 | 3.24 | 0.5 | 1 |  |  | Hg lamp | 125 | 220 | quartz | 288 | 50.8 | K->H |  |  | TRUE | FALSE | FALSE | FALSE | M_MP295 | -1 |  | 3.927896 | 1.882353 | 2.352941 | 0.4705882 | 0 | 0.4 | 0.5 | 0.1 | 0 | 6.249318 | 20 | 229.9025 | 1 | 0.0869934 | 15.28115725 | 15.28115725 | 15.28115725 | 0 | 0 |  | 0 |  |  | 0 | 0 |  | 0 | 0 | 0 | 390.70352 | 0.1023794 | 10 | 0.05118971 | 0.0434967 |  |  | 0.4457294 |  |  | 0.524563
590 | H2La2Ti3O10*2CH3NH2 | H12 La2 Ti3 O10 C2 N2 |  | A2Ln2M3O10 | 3.34 | K2La2Ti3O10_MeNH2 | -1 | -1 | 2 | 3.83 | 3.83 | 36.7 | tetragonal | 18.35 |  | SSR | 1373 | 12 | FALSE | No promotion | No promoter | 0 | 3.88 | 0.5 | 1 |  |  | Hg lamp | 125 | 220 | quartz | 288 | 3276 | K->H |  |  | TRUE | FALSE | FALSE | FALSE | M_MP296 | -1 |  | 8.094378 | 1.612903 | 1.612903 | 0.2580645 | 0 | 0.462963 | 0.462963 | 0.07407407 | 0 | 6.612519 | 20 | 442.1023 | 2 | 0.09047681 | 3.853 | 3.853 | 29.780001 | 0 | 0 |  | 0 |  |  | 0 | 0 |  | 0 | 0 | 0 | 538.34863 | 0.07430129 | 10 | 0.03715065 | 0.0452384 |  |  | 0.5517683 |  |  | 0.4531227
591 | H2La2Ti3O10*2C2H5NH2 | H16 La2 Ti3 O10 C4 N2 |  | A2Ln2M3O10 | 3.39 | K2La2Ti3O10_EtNH2 | -1 | -1 | 1 | 3.82 | 3.82 | 20.2 | tetragonal | 20.2 |  | SSR | 1373 | 12 | FALSE | No promotion | No promoter | 0 |  | 0.5 | 1 |  |  | Hg lamp | 125 | 220 | quartz | 288 | 2464 | K->H |  |  | TRUE | FALSE | FALSE | FALSE | M_MP297 | -1 |  | 7.809541 | 1.567568 | 1.459459 | 0.2162162 | 0 | 0.4833333 | 0.45 | 0.06666667 | 0 | 6.65448 | 20 | 599.7626036 | 2 | 0.06669305 | 3.853 | 3.853 | 40.4 | 0 | 0 |  | 0 |  |  | 0 | 0 |  | 0 | 0 | 0 | 294.76648 | 0.06785032 | 10 | 0.03392516 | 0.03334653 |  |  | 0.407479 |  |  | 0.4145496
592 | H2La2Ti3O10*2C4H9NH2 | H24 La2 Ti3 O10 C8 N2 |  | A2Ln2M3O10 | 3.42 | K2La2Ti3O10_BuNH2 | -1 | -1 | 1 | 3.81 | 3.81 | 24.7 | tetragonal | 24.7 |  | SSR | 1373 | 12 | FALSE | No promotion | No promoter | 0 | 4.09 | 0.5 | 1 |  |  | Hg lamp | 125 | 220 | quartz | 288 | 2892 | K->H |  |  | TRUE | FALSE | FALSE | FALSE | M_MP299 | -1 |  | 7.969704 | 1.510204 | 1.265306 | 0.1632653 | 0 | 0.5138889 | 0.4305556 | 0.05555556 | 0 | 6.707574 | 20 | 733.3730846 | 2 | 0.0545425 | 3.853 | 3.853 | 49.4 | 0 | 0 |  | 0 |  |  | 0 | 0 |  | 0 | 0 | 0 | 358.54767 | 0.05578059 | 10 | 0.02789029 | 0.02727125 |  |  | 0.3344764 |  |  | 0.3420688
593 | H2La2Ti3O10*2C6H13NH2 | H32 La2 Ti3 O10 C12 N2 |  | A2Ln2M3O10 | 3.41 | K2La2Ti3O10_HxNH2 | -1 | -1 | 1 | 3.87 | 3.87 | 29.4 | tetragonal | 29.4 |  | SSR | 1373 | 12 | FALSE | No promotion | No promoter | 0 |  | 0.5 | 1 |  |  | Hg lamp | 125 | 220 | quartz | 288 | 2152 | K->H |  |  | TRUE | FALSE | FALSE | FALSE | M_MP300 | -1 |  | 7.674153 | 1.47541 | 1.147541 | 0.1311475 | 0 | 0.5357143 | 0.4166667 | 0.04761905 | 0 | 6.739778 | 20 | 872.9218092 | 2 | 0.04582312 | 3.853 | 3.853 | 58.8 | 0 | 0 |  | 0 |  |  | 0 | 0 |  | 0 | 0 | 0 | 440.32086 | 0.04542142 | 10 | 0.02271071 | 0.02291156 |  |  | 0.2820428 |  |  | 0.2795703
594 | H2La2Ti3O10*2C8H17NH2 | H40 La2 Ti3 O10 C16 N2 |  | A2Ln2M3O10 | 3.4 | K2La2Ti3O10_OcNH2 | -1 | -1 | 1 | 3.85 | 3.85 | 34.2 | tetragonal | 34.2 |  | SSR | 1373 | 12 | FALSE | No promotion | No promoter | 0 | 4.38 | 0.5 | 1 |  |  | Hg lamp | 125 | 220 | quartz | 288 | 5960 | K->H |  |  | TRUE | FALSE | FALSE | FALSE | M_MP301 | -1 |  | 8.692826 | 1.452055 | 1.068493 | 0.109589 | 0 | 0.5520833 | 0.40625 | 0.04166667 | 0 | 6.761394 | 20 | 1015.44 | 2 | 0.0393918 | 3.853 | 3.853 | 68.4 | 0 | 0 |  | 0 |  |  | 0 | 0 |  | 0 | 0 | 0 | 506.9295 | 0.03945322 | 10 | 0.01972661 | 0.0196959 |  |  | 0.2433494 |  |  | 0.2437288
595 | H2La2Ti3O10*2CH3OH | H10 La2 Ti3 O12 C2 |  | A2Ln2M3O10 | 3.33 | K2La2Ti3O10_MeOH | -1 | -1 | 2 | 3.81 | 3.81 | 35.1 | tetragonal | 17.55 |  | SSR | 1373 | 12 | FALSE | No promotion | No promoter | 0 | 5.73 | 0.5 | 1 |  |  | Hg lamp | 125 | 220 | quartz | 288 | 3712 | K->H |  |  | TRUE | FALSE | FALSE | FALSE | M_MP302 | -1 |  | 8.219326 | 1.655172 | 1.793103 | 0.2758621 | 0 | 0.4444444 | 0.4814815 | 0.07407407 | 0 | 6.594845 | 24 | 442.1023 | 2 | 0.1085722 | 3.853 | 3.853 | 29.780001 | 0 | 0 |  | 0 |  |  | 0 | 0 |  | 0 | 0 | 0 | 509.51511 | 0.09420722 | 12 | 0.04710361 | 0.05428608 |  |  | 0.5404138 |  |  | 0.4689128
596 | H2La2Ti3O10*2C2H5OH | H14 La2 Ti3 O12 C4 |  | A2Ln2M3O10 | 3.41 | K2La2Ti3O10_EtOH | -1 | -1 | 2 | 3.83 | 3.83 | 39.5 | tetragonal | 19.75 |  | SSR | 1373 | 12 | FALSE | No promotion | No promoter | 0 |  | 0.5 | 1 |  |  | Hg lamp | 125 | 220 | quartz | 288 | 3140 | K->H |  |  | TRUE | FALSE | FALSE | FALSE | M_MP303 | -1 |  | 8.051978 | 1.6 | 1.6 | 0.2285714 | 0 | 0.4666667 | 0.4666667 | 0.06666667 | 0 | 6.642234 | 24 | 599.7626036 | 2 | 0.08003167 | 3.853 | 3.853 | 40.4 | 0 | 0 |  | 0 |  |  | 0 | 0 |  | 0 | 0 | 0 | 579.42155 | 0.08284124 | 12 | 0.04142062 | 0.04001583 |  |  | 0.3991093 |  |  | 0.4131203
597 | H2La2Ti3O10*2C4H9OH | H22 La2 Ti3 O12 C8 |  | A2Ln2M3O10 | 3.4 | K2La2Ti3O10_BuOH | -1 | -1 | 2 | 3.82 | 3.82 | 48.5 | tetragonal | 24.25 |  | SSR | 1373 | 12 | FALSE | No promotion | No promoter | 0 | 4.19 | 0.5 | 1 |  |  | Hg lamp | 125 | 220 | quartz | 288 | 4560 | K->H |  |  | TRUE | FALSE | FALSE | FALSE | M_MP305 | -1 |  | 8.425078 | 1.531915 | 1.361702 | 0.1702128 | 0 | 0.5 | 0.4444444 | 0.05555556 | 0 | 6.700713 | 24 | 733.3730846 | 2 | 0.065451 | 3.853 | 3.853 | 49.4 | 0 | 0 |  | 0 |  |  | 0 | 0 |  | 0 | 0 | 0 | 707.7314 | 0.06782234 | 12 | 0.03391117 | 0.0327255 |  |  | 0.3276315 |  |  | 0.3395019
598 | H2La2Ti3O10*2C6H13OH | H30 La2 Ti3 O12 C12 |  | A2Ln2M3O10 | 3.4 | K2La2Ti3O10_HxOH | -1 | -1 | 1 | 3.82 | 3.82 | 29.2 | tetragonal | 29.2 |  | SSR | 1373 | 12 | FALSE | No promotion | No promoter | 0 |  | 0.5 | 1 |  |  | Hg lamp | 125 | 220 | quartz | 288 | 2204 | K->H |  |  | TRUE | FALSE | FALSE | FALSE | M_MP306 | -1 |  | 7.698029 | 1.491525 | 1.220339 | 0.1355932 | 0 | 0.5238095 | 0.4285714 | 0.04761905 | 0 | 6.735404 | 24 | 872.9218092 | 2 | 0.05498774 | 3.853 | 3.853 | 58.8 | 0 | 0 |  | 0 |  |  | 0 | 0 |  | 0 | 0 | 0 | 426.09808 | 0.05632506 | 12 | 0.02816253 | 0.02749387 |  |  | 0.2762921 |  |  | 0.2830116
599 | H2Nd2Ti3O10 | H2 Nd2 Ti3 O10 |  | A2Ln2M3O10 | 3.47 | mp-6548 | -1 | -1 | 2 | 3.78 | 3.78 | 27.2 | tetragonal | 13.6 |  | SSR | 1373 | 12 | FALSE | No promotion | No promoter | 0 | 3.08 | 0.5 | 1 |  |  | Hg lamp | 125 | 220 | quartz | 288 | 80.4 | K->H; La->Nd |  |  | TRUE | FALSE | FALSE | FALSE | M_MP307 | -1 |  | 4.387014 | 1.882353 | 2.352941 | 0.3529412 | 0.4705882 | 0.372093 | 0.4651163 | 0.06976744 | 0.09302326 | 6.219204 | 20 | 229.9025 | 1 | 0.0869934 | 15.28115725 | 15.28115725 | 15.28115725 | 0 | 0 |  | 0 |  |  | 0 | 0 |  | 0 | 0 | 0 | 388.64448 | 0.1029218 | 10 | 0.05146091 | 0.0434967 |  |  | 0.438675 |  |  | 0.518996
600 | H2Nd2Ti3O10*2CH3NH2 | H12 Nd2 Ti3 O10 C2 N2 |  | A2Ln2M3O10 | 3.4 | K2La2Ti3O10_MeNH2 | -1 | -1 | 2 | 3.81 | 3.81 | 35.4 | tetragonal | 17.7 |  | SSR | 1373 | 12 | FALSE | No promotion | No promoter | 0 | 3.72 | 0.5 | 1 |  |  | Hg lamp | 125 | 220 | quartz | 288 | 5200 | K->H; La->Nd |  |  | TRUE | FALSE | FALSE | FALSE | M_MP308 | -1 |  | 8.556414 | 1.612903 | 1.612903 | 0.1935484 | 0.2580645 | 0.4385965 | 0.4385965 | 0.05263158 | 0.07017544 | 6.596005 | 20 | 442.1023 | 2 | 0.09047681 | 3.853 | 3.853 | 29.780001 | 0 | 0 |  | 0 |  |  | 0 | 0 |  | 0 | 0 | 0 | 513.86994 | 0.07784071 | 10 | 0.03892035 | 0.0452384 |  |  | 0.5444313 |  |  | 0.4683954
601 | H2Nd2Ti3O10*2C2H5NH2 | H16 Nd2 Ti3 O10 C4 N2 |  | A2Ln2M3O10 | 3.32 | K2La2Ti3O10_EtNH2 | -1 | -1 | 1 | 3.8 | 3.8 | 19.9 | tetragonal | 19.9 |  | SSR | 1373 | 12 | FALSE | No promotion | No promoter | 0 |  | 0.5 | 1 |  |  | Hg lamp | 125 | 220 | quartz | 288 | 4240 | K->H; La->Nd |  |  | TRUE | FALSE | FALSE | FALSE | M_MP309 | -1 |  | 8.352319 | 1.567568 | 1.459459 | 0.1621622 | 0.2162162 | 0.4603175 | 0.4285714 | 0.04761905 | 0.06349206 | 6.640644 | 20 | 599.7626036 | 2 | 0.06669305 | 3.853 | 3.853 | 40.4 | 0 | 0 |  | 0 |  |  | 0 | 0 |  | 0 | 0 | 0 | 287.356 | 0.06960008 | 10 | 0.03480004 | 0.03334653 |  |  | 0.4020707 |  |  | 0.4195962
602 | H2Nd2Ti3O10*2C4H9NH2 | H24 Nd2 Ti3 O10 C8 N2 |  | A2Ln2M3O10 | 3.33 | K2La2Ti3O10_BuNH2 | -1 | -1 | 1 | 3.78 | 3.78 | 24.4 | tetragonal | 24.4 |  | SSR | 1373 | 12 | FALSE | No promotion | No promoter | 0 | 3.89 | 0.5 | 1 |  |  | Hg lamp | 125 | 220 | quartz | 288 | 5880 | K->H; La->Nd |  |  | TRUE | FALSE | FALSE | FALSE | M_MP311 | -1 |  | 8.679312 | 1.510204 | 1.265306 | 0.122449 | 0.1632653 | 0.4933333 | 0.4133333 | 0.04 | 0.05333333 | 6.697126 | 20 | 733.3730846 | 2 | 0.0545425 | 3.853 | 3.853 | 49.4 | 0 | 0 |  | 0 |  |  | 0 | 0 |  | 0 | 0 | 0 | 348.63696 | 0.05736626 | 10 | 0.02868313 | 0.02727125 |  |  | 0.3300534 |  |  | 0.3471409
603 | H2Nd2Ti3O10*2C6H13NH2 | H32 Nd2 Ti3 O10 C12 N2 |  | A2Ln2M3O10 | 3.35 | K2La2Ti3O10_HxNH2 | -1 | -1 | 1 | 3.8 | 3.8 | 29.2 | tetragonal | 29.2 |  | SSR | 1373 | 12 | FALSE | No promotion | No promoter | 0 |  | 0.5 | 1 |  |  | Hg lamp | 125 | 220 | quartz | 288 | 1680 | K->H; La->Nd |  |  | TRUE | FALSE | FALSE | FALSE | M_MP312 | -1 |  | 7.426549 | 1.47541 | 1.147541 | 0.09836066 | 0.1311475 | 0.5172414 | 0.4022989 | 0.03448276 | 0.04597701 | 6.731385 | 20 | 872.9218092 | 2 | 0.04582312 | 3.853 | 3.853 | 58.8 | 0 | 0 |  | 0 |  |  | 0 | 0 |  | 0 | 0 | 0 | 421.648 | 0.04743293 | 10 | 0.02371646 | 0.02291156 |  |  | 0.2783269 |  |  | 0.2881048
604 | H2Nd2Ti3O10*2C8H17NH2 | H40 Nd2 Ti3 O10 C16 N2 |  | A2Ln2M3O10 | 3.36 | K2La2Ti3O10_OcNH2 | -1 | -1 | 1 | 3.8 | 3.8 | 33.4 | tetragonal | 33.4 |  | SSR | 1373 | 12 | FALSE | No promotion | No promoter | 0 | 4.39 | 0.5 | 1 |  |  | Hg lamp | 125 | 220 | quartz | 288 | 2184 | K->H; La->Nd |  |  | TRUE | FALSE | FALSE | FALSE | M_MP313 | -1 |  | 7.688913 | 1.452055 | 1.068493 | 0.08219178 | 0.109589 | 0.5353535 | 0.3939394 | 0.03030303 | 0.04040404 | 6.754381 | 20 | 1015.44 | 2 | 0.0393918 | 3.853 | 3.853 | 68.4 | 0 | 0 |  | 0 |  |  | 0 | 0 |  | 0 | 0 | 0 | 482.296 | 0.04146831 | 10 | 0.02073415 | 0.0196959 |  |  | 0.240155 |  |  | 0.2528146
605 | H2Nd2Ti3O10*2CH3OH | H10 Nd2 Ti3 O12 C2 |  | A2Ln2M3O10 | 3.33 | K2La2Ti3O10_MeOH | -1 | -1 | 2 | 3.76 | 3.76 | 34.1 | tetragonal | 17.05 |  | SSR | 1373 | 12 | FALSE | No promotion | No promoter | 0 | 4.51 | 0.5 | 1 |  |  | Hg lamp | 125 | 220 | quartz | 288 | 4600 | K->H; La->Nd |  |  | TRUE | FALSE | FALSE | FALSE | M_MP314 | -1 |  | 8.433812 | 1.655172 | 1.793103 | 0.2068966 | 0.2758621 | 0.4210526 | 0.4561404 | 0.05263158 | 0.07017544 | 6.577192 | 24 | 442.1023 | 2 | 0.1085722 | 3.853 | 3.853 | 29.780001 | 0 | 0 |  | 0 |  |  | 0 | 0 |  | 0 | 0 | 0 | 482.09216 | 0.09956602 | 12 | 0.04978301 | 0.05428608 |  |  | 0.5330769 |  |  | 0.4888577
606 | H2Nd2Ti3O10*2C2H5OH | H14 Nd2 Ti3 O12 C4 |  | A2Ln2M3O10 | 3.33 | K2La2Ti3O10_EtOH | -1 | -1 | 2 | 3.77 | 3.77 | 40.9 | tetragonal | 20.45 |  | SSR | 1373 | 12 | FALSE | No promotion | No promoter | 0 |  | 0.5 | 1 |  |  | Hg lamp | 125 | 220 | quartz | 288 | 3032 | K->H; La->Nd |  |  | TRUE | FALSE | FALSE | FALSE | M_MP315 | -1 |  | 8.016978 | 1.6 | 1.6 | 0.1714286 | 0.2285714 | 0.4444444 | 0.4444444 | 0.04761905 | 0.06349206 | 6.627607 | 24 | 599.7626036 | 2 | 0.08003167 | 3.853 | 3.853 | 40.4 | 0 | 0 |  | 0 |  |  | 0 | 0 |  | 0 | 0 | 0 | 581.30761 | 0.08257246 | 12 | 0.04128623 | 0.04001583 |  |  | 0.393701 |  |  | 0.4062
607 | H2Nd2Ti3O10*2C4H9OH | H22 Nd2 Ti3 O12 C8 |  | A2Ln2M3O10 | 3.33 | K2La2Ti3O10_BuOH | -1 | -1 | 2 | 3.78 | 3.78 | 47.3 | tetragonal | 23.65 |  | SSR | 1373 | 12 | FALSE | No promotion | No promoter | 0 | 3.87 | 0.5 | 1 |  |  | Hg lamp | 125 | 220 | quartz | 288 | 3340 | K->H; La->Nd |  |  | TRUE | FALSE | FALSE | FALSE | M_MP317 | -1 |  | 8.113726 | 1.531915 | 1.361702 | 0.1276596 | 0.1702128 | 0.48 | 0.4266667 | 0.04 | 0.05333333 | 6.689821 | 24 | 733.3730846 | 2 | 0.065451 | 3.853 | 3.853 | 49.4 | 0 | 0 |  | 0 |  |  | 0 | 0 |  | 0 | 0 | 0 | 675.84132 | 0.07102259 | 12 | 0.03551129 | 0.0327255 |  |  | 0.3232085 |  |  | 0.350722
608 | H2Nd2Ti3O10*2C6H13OH | H30 Nd2 Ti3 O12 C12 |  | A2Ln2M3O10 | 3.35 | K2La2Ti3O10_HxOH | -1 | -1 | 1 | 3.81 | 3.81 | 28.3 | tetragonal | 28.3 |  | SSR | 1373 | 12 | FALSE | No promotion | No promoter | 0 |  | 0.5 | 1 |  |  | Hg lamp | 125 | 220 | quartz | 288 | 3916 | K->H; La->Nd |  |  | TRUE | FALSE | FALSE | FALSE | M_MP318 | -1 |  | 8.272826 | 1.491525 | 1.220339 | 0.1016949 | 0.1355932 | 0.5057471 | 0.4137931 | 0.03448276 | 0.04597701 | 6.726727 | 24 | 872.9218092 | 2 | 0.05498774 | 3.853 | 3.853 | 58.8 | 0 | 0 |  | 0 |  |  | 0 | 0 |  | 0 | 0 | 0 | 410.80563 | 0.05842179 | 12 | 0.02921089 | 0.02749387 |  |  | 0.2725763 |  |  | 0.289599
609 | H2La2Ti3O10 | H2 La2 Ti3 O10 |  | A2Ln2M3O10 | 3.44 | mp-6548 | -1 | -1 | 2 | 3.79 | 3.79 | 27.2 | tetragonal | 13.6 |  | SSR | 1373 | 12 | FALSE | PD | Pt | 1 | 3.24 | 0.5 | 1 |  |  | Hg lamp | 125 | 220 | quartz | 288 | 3404 | K->H |  |  | TRUE | FALSE | FALSE | FALSE | M_MP319 | -1 |  | 8.132706 | 1.882353 | 2.352941 | 0.4705882 | 0 | 0.4 | 0.5 | 0.1 | 0 | 6.249318 | 20 | 229.9025 | 1 | 0.0869934 | 15.28115725 | 15.28115725 | 15.28115725 | 0 | 0 |  | 0 |  |  | 0 | 0 |  | 0 | 0 | 0 | 390.70352 | 0.1023794 | 10 | 0.05118971 | 0.0434967 |  |  | 0.4457294 |  |  | 0.524563
610 | H2La2Ti3O10*2CH3NH2 | H12 La2 Ti3 O10 C2 N2 |  | A2Ln2M3O10 | 3.34 | K2La2Ti3O10_MeNH2 | -1 | -1 | 2 | 3.83 | 3.83 | 36.7 | tetragonal | 18.35 |  | SSR | 1373 | 12 | FALSE | PD | Pt | 1 | 3.88 | 0.5 | 1 |  |  | Hg lamp | 125 | 220 | quartz | 288 | 65880 | K->H |  |  | TRUE | FALSE | FALSE | FALSE | M_MP320 | -1 |  | 11.09559 | 1.612903 | 1.612903 | 0.2580645 | 0 | 0.462963 | 0.462963 | 0.07407407 | 0 | 6.612519 | 20 | 442.1023 | 2 | 0.09047681 | 3.853 | 3.853 | 29.780001 | 0 | 0 |  | 0 |  |  | 0 | 0 |  | 0 | 0 | 0 | 538.34863 | 0.07430129 | 10 | 0.03715065 | 0.0452384 |  |  | 0.5517683 |  |  | 0.4531227
611 | H2La2Ti3O10*2C2H5NH2 | H16 La2 Ti3 O10 C4 N2 |  | A2Ln2M3O10 | 3.39 | K2La2Ti3O10_EtNH2 | -1 | -1 | 1 | 3.82 | 3.82 | 20.2 | tetragonal | 20.2 |  | SSR | 1373 | 12 | FALSE | PD | Pt | 1 |  | 0.5 | 1 |  |  | Hg lamp | 125 | 220 | quartz | 288 | 95400 | K->H |  |  | TRUE | FALSE | FALSE | FALSE | M_MP321 | -1 |  | 11.46583 | 1.567568 | 1.459459 | 0.2162162 | 0 | 0.4833333 | 0.45 | 0.06666667 | 0 | 6.65448 | 20 | 599.7626036 | 2 | 0.06669305 | 3.853 | 3.853 | 40.4 | 0 | 0 |  | 0 |  |  | 0 | 0 |  | 0 | 0 | 0 | 294.76648 | 0.06785032 | 10 | 0.03392516 | 0.03334653 |  |  | 0.407479 |  |  | 0.4145496
612 | H2La2Ti3O10*2C4H9NH2 | H24 La2 Ti3 O10 C8 N2 |  | A2Ln2M3O10 | 3.42 | K2La2Ti3O10_BuNH2 | -1 | -1 | 1 | 3.81 | 3.81 | 24.7 | tetragonal | 24.7 |  | SSR | 1373 | 12 | FALSE | PD | Pt | 1 | 4.09 | 0.5 | 1 |  |  | Hg lamp | 125 | 220 | quartz | 288 | 87240 | K->H |  |  | TRUE | FALSE | FALSE | FALSE | M_MP323 | -1 |  | 11.37642 | 1.510204 | 1.265306 | 0.1632653 | 0 | 0.5138889 | 0.4305556 | 0.05555556 | 0 | 6.707574 | 20 | 733.3730846 | 2 | 0.0545425 | 3.853 | 3.853 | 49.4 | 0 | 0 |  | 0 |  |  | 0 | 0 |  | 0 | 0 | 0 | 358.54767 | 0.05578059 | 10 | 0.02789029 | 0.02727125 |  |  | 0.3344764 |  |  | 0.3420688
613 | H2La2Ti3O10*2C6H13NH2 | H32 La2 Ti3 O10 C12 N2 |  | A2Ln2M3O10 | 3.41 | K2La2Ti3O10_HxNH2 | -1 | -1 | 1 | 3.87 | 3.87 | 29.4 | tetragonal | 29.4 |  | SSR | 1373 | 12 | FALSE | PD | Pt | 1 |  | 0.5 | 1 |  |  | Hg lamp | 125 | 220 | quartz | 288 | 66200 | K->H |  |  | TRUE | FALSE | FALSE | FALSE | M_MP324 | -1 |  | 11.10044 | 1.47541 | 1.147541 | 0.1311475 | 0 | 0.5357143 | 0.4166667 | 0.04761905 | 0 | 6.739778 | 20 | 872.9218092 | 2 | 0.04582312 | 3.853 | 3.853 | 58.8 | 0 | 0 |  | 0 |  |  | 0 | 0 |  | 0 | 0 | 0 | 440.32086 | 0.04542142 | 10 | 0.02271071 | 0.02291156 |  |  | 0.2820428 |  |  | 0.2795703
614 | H2La2Ti3O10*2C8H17NH2 | H40 La2 Ti3 O10 C16 N2 |  | A2Ln2M3O10 | 3.4 | K2La2Ti3O10_OcNH2 | -1 | -1 | 1 | 3.85 | 3.85 | 34.2 | tetragonal | 34.2 |  | SSR | 1373 | 12 | FALSE | PD | Pt | 1 | 4.38 | 0.5 | 1 |  |  | Hg lamp | 125 | 220 | quartz | 288 | 73440 | K->H |  |  | TRUE | FALSE | FALSE | FALSE | M_MP325 | -1 |  | 11.20422 | 1.452055 | 1.068493 | 0.109589 | 0 | 0.5520833 | 0.40625 | 0.04166667 | 0 | 6.761394 | 20 | 1015.44 | 2 | 0.0393918 | 3.853 | 3.853 | 68.4 | 0 | 0 |  | 0 |  |  | 0 | 0 |  | 0 | 0 | 0 | 506.9295 | 0.03945322 | 10 | 0.01972661 | 0.0196959 |  |  | 0.2433494 |  |  | 0.2437288
615 | H2La2Ti3O10*2CH3OH | H10 La2 Ti3 O12 C2 |  | A2Ln2M3O10 | 3.33 | K2La2Ti3O10_MeOH | -1 | -1 | 2 | 3.81 | 3.81 | 35.1 | tetragonal | 17.55 |  | SSR | 1373 | 12 | FALSE | PD | Pt | 1 | 5.73 | 0.5 | 1 |  |  | Hg lamp | 125 | 220 | quartz | 288 | 47920 | K->H |  |  | TRUE | FALSE | FALSE | FALSE | M_MP326 | -1 |  | 10.77729 | 1.655172 | 1.793103 | 0.2758621 | 0 | 0.4444444 | 0.4814815 | 0.07407407 | 0 | 6.594845 | 24 | 442.1023 | 2 | 0.1085722 | 3.853 | 3.853 | 29.780001 | 0 | 0 |  | 0 |  |  | 0 | 0 |  | 0 | 0 | 0 | 509.51511 | 0.09420722 | 12 | 0.04710361 | 0.05428608 |  |  | 0.5404138 |  |  | 0.4689128
616 | H2La2Ti3O10*2C2H5OH | H14 La2 Ti3 O12 C4 |  | A2Ln2M3O10 | 3.41 | K2La2Ti3O10_EtOH | -1 | -1 | 2 | 3.83 | 3.83 | 39.5 | tetragonal | 19.75 |  | SSR | 1373 | 12 | FALSE | PD | Pt | 1 |  | 0.5 | 1 |  |  | Hg lamp | 125 | 220 | quartz | 288 | 119880 | K->H |  |  | TRUE | FALSE | FALSE | FALSE | M_MP327 | -1 |  | 11.69425 | 1.6 | 1.6 | 0.2285714 | 0 | 0.4666667 | 0.4666667 | 0.06666667 | 0 | 6.642234 | 24 | 599.7626036 | 2 | 0.08003167 | 3.853 | 3.853 | 40.4 | 0 | 0 |  | 0 |  |  | 0 | 0 |  | 0 | 0 | 0 | 579.42155 | 0.08284124 | 12 | 0.04142062 | 0.04001583 |  |  | 0.3991093 |  |  | 0.4131203
617 | H2La2Ti3O10*2C4H9OH | H22 La2 Ti3 O12 C8 |  | A2Ln2M3O10 | 3.4 | K2La2Ti3O10_BuOH | -1 | -1 | 2 | 3.82 | 3.82 | 48.5 | tetragonal | 24.25 |  | SSR | 1373 | 12 | FALSE | PD | Pt | 1 | 4.19 | 0.5 | 1 |  |  | Hg lamp | 125 | 220 | quartz | 288 | 110040 | K->H |  |  | TRUE | FALSE | FALSE | FALSE | M_MP329 | -1 |  | 11.6086 | 1.531915 | 1.361702 | 0.1702128 | 0 | 0.5 | 0.4444444 | 0.05555556 | 0 | 6.700713 | 24 | 733.3730846 | 2 | 0.065451 | 3.853 | 3.853 | 49.4 | 0 | 0 |  | 0 |  |  | 0 | 0 |  | 0 | 0 | 0 | 707.7314 | 0.06782234 | 12 | 0.03391117 | 0.0327255 |  |  | 0.3276315 |  |  | 0.3395019
618 | H2La2Ti3O10*2C6H13OH | H30 La2 Ti3 O12 C12 |  | A2Ln2M3O10 | 3.4 | K2La2Ti3O10_HxOH | -1 | -1 | 1 | 3.82 | 3.82 | 29.2 | tetragonal | 29.2 |  | SSR | 1373 | 12 | FALSE | PD | Pt | 1 |  | 0.5 | 1 |  |  | Hg lamp | 125 | 220 | quartz | 288 | 114040 | K->H |  |  | TRUE | FALSE | FALSE | FALSE | M_MP330 | -1 |  | 11.6443 | 1.491525 | 1.220339 | 0.1355932 | 0 | 0.5238095 | 0.4285714 | 0.04761905 | 0 | 6.735404 | 24 | 872.9218092 | 2 | 0.05498774 | 3.853 | 3.853 | 58.8 | 0 | 0 |  | 0 |  |  | 0 | 0 |  | 0 | 0 | 0 | 426.09808 | 0.05632506 | 12 | 0.02816253 | 0.02749387 |  |  | 0.2762921 |  |  | 0.2830116
619 | H2Nd2Ti3O10 | H2 Nd2 Ti3 O10 |  | A2Ln2M3O10 | 3.47 | mp-6548 | -1 | -1 | 2 | 3.78 | 3.78 | 27.2 | tetragonal | 13.6 |  | SSR | 1373 | 12 | FALSE | PD | Pt | 1 | 3.08 | 0.5 | 1 |  |  | Hg lamp | 125 | 220 | quartz | 288 | 2760 | K->H; La->Nd |  |  | TRUE | FALSE | FALSE | FALSE | M_MP331 | -1 |  | 7.922986 | 1.882353 | 2.352941 | 0.3529412 | 0.4705882 | 0.372093 | 0.4651163 | 0.06976744 | 0.09302326 | 6.219204 | 20 | 229.9025 | 1 | 0.0869934 | 15.28115725 | 15.28115725 | 15.28115725 | 0 | 0 |  | 0 |  |  | 0 | 0 |  | 0 | 0 | 0 | 388.64448 | 0.1029218 | 10 | 0.05146091 | 0.0434967 |  |  | 0.438675 |  |  | 0.518996
620 | H2Nd2Ti3O10*2CH3NH2 | H12 Nd2 Ti3 O10 C2 N2 |  | A2Ln2M3O10 | 3.4 | K2La2Ti3O10_MeNH2 | -1 | -1 | 2 | 3.81 | 3.81 | 35.4 | tetragonal | 17.7 |  | SSR | 1373 | 12 | FALSE | PD | Pt | 1 | 3.72 | 0.5 | 1 |  |  | Hg lamp | 125 | 220 | quartz | 288 | 59040 | K->H; La->Nd |  |  | TRUE | FALSE | FALSE | FALSE | M_MP332 | -1 |  | 10.98597 | 1.612903 | 1.612903 | 0.1935484 | 0.2580645 | 0.4385965 | 0.4385965 | 0.05263158 | 0.07017544 | 6.596005 | 20 | 442.1023 | 2 | 0.09047681 | 3.853 | 3.853 | 29.780001 | 0 | 0 |  | 0 |  |  | 0 | 0 |  | 0 | 0 | 0 | 513.86994 | 0.07784071 | 10 | 0.03892035 | 0.0452384 |  |  | 0.5444313 |  |  | 0.4683954
621 | H2Nd2Ti3O10*2C2H5NH2 | H16 Nd2 Ti3 O10 C4 N2 |  | A2Ln2M3O10 | 3.32 | K2La2Ti3O10_EtNH2 | -1 | -1 | 1 | 3.8 | 3.8 | 19.9 | tetragonal | 19.9 |  | SSR | 1373 | 12 | FALSE | PD | Pt | 1 |  | 0.5 | 1 |  |  | Hg lamp | 125 | 220 | quartz | 288 | 59280 | K->H; La->Nd |  |  | TRUE | FALSE | FALSE | FALSE | M_MP333 | -1 |  | 10.99003 | 1.567568 | 1.459459 | 0.1621622 | 0.2162162 | 0.4603175 | 0.4285714 | 0.04761905 | 0.06349206 | 6.640644 | 20 | 599.7626036 | 2 | 0.06669305 | 3.853 | 3.853 | 40.4 | 0 | 0 |  | 0 |  |  | 0 | 0 |  | 0 | 0 | 0 | 287.356 | 0.06960008 | 10 | 0.03480004 | 0.03334653 |  |  | 0.4020707 |  |  | 0.4195962
622 | H2Nd2Ti3O10*2C4H9NH2 | H24 Nd2 Ti3 O10 C8 N2 |  | A2Ln2M3O10 | 3.33 | K2La2Ti3O10_BuNH2 | -1 | -1 | 1 | 3.78 | 3.78 | 24.4 | tetragonal | 24.4 |  | SSR | 1373 | 12 | FALSE | PD | Pt | 1 | 3.89 | 0.5 | 1 |  |  | Hg lamp | 125 | 220 | quartz | 288 | 83120 | K->H; La->Nd |  |  | TRUE | FALSE | FALSE | FALSE | M_MP335 | -1 |  | 11.32804 | 1.510204 | 1.265306 | 0.122449 | 0.1632653 | 0.4933333 | 0.4133333 | 0.04 | 0.05333333 | 6.697126 | 20 | 733.3730846 | 2 | 0.0545425 | 3.853 | 3.853 | 49.4 | 0 | 0 |  | 0 |  |  | 0 | 0 |  | 0 | 0 | 0 | 348.63696 | 0.05736626 | 10 | 0.02868313 | 0.02727125 |  |  | 0.3300534 |  |  | 0.3471409
623 | H2Nd2Ti3O10*2C6H13NH2 | H32 Nd2 Ti3 O10 C12 N2 |  | A2Ln2M3O10 | 3.35 | K2La2Ti3O10_HxNH2 | -1 | -1 | 1 | 3.8 | 3.8 | 29.2 | tetragonal | 29.2 |  | SSR | 1373 | 12 | FALSE | PD | Pt | 1 |  | 0.5 | 1 |  |  | Hg lamp | 125 | 220 | quartz | 288 | 38600 | K->H; La->Nd |  |  | TRUE | FALSE | FALSE | FALSE | M_MP336 | -1 |  | 10.56101 | 1.47541 | 1.147541 | 0.09836066 | 0.1311475 | 0.5172414 | 0.4022989 | 0.03448276 | 0.04597701 | 6.731385 | 20 | 872.9218092 | 2 | 0.04582312 | 3.853 | 3.853 | 58.8 | 0 | 0 |  | 0 |  |  | 0 | 0 |  | 0 | 0 | 0 | 421.648 | 0.04743293 | 10 | 0.02371646 | 0.02291156 |  |  | 0.2783269 |  |  | 0.2881048
624 | H2Nd2Ti3O10*2C8H17NH2 | H40 Nd2 Ti3 O10 C16 N2 |  | A2Ln2M3O10 | 3.36 | K2La2Ti3O10_OcNH2 | -1 | -1 | 1 | 3.8 | 3.8 | 33.4 | tetragonal | 33.4 |  | SSR | 1373 | 12 | FALSE | PD | Pt | 1 | 4.39 | 0.5 | 1 |  |  | Hg lamp | 125 | 220 | quartz | 288 | 41080 | K->H; La->Nd |  |  | TRUE | FALSE | FALSE | FALSE | M_MP337 | -1 |  | 10.62328 | 1.452055 | 1.068493 | 0.08219178 | 0.109589 | 0.5353535 | 0.3939394 | 0.03030303 | 0.04040404 | 6.754381 | 20 | 1015.44 | 2 | 0.0393918 | 3.853 | 3.853 | 68.4 | 0 | 0 |  | 0 |  |  | 0 | 0 |  | 0 | 0 | 0 | 482.296 | 0.04146831 | 10 | 0.02073415 | 0.0196959 |  |  | 0.240155 |  |  | 0.2528146
625 | H2Nd2Ti3O10*2CH3OH | H10 Nd2 Ti3 O12 C2 |  | A2Ln2M3O10 | 3.33 | K2La2Ti3O10_MeOH | -1 | -1 | 2 | 3.76 | 3.76 | 34.1 | tetragonal | 17.05 |  | SSR | 1373 | 12 | FALSE | PD | Pt | 1 | 4.51 | 0.5 | 1 |  |  | Hg lamp | 125 | 220 | quartz | 288 | 71480 | K->H; La->Nd |  |  | TRUE | FALSE | FALSE | FALSE | M_MP338 | -1 |  | 11.17717 | 1.655172 | 1.793103 | 0.2068966 | 0.2758621 | 0.4210526 | 0.4561404 | 0.05263158 | 0.07017544 | 6.577192 | 24 | 442.1023 | 2 | 0.1085722 | 3.853 | 3.853 | 29.780001 | 0 | 0 |  | 0 |  |  | 0 | 0 |  | 0 | 0 | 0 | 482.09216 | 0.09956602 | 12 | 0.04978301 | 0.05428608 |  |  | 0.5330769 |  |  | 0.4888577
626 | H2Nd2Ti3O10*2C2H5OH | H14 Nd2 Ti3 O12 C4 |  | A2Ln2M3O10 | 3.33 | K2La2Ti3O10_EtOH | -1 | -1 | 2 | 3.77 | 3.77 | 40.9 | tetragonal | 20.45 |  | SSR | 1373 | 12 | FALSE | PD | Pt | 1 |  | 0.5 | 1 |  |  | Hg lamp | 125 | 220 | quartz | 288 | 90720 | K->H; La->Nd |  |  | TRUE | FALSE | FALSE | FALSE | M_MP339 | -1 |  | 11.41553 | 1.6 | 1.6 | 0.1714286 | 0.2285714 | 0.4444444 | 0.4444444 | 0.04761905 | 0.06349206 | 6.627607 | 24 | 599.7626036 | 2 | 0.08003167 | 3.853 | 3.853 | 40.4 | 0 | 0 |  | 0 |  |  | 0 | 0 |  | 0 | 0 | 0 | 581.30761 | 0.08257246 | 12 | 0.04128623 | 0.04001583 |  |  | 0.393701 |  |  | 0.4062
627 | H2Nd2Ti3O10*2C4H9OH | H22 Nd2 Ti3 O12 C8 |  | A2Ln2M3O10 | 3.33 | K2La2Ti3O10_BuOH | -1 | -1 | 2 | 3.78 | 3.78 | 47.3 | tetragonal | 23.65 |  | SSR | 1373 | 12 | FALSE | PD | Pt | 1 | 3.87 | 0.5 | 1 |  |  | Hg lamp | 125 | 220 | quartz | 288 | 103360 | K->H; La->Nd |  |  | TRUE | FALSE | FALSE | FALSE | M_MP341 | -1 |  | 11.54597 | 1.531915 | 1.361702 | 0.1276596 | 0.1702128 | 0.48 | 0.4266667 | 0.04 | 0.05333333 | 6.689821 | 24 | 733.3730846 | 2 | 0.065451 | 3.853 | 3.853 | 49.4 | 0 | 0 |  | 0 |  |  | 0 | 0 |  | 0 | 0 | 0 | 675.84132 | 0.07102259 | 12 | 0.03551129 | 0.0327255 |  |  | 0.3232085 |  |  | 0.350722
628 | H2Nd2Ti3O10*2C6H13OH | H30 Nd2 Ti3 O12 C12 |  | A2Ln2M3O10 | 3.35 | K2La2Ti3O10_HxOH | -1 | -1 | 1 | 3.81 | 3.81 | 28.3 | tetragonal | 28.3 |  | SSR | 1373 | 12 | FALSE | PD | Pt | 1 |  | 0.5 | 1 |  |  | Hg lamp | 125 | 220 | quartz | 288 | 91400 | K->H; La->Nd |  |  | TRUE | FALSE | FALSE | FALSE | M_MP342 | -1 |  | 11.423 | 1.491525 | 1.220339 | 0.1016949 | 0.1355932 | 0.5057471 | 0.4137931 | 0.03448276 | 0.04597701 | 6.726727 | 24 | 872.9218092 | 2 | 0.05498774 | 3.853 | 3.853 | 58.8 | 0 | 0 |  | 0 |  |  | 0 | 0 |  | 0 | 0 | 0 | 410.80563 | 0.05842179 | 12 | 0.02921089 | 0.02749387 |  |  | 0.2725763 |  |  | 0.289599
629 | H2Nd2Ti3O10 | H2 Nd2 Ti3 O10 |  | A2Ln2M3O10 | 3.46 | mp-6548 | -1 | -1 | 2 | 3.783 | 3.783 | 27.18 | C222 | 13.59 |  | SSR | 1273 | 10 | FALSE | No promotion | No promoter | 0 | 21 | 0.5 | 1 |  |  | Hg lamp | 125 | 220 | quartz | 288 | 44 | K->H; La->Nd |  |  | TRUE | FALSE | FALSE | FALSE | M_MP343 | -1 |  | 3.78419 | 1.882353 | 2.352941 | 0.3529412 | 0.4705882 | 0.372093 | 0.4651163 | 0.06976744 | 0.09302326 | 6.219204 | 20 | 229.9025 | 1 | 0.0869934 | 15.28115725 | 15.28115725 | 15.28115725 | 0 | 0 |  | 0 |  |  | 0 | 0 |  | 0 | 0 | 0 | 388.9754 | 0.1028343 | 10 | 0.05141713 | 0.0434967 |  |  | 0.438675 |  |  | 0.5185545
630 | H2Nd2Ti3O10 | H2 Nd2 Ti3 O10 |  | A2Ln2M3O10 | 3.46 | mp-6548 | -1 | -1 | 2 | 3.783 | 3.783 | 27.18 | C222 | 13.59 |  | SSR | 1273 | 10 | FALSE | PD | Pt | 1 | 21 | 0.5 | 1 |  |  | Hg lamp | 125 | 220 | quartz | 288 | 4800 | K->H; La->Nd |  |  | TRUE | FALSE | FALSE | FALSE | M_MP344 | -1 |  | 8.476371 | 1.882353 | 2.352941 | 0.3529412 | 0.4705882 | 0.372093 | 0.4651163 | 0.06976744 | 0.09302326 | 6.219204 | 20 | 229.9025 | 1 | 0.0869934 | 15.28115725 | 15.28115725 | 15.28115725 | 0 | 0 |  | 0 |  |  | 0 | 0 |  | 0 | 0 | 0 | 388.9754 | 0.1028343 | 10 | 0.05141713 | 0.0434967 |  |  | 0.438675 |  |  | 0.5185545
631 | H2Nd2Ti3O10*2C4H9NH2 | H24 Nd2 Ti3 O10 C8 N2 |  | A2Ln2M3O10 | 3.58 | K2La2Ti3O10_BuNH2 | -1 | -1 | 1 | 3.802 | 3.802 | 24.7 | P4/mmm | 24.7 |  | SSR | 1273 | 10 | FALSE | PD | Pt | 1 |  | 0.5 | 1 |  |  | Hg lamp | 125 | 220 | quartz | 288 | 68000 | K->H; La->Nd |  |  | TRUE | FALSE | FALSE | FALSE | M_MP345 |  |  | 11.12726 | 1.510204 | 1.265306 | 0.122449 | 0.1632653 | 0.4933333 | 0.4133333 | 0.04 | 0.05333333 | 6.697126 | 20 | 733.3730846 | 2 | 0.0545425 | 3.853 | 3.853 | 49.4 | 0 | 0 |  | 0 | 0 | 0 | 0 | 0 |  | 0 | 0 | 0 | 357.0435388 | 0.05601558 | 10 | 0.02800779 | 0.02727125 |  |  | 0.3300534 |  |  | 0.3389675
632 | H2Nd2Ti3O10*2C4H9NH2 | H24 Nd2 Ti3 O10 C8 N2 |  | A2Ln2M3O10 | 3.58 | K2La2Ti3O10_BuNH2 | -1 | -1 | 1 | 3.802 | 3.802 | 24.7 | P4/mmm | 24.7 |  | SSR | 1273 | 10 | FALSE | PD | Pt | 1 |  | 0.5 | 0.2 |  |  | Hg lamp | 125 | 220 | quartz | 288 | 8000 | K->H; La->Nd |  |  | TRUE | FALSE | FALSE | FALSE | M_MP346 |  |  | 8.987197 | 1.510204 | 1.265306 | 0.122449 | 0.1632653 | 0.4933333 | 0.4133333 | 0.04 | 0.05333333 | 6.697126 | 20 | 733.3730846 | 2 | 0.0545425 | 3.853 | 3.853 | 49.4 | 0 | 0 |  | 0 | 0 | 0 | 0 | 0 |  | 0 | 0 | 0 | 357.0435388 | 0.05601558 | 10 | 0.02800779 | 0.02727125 |  |  | 0.3300534 |  |  | 0.3389675
633 | H2Nd2Ti3O10*2C4H9NH2 | H24 Nd2 Ti3 O10 C8 N2 |  | A2Ln2M3O10 | 3.58 | K2La2Ti3O10_BuNH2 | -1 | -1 | 1 | 3.802 | 3.802 | 24.7 | P4/mmm | 24.7 |  | SSR | 1273 | 10 | FALSE | PD | Pt | 1 |  | 0.5 | 0.5 |  |  | Hg lamp | 125 | 220 | quartz | 288 | 20000 | K->H; La->Nd |  |  | TRUE | FALSE | FALSE | FALSE | M_MP347 |  |  | 9.903488 | 1.510204 | 1.265306 | 0.122449 | 0.1632653 | 0.4933333 | 0.4133333 | 0.04 | 0.05333333 | 6.697126 | 20 | 733.3730846 | 2 | 0.0545425 | 3.853 | 3.853 | 49.4 | 0 | 0 |  | 0 | 0 | 0 | 0 | 0 |  | 0 | 0 | 0 | 357.0435388 | 0.05601558 | 10 | 0.02800779 | 0.02727125 |  |  | 0.3300534 |  |  | 0.3389675
634 | H2Nd2Ti3O10*2C4H9NH2 | H24 Nd2 Ti3 O10 C8 N2 |  | A2Ln2M3O10 | 3.58 | K2La2Ti3O10_BuNH2 | -1 | -1 | 1 | 3.802 | 3.802 | 24.7 | P4/mmm | 24.7 |  | SSR | 1273 | 10 | FALSE | PD | Pt | 1 |  | 0.5 | 0.75 |  |  | Hg lamp | 125 | 220 | quartz | 288 | 52000 | K->H; La->Nd |  |  | TRUE | FALSE | FALSE | FALSE | M_MP348 |  |  | 10.859 | 1.510204 | 1.265306 | 0.122449 | 0.1632653 | 0.4933333 | 0.4133333 | 0.04 | 0.05333333 | 6.697126 | 20 | 733.3730846 | 2 | 0.0545425 | 3.853 | 3.853 | 49.4 | 0 | 0 |  | 0 | 0 | 0 | 0 | 0 |  | 0 | 0 | 0 | 357.0435388 | 0.05601558 | 10 | 0.02800779 | 0.02727125 |  |  | 0.3300534 |  |  | 0.3389675
635 | H2Nd2Ti3O10*2C4H9NH2 | H24 Nd2 Ti3 O10 C8 N2 |  | A2Ln2M3O10 | 3.58 | K2La2Ti3O10_BuNH2 | -1 | -1 | 1 | 3.802 | 3.802 | 24.7 | P4/mmm | 24.7 |  | SSR | 1273 | 10 | FALSE | PD | Pt | 1 |  | 0.5 | 2 |  |  | Hg lamp | 125 | 220 | quartz | 288 | 100000 | K->H; La->Nd |  |  | TRUE | FALSE | FALSE | FALSE | M_MP349 |  |  | 11.51293 | 1.510204 | 1.265306 | 0.122449 | 0.1632653 | 0.4933333 | 0.4133333 | 0.04 | 0.05333333 | 6.697126 | 20 | 733.3730846 | 2 | 0.0545425 | 3.853 | 3.853 | 49.4 | 0 | 0 |  | 0 | 0 | 0 | 0 | 0 |  | 0 | 0 | 0 | 357.0435388 | 0.05601558 | 10 | 0.02800779 | 0.02727125 |  |  | 0.3300534 |  |  | 0.3389675
636 | H2Nd2Ti3O10*2C4H9NH2 | H24 Nd2 Ti3 O10 C8 N2 |  | A2Ln2M3O10 | 3.58 | K2La2Ti3O10_BuNH2 | -1 | -1 | 1 | 3.802 | 3.802 | 24.7 | P4/mmm | 24.7 |  | SSR | 1273 | 10 | FALSE | PD | Pt | 1 |  | 0.5 | 6 |  |  | Hg lamp | 125 | 220 | quartz | 288 | 140000 | K->H; La->Nd |  |  | TRUE | FALSE | FALSE | FALSE | M_MP350 |  |  | 11.8494 | 1.510204 | 1.265306 | 0.122449 | 0.1632653 | 0.4933333 | 0.4133333 | 0.04 | 0.05333333 | 6.697126 | 20 | 733.3730846 | 2 | 0.0545425 | 3.853 | 3.853 | 49.4 | 0 | 0 |  | 0 | 0 | 0 | 0 | 0 |  | 0 | 0 | 0 | 357.0435388 | 0.05601558 | 10 | 0.02800779 | 0.02727125 |  |  | 0.3300534 |  |  | 0.3389675
637 | H2Nd2Ti3O10*2C4H9NH2 | H24 Nd2 Ti3 O10 C8 N2 |  | A2Ln2M3O10 | 3.58 | K2La2Ti3O10_BuNH2 | -1 | -1 | 1 | 3.802 | 3.802 | 24.7 | P4/mmm | 24.7 |  | SSR | 1273 | 10 | FALSE | PD | Pt | 1 |  | 0.5 | 10 |  |  | Hg lamp | 125 | 220 | quartz | 288 | 152000 | K->H; La->Nd |  |  | TRUE | FALSE | FALSE | FALSE | M_MP351 |  |  | 11.93164 | 1.510204 | 1.265306 | 0.122449 | 0.1632653 | 0.4933333 | 0.4133333 | 0.04 | 0.05333333 | 6.697126 | 20 | 733.3730846 | 2 | 0.0545425 | 3.853 | 3.853 | 49.4 | 0 | 0 |  | 0 | 0 | 0 | 0 | 0 |  | 0 | 0 | 0 | 357.0435388 | 0.05601558 | 10 | 0.02800779 | 0.02727125 |  |  | 0.3300534 |  |  | 0.3389675
638 | H2Nd2Ti3O10*2C4H9NH2 | H24 Nd2 Ti3 O10 C8 N2 |  | A2Ln2M3O10 | 3.58 | K2La2Ti3O10_BuNH2 | -1 | -1 | 1 | 3.802 | 3.802 | 24.7 | P4/mmm | 24.7 |  | SSR | 1273 | 10 | FALSE | PD | Pt | 0 |  | 0.5 | 1 |  |  | Hg lamp | 125 | 220 | quartz | 288 | 6000 | K->H; La->Nd |  |  | TRUE | FALSE | FALSE | FALSE | M_MP352 |  |  | 8.699515 | 1.510204 | 1.265306 | 0.122449 | 0.1632653 | 0.4933333 | 0.4133333 | 0.04 | 0.05333333 | 6.697126 | 20 | 733.3730846 | 2 | 0.0545425 | 3.853 | 3.853 | 49.4 | 0 | 0 |  | 0 | 0 | 0 | 0 | 0 |  | 0 | 0 | 0 | 357.0435388 | 0.05601558 | 10 | 0.02800779 | 0.02727125 |  |  | 0.3300534 |  |  | 0.3389675
639 | H2Nd2Ti3O10*2C4H9NH2 | H24 Nd2 Ti3 O10 C8 N2 |  | A2Ln2M3O10 | 3.58 | K2La2Ti3O10_BuNH2 | -1 | -1 | 1 | 3.802 | 3.802 | 24.7 | P4/mmm | 24.7 |  | SSR | 1273 | 10 | FALSE | PD | Pt | 0.25 |  | 0.5 | 1 |  |  | Hg lamp | 125 | 220 | quartz | 288 | 36000 | K->H; La->Nd |  |  | TRUE | FALSE | FALSE | FALSE | M_MP353 |  |  | 10.49127 | 1.510204 | 1.265306 | 0.122449 | 0.1632653 | 0.4933333 | 0.4133333 | 0.04 | 0.05333333 | 6.697126 | 20 | 733.3730846 | 2 | 0.0545425 | 3.853 | 3.853 | 49.4 | 0 | 0 |  | 0 | 0 | 0 | 0 | 0 |  | 0 | 0 | 0 | 357.0435388 | 0.05601558 | 10 | 0.02800779 | 0.02727125 |  |  | 0.3300534 |  |  | 0.3389675
640 | H2Nd2Ti3O10*2C4H9NH2 | H24 Nd2 Ti3 O10 C8 N2 |  | A2Ln2M3O10 | 3.58 | K2La2Ti3O10_BuNH2 | -1 | -1 | 1 | 3.802 | 3.802 | 24.7 | P4/mmm | 24.7 |  | SSR | 1273 | 10 | FALSE | PD | Pt | 0.5 |  | 0.5 | 1 |  |  | Hg lamp | 125 | 220 | quartz | 288 | 62000 | K->H; La->Nd |  |  | TRUE | FALSE | FALSE | FALSE | M_MP354 |  |  | 11.03489 | 1.510204 | 1.265306 | 0.122449 | 0.1632653 | 0.4933333 | 0.4133333 | 0.04 | 0.05333333 | 6.697126 | 20 | 733.3730846 | 2 | 0.0545425 | 3.853 | 3.853 | 49.4 | 0 | 0 |  | 0 | 0 | 0 | 0 | 0 |  | 0 | 0 | 0 | 357.0435388 | 0.05601558 | 10 | 0.02800779 | 0.02727125 |  |  | 0.3300534 |  |  | 0.3389675
641 | H2Nd2Ti3O10*2C4H9NH2 | H24 Nd2 Ti3 O10 C8 N2 |  | A2Ln2M3O10 | 3.58 | K2La2Ti3O10_BuNH2 | -1 | -1 | 1 | 3.802 | 3.802 | 24.7 | P4/mmm | 24.7 |  | SSR | 1273 | 10 | FALSE | PD | Pt | 0.75 |  | 0.5 | 1 |  |  | Hg lamp | 125 | 220 | quartz | 288 | 74000 | K->H; La->Nd |  |  | TRUE | FALSE | FALSE | FALSE | M_MP355 |  |  | 11.21182 | 1.510204 | 1.265306 | 0.122449 | 0.1632653 | 0.4933333 | 0.4133333 | 0.04 | 0.05333333 | 6.697126 | 20 | 733.3730846 | 2 | 0.0545425 | 3.853 | 3.853 | 49.4 | 0 | 0 |  | 0 | 0 | 0 | 0 | 0 |  | 0 | 0 | 0 | 357.0435388 | 0.05601558 | 10 | 0.02800779 | 0.02727125 |  |  | 0.3300534 |  |  | 0.3389675
642 | H2Nd2Ti3O10*2C4H9NH2 | H24 Nd2 Ti3 O10 C8 N2 |  | A2Ln2M3O10 | 3.58 | K2La2Ti3O10_BuNH2 | -1 | -1 | 1 | 3.802 | 3.802 | 24.7 | P4/mmm | 24.7 |  | SSR | 1273 | 10 | FALSE | PD | Pt | 2 |  | 0.5 | 1 |  |  | Hg lamp | 125 | 220 | quartz | 288 | 68000 | K->H; La->Nd |  |  | TRUE | FALSE | FALSE | FALSE | M_MP356 |  |  | 11.12726 | 1.510204 | 1.265306 | 0.122449 | 0.1632653 | 0.4933333 | 0.4133333 | 0.04 | 0.05333333 | 6.697126 | 20 | 733.3730846 | 2 | 0.0545425 | 3.853 | 3.853 | 49.4 | 0 | 0 |  | 0 | 0 | 0 | 0 | 0 |  | 0 | 0 | 0 | 357.0435388 | 0.05601558 | 10 | 0.02800779 | 0.02727125 |  |  | 0.3300534 |  |  | 0.3389675
643 | H2Nd2Ti3O10*2C4H9NH2 | H24 Nd2 Ti3 O10 C8 N2 |  | A2Ln2M3O10 | 3.58 | K2La2Ti3O10_BuNH2 | -1 | -1 | 1 | 3.802 | 3.802 | 24.7 | P4/mmm | 24.7 |  | SSR | 1273 | 10 | FALSE | PD | Pt | 5 |  | 0.5 | 1 |  |  | Hg lamp | 125 | 220 | quartz | 288 | 44000 | K->H; La->Nd |  |  | TRUE | FALSE | FALSE | FALSE | M_MP357 |  |  | 10.69194 | 1.510204 | 1.265306 | 0.122449 | 0.1632653 | 0.4933333 | 0.4133333 | 0.04 | 0.05333333 | 6.697126 | 20 | 733.3730846 | 2 | 0.0545425 | 3.853 | 3.853 | 49.4 | 0 | 0 |  | 0 | 0 | 0 | 0 | 0 |  | 0 | 0 | 0 | 357.0435388 | 0.05601558 | 10 | 0.02800779 | 0.02727125 |  |  | 0.3300534 |  |  | 0.3389675
645 | H2Nd2Ti3O10*2C4H9NH2 | H24 Nd2 Ti3 O10 C8 N2 |  | A2Ln2M3O10 | 3.58 | K2La2Ti3O10_BuNH2 | -1 | -1 | 1 | 3.802 | 3.802 | 24.7 | P4/mmm | 24.7 |  | SSR | 1273 | 10 | FALSE | PD | Pt | 1 |  | 0.16 | 1 |  |  | Hg lamp | 125 | 220 | quartz | 288 | 30000 | K->H; La->Nd |  |  | TRUE | FALSE | FALSE | FALSE | M_MP359 |  |  | 10.30895 | 1.510204 | 1.265306 | 0.122449 | 0.1632653 | 0.4933333 | 0.4133333 | 0.04 | 0.05333333 | 6.697126 | 20 | 733.3730846 | 2 | 0.0545425 | 3.853 | 3.853 | 49.4 | 0 | 0 |  | 0 | 0 | 0 | 0 | 0 |  | 0 | 0 | 0 | 357.0435388 | 0.05601558 | 10 | 0.02800779 | 0.02727125 |  |  | 0.3300534 |  |  | 0.3389675
646 | H2Nd2Ti3O10*2C4H9NH2 | H24 Nd2 Ti3 O10 C8 N2 |  | A2Ln2M3O10 | 3.58 | K2La2Ti3O10_BuNH2 | -1 | -1 | 1 | 3.802 | 3.802 | 24.7 | P4/mmm | 24.7 |  | SSR | 1273 | 10 | FALSE | PD | Pt | 1 |  | 0.32 | 1 |  |  | Hg lamp | 125 | 220 | quartz | 288 | 64000 | K->H; La->Nd |  |  | TRUE | FALSE | FALSE | FALSE | M_MP360 |  |  | 11.06664 | 1.510204 | 1.265306 | 0.122449 | 0.1632653 | 0.4933333 | 0.4133333 | 0.04 | 0.05333333 | 6.697126 | 20 | 733.3730846 | 2 | 0.0545425 | 3.853 | 3.853 | 49.4 | 0 | 0 |  | 0 | 0 | 0 | 0 | 0 |  | 0 | 0 | 0 | 357.0435388 | 0.05601558 | 10 | 0.02800779 | 0.02727125 |  |  | 0.3300534 |  |  | 0.3389675
647 | H2Nd2Ti3O10*2C4H9NH2 | H24 Nd2 Ti3 O10 C8 N2 |  | A2Ln2M3O10 | 3.58 | K2La2Ti3O10_BuNH2 | -1 | -1 | 1 | 3.802 | 3.802 | 24.7 | P4/mmm | 24.7 |  | SSR | 1273 | 10 | FALSE | PD | Pt | 1 |  | 1 | 1 |  |  | Hg lamp | 125 | 220 | quartz | 288 | 88000 | K->H; La->Nd |  |  | TRUE | FALSE | FALSE | FALSE | M_MP361 |  |  | 11.38509 | 1.510204 | 1.265306 | 0.122449 | 0.1632653 | 0.4933333 | 0.4133333 | 0.04 | 0.05333333 | 6.697126 | 20 | 733.3730846 | 2 | 0.0545425 | 3.853 | 3.853 | 49.4 | 0 | 0 |  | 0 | 0 | 0 | 0 | 0 |  | 0 | 0 | 0 | 357.0435388 | 0.05601558 | 10 | 0.02800779 | 0.02727125 |  |  | 0.3300534 |  |  | 0.3389675
648 | H2Nd2Ti3O10*2C4H9NH2 | H24 Nd2 Ti3 O10 C8 N2 |  | A2Ln2M3O10 | 3.58 | K2La2Ti3O10_BuNH2 | -1 | -1 | 1 | 3.802 | 3.802 | 24.7 | P4/mmm | 24.7 |  | SSR | 1273 | 10 | FALSE | PD | Pt | 1 |  | 2 | 1 |  |  | Hg lamp | 125 | 220 | quartz | 288 | 84000 | K->H; La->Nd |  |  | TRUE | FALSE | FALSE | FALSE | M_MP362 |  |  | 11.33857 | 1.510204 | 1.265306 | 0.122449 | 0.1632653 | 0.4933333 | 0.4133333 | 0.04 | 0.05333333 | 6.697126 | 20 | 733.3730846 | 2 | 0.0545425 | 3.853 | 3.853 | 49.4 | 0 | 0 |  | 0 | 0 | 0 | 0 | 0 |  | 0 | 0 | 0 | 357.0435388 | 0.05601558 | 10 | 0.02800779 | 0.02727125 |  |  | 0.3300534 |  |  | 0.3389675
669 | HCa2Nb3O10 | H1 Ca2 Nb3 O10 |  | KCa2Nb3O10 | 3.45 | mp-10347 | 1522043 | -1 | 1 | 3.8531 | 3.8531 | 16.2151 | P4 | 16.2151 |  | SSR | 1373 | 24 | FALSE | No promotion | No promoter | 0 |  | 0.5 | 1 |  |  | Hg lamp | 125 | 220 | quartz | 288 | 3896.314 | Cs->H; Ta->Nb | Cs->H; Ta->Nb |  | TRUE | TRUE | FALSE | FALSE | M_MP367 | M_COD141 |  | 8.267786 | 1.75 | 2.5 | 0.75 | 0 | 0.35 | 0.5 | 0.15 | 0 | 6.264015 | 20 | 242.1279 | 1 | 0.08260097 | 3.950634 | 3.950634 | 15.513552 | 227.9708 | 1 | 0.08773052 | 3.8659 | 3.8659 | 15.2538 | 0 | 0 |  | 0 | 0 | 0 | 240.7355 | 0.08307872 | 10 | 0.04153936 | 0.04130049 | 0.04386526 |  | 0.4219536 | 0.4481571 |  | 0.4243941
670 | HCa2Nb3O10 | H1 Ca2 Nb3 O10 |  | KCa2Nb3O10 | 3.5 | mp-10347 | 1522043 | -1 | 2 | 3.843 | 3.843 | 32.261 | P42cm | 16.1305 |  | SSR | 1373 | 24 | FALSE | PD | Pt | 1 |  | 0.5 | 1 |  |  | Hg lamp | 125 | 220 | quartz | 288 | 22289.94 | Cs->H; Ta->Nb | Cs->H; Ta->Nb |  | TRUE | TRUE | FALSE | FALSE | M_MP368 | M_COD142 |  | 10.01189 | 1.75 | 2.5 | 0.75 | 0 | 0.35 | 0.5 | 0.15 | 0 | 6.264015 | 20 | 242.1279 | 1 | 0.08260097 | 3.950634 | 3.950634 | 15.513552 | 227.9708 | 1 | 0.08773052 | 3.8659 | 3.8659 | 15.2538 | 0 | 0 |  | 0 | 0 | 0 | 476.4514 | 0.083954 | 10 | 0.041977 | 0.04130049 | 0.04386526 |  | 0.4219536 | 0.4481571 |  | 0.4288653
671 | Nb2O5 | Nb2 O5 |  | oxide | 3 | -1 | -1 | sd_0314261 | [7 empty] | purchased |  |  | FALSE | No promotion | No promoter | 0 |  | 0.5 | 1 |  |  | Hg lamp | 125 | 220 | quartz | 288 | 95.45455 |  |  |  | FALSE | FALSE | TRUE | FALSE | -1 | -1 | sd_0314261 | 4.55865 | 1.714286 | 2.857143 | 1.142857 | 0 | 0.3 | 0.5 | 0.2 | 0 | 6.482025 | 10 | 0 | 0 |  | 0 |  |  | 0 | 0 |  | 0 |  |  | 1351.783 | 14 | 0.1035669 | 19.33 | 3.823 | 20.3225 |  |  | 5 |  |  |  | 0.05178347 |  |  | 0.4750758
672 | Nb2O5 | Nb2 O5 |  | oxide | 3 | -1 | -1 | sd_0314261 | [7 empty] | purchased |  |  | FALSE | PD | Pt | 1 |  | 0.5 | 1 |  |  | Hg lamp | 125 | 220 | quartz | 288 | 133.1347 |  |  |  | FALSE | FALSE | TRUE | FALSE | -1 | -1 | sd_0314261 | 4.891361 | 1.714286 | 2.857143 | 1.142857 | 0 | 0.3 | 0.5 | 0.2 | 0 | 6.482025 | 10 | 0 | 0 |  | 0 |  |  | 0 | 0 |  | 0 |  |  | 1351.783 | 14 | 0.1035669 | 19.33 | 3.823 | 20.3225 |  |  | 5 |  |  |  | 0.05178347 |  |  | 0.4750758
680 | HLaTiO4 | H1 La1 Ti1 O4 |  | HLaTiO4 | 3.45 | mp-1104930 | -1 | sd_1210175 | 2 | 3.7 | 3.7 | 12.2 |  | 12.2 |  | SSR | 1098 | 12 | FALSE | No promotion | No promoter | 0 | 9.7 | 0.5 | 1 |  |  | Hg lamp | 125 | 220 | quartz | 288 | 29.2 | K->H |  |  | TRUE | FALSE | FALSE | FALSE | M_MP377 |  | sd_1210175 | 3.374169 | 1.857143 | 2.285714 | 0.4285714 | 0 | 0.40625 | 0.5 | 0.09375 | 0 | 6.264815 | 8 | 203.7993 | 2 | 0.0785086 | 3.870388 | 3.870388 | 13.60485 | 0 | 0 |  | 0 | 0 | 0 | 0 | 0 |  | 0 | 0 | 0 | 167.018 | 0.09579806 | 4 | 0.04789903 | 0.0392543 |  |  | 0.4120914 |  |  | 0.5028437
681 | HNdTiO4 | H1 Nd1 Ti1 O4 |  | HLaTiO4 | 3.48 | mp-1104930 | -1 | sd_1925412 | 2 | 3.7 | 3.7 | 12.1 |  | 12.1 |  | SSR | 1098 | 12 | FALSE | No promotion | No promoter | 0 | 8.6 | 0.5 | 1 |  |  | Hg lamp | 125 | 220 | quartz | 288 | 29.2 | K->H; La->Nd |  |  | TRUE | FALSE | FALSE | FALSE | M_MP378 |  | sd_1925412 | 3.374169 | 1.857143 | 2.285714 | 0.2857143 | 0.5714286 | 0.3714286 | 0.4571429 | 0.05714286 | 0.1142857 | 6.228247 | 8 | 203.7993 | 2 | 0.0785086 | 3.870388 | 3.870388 | 13.60485 | 0 | 0 |  | 0 | 0 | 0 | 0 | 0 |  | 0 | 0 | 0 | 165.649 | 0.09658978 | 4 | 0.04829489 | 0.0392543 |  |  | 0.4041334 |  |  | 0.4972087
682 | H2La2Ti3O10 | H2 La2 Ti3 O10 |  | A2Ln2M3O10 | 3.45 | mp-6548 | -1 | sd_1241787 | 1 | 3.8 | 3.8 | 13.6 |  | 13.6 |  | SSR | 1373 | 12 | FALSE | No promotion | No promoter | 0 | 3.2 | 0.5 | 1 |  |  | Hg lamp | 125 | 220 | quartz | 288 | 50.8 | K->H |  |  | TRUE | FALSE | FALSE | FALSE | M_MP379 |  | sd_1241787 | 3.927896 | 1.882353 | 2.352941 | 0.4705882 | 0 | 0.4 | 0.5 | 0.1 | 0 | 6.249318 | 20 | 229.9025 | 1 | 0.0869934 | 15.28115725 | 15.28115725 | 15.28115725 | 0 | 0 |  | 0 | 0 | 0 | 0 | 0 |  | 0 | 0 | 0 | 196.384 | 0.1018413 | 10 | 0.05092065 | 0.0434967 |  |  | 0.4457294 |  |  | 0.5218058
683 | H2Nd2Ti3O10 | H2 Nd2 Ti3 O10 |  | A2Ln2M3O10 | 3.47 | mp-6548 | -1 | -1 | 1 | 3.8 | 3.8 | 13.6 |  | 13.6 |  | SSR | 1373 | 12 | FALSE | No promotion | No promoter | 0 | 3.1 | 0.5 | 1 |  |  | Hg lamp | 125 | 220 | quartz | 288 | 80 | K->H; La->Nd |  |  | TRUE | FALSE | FALSE | FALSE | M_MP380 | -1 |  | 4.382027 | 1.882353 | 2.352941 | 0.3529412 | 0.4705882 | 0.372093 | 0.4651163 | 0.06976744 | 0.09302326 | 6.219204 | 20 | 229.9025 | 1 | 0.0869934 | 15.28115725 | 15.28115725 | 15.28115725 | 0 | 0 |  | 0 |  |  | 0 | 0 |  | 0 | 0 | 0 | 196.384 | 0.1018413 | 10 | 0.05092065 | 0.0434967 |  |  | 0.438675 |  |  | 0.5135473
684 | HLaTiO4 | H1 La1 Ti1 O4 |  | HLaTiO4 | 3.4 | mp-1104930 | -1 | sd_1210175 | 2 | 3.7 | 3.7 | 14 |  | 14 |  | SSR | 1098 | 12 | FALSE | No promotion | No promoter | 0 | 54 | 0.5 | 1 |  |  | Hg lamp | 125 | 220 | quartz | 288 | 108.4 | K->H |  |  | TRUE | FALSE | FALSE | FALSE | M_MP381 |  | sd_1210175 | 4.685828 | 1.857143 | 2.285714 | 0.4285714 | 0 | 0.40625 | 0.5 | 0.09375 | 0 | 6.264815 | 8 | 203.7993 | 2 | 0.0785086 | 3.870388 | 3.870388 | 13.60485 | 0 | 0 |  | 0 | 0 | 0 | 0 | 0 |  | 0 | 0 | 0 | 191.66 | 0.08348116 | 4 | 0.04174058 | 0.0392543 |  |  | 0.4120914 |  |  | 0.4381924
685 | HNdTiO4 | H1 Nd1 Ti1 O4 |  | HLaTiO4 | 3.22 | mp-1104930 | -1 | sd_1925412 | 2 | 3.7 | 3.7 | 16 |  | 16 |  | SSR | 1098 | 12 | FALSE | No promotion | No promoter | 0 | 64 | 0.5 | 1 |  |  | Hg lamp | 125 | 220 | quartz | 288 | 37.6 | K->H; La->Nd |  |  | TRUE | FALSE | FALSE | FALSE | M_MP382 |  | sd_1925412 | 3.627004 | 1.857143 | 2.285714 | 0.2857143 | 0.5714286 | 0.3714286 | 0.4571429 | 0.05714286 | 0.1142857 | 6.228247 | 8 | 203.7993 | 2 | 0.0785086 | 3.870388 | 3.870388 | 13.60485 | 0 | 0 |  | 0 | 0 | 0 | 0 | 0 |  | 0 | 0 | 0 | 219.04 | 0.07304602 | 4 | 0.03652301 | 0.0392543 |  |  | 0.4041334 |  |  | 0.376014
686 | H2La2Ti3O10 | H2 La2 Ti3 O10 |  | A2Ln2M3O10 | 3.26 | mp-6548 | -1 | sd_1241787 | 2 | 3.8 | 3.8 | 24 |  | 12 |  | SSR | 1373 | 12 | FALSE | No promotion | No promoter | 0 | 21 | 0.5 | 1 |  |  | Hg lamp | 125 | 220 | quartz | 288 | 784 | K->H |  |  | TRUE | FALSE | FALSE | FALSE | M_MP383 |  | sd_1241787 | 6.664409 | 1.882353 | 2.352941 | 0.4705882 | 0 | 0.4 | 0.5 | 0.1 | 0 | 6.249318 | 20 | 229.9025 | 1 | 0.0869934 | 15.28115725 | 15.28115725 | 15.28115725 | 0 | 0 |  | 0 | 0 | 0 | 0 | 0 |  | 0 | 0 | 0 | 346.56 | 0.1154201 | 10 | 0.05771006 | 0.0434967 |  |  | 0.4457294 |  |  | 0.5913799
687 | H2Nd2Ti3O10 | H2 Nd2 Ti3 O10 |  | A2Ln2M3O10 | 3.26 | mp-6548 | -1 | -1 | 2 | 3.8 | 3.8 | 19.5 |  | 9.75 |  | SSR | 1373 | 12 | FALSE | No promotion | No promoter | 0 | 15 | 0.5 | 1 |  |  | Hg lamp | 125 | 220 | quartz | 288 | 389.2 | K->H; La->Nd |  |  | TRUE | FALSE | FALSE | FALSE | M_MP384 | -1 |  | 5.964093 | 1.882353 | 2.352941 | 0.3529412 | 0.4705882 | 0.372093 | 0.4651163 | 0.06976744 | 0.09302326 | 6.219204 | 20 | 229.9025 | 1 | 0.0869934 | 15.28115725 | 15.28115725 | 15.28115725 | 0 | 0 |  | 0 |  |  | 0 | 0 |  | 0 | 0 | 0 | 281.58 | 0.1420555 | 10 | 0.07102777 | 0.0434967 |  |  | 0.438675 |  |  | 0.7163326
688 | HLaTiO4 | H1 La1 Ti1 O4 |  | HLaTiO4 | 3.45 | mp-1104930 | -1 | sd_1210175 | 2 | 3.7 | 3.7 | 12.2 |  | 12.2 |  | SSR | 1098 | 12 | FALSE | PD | Pt | 1 | 9.7 | 0.5 | 1 |  |  | Hg lamp | 125 | 220 | quartz | 288 | 568 | K->H |  |  | TRUE | FALSE | FALSE | FALSE | M_MP385 |  | sd_1210175 | 6.342121 | 1.857143 | 2.285714 | 0.4285714 | 0 | 0.40625 | 0.5 | 0.09375 | 0 | 6.264815 | 8 | 203.7993 | 2 | 0.0785086 | 3.870388 | 3.870388 | 13.60485 | 0 | 0 |  | 0 | 0 | 0 | 0 | 0 |  | 0 | 0 | 0 | 167.018 | 0.09579806 | 4 | 0.04789903 | 0.0392543 |  |  | 0.4120914 |  |  | 0.5028437
689 | HNdTiO4 | H1 Nd1 Ti1 O4 |  | HLaTiO4 | 3.48 | mp-1104930 | -1 | sd_1925412 | 2 | 3.7 | 3.7 | 12.1 |  | 12.1 |  | SSR | 1098 | 12 | FALSE | PD | Pt | 1 | 8.6 | 0.5 | 1 |  |  | Hg lamp | 125 | 220 | quartz | 288 | 249.2 | K->H; La->Nd |  |  | TRUE | FALSE | FALSE | FALSE | M_MP386 |  | sd_1925412 | 5.518256 | 1.857143 | 2.285714 | 0.2857143 | 0.5714286 | 0.3714286 | 0.4571429 | 0.05714286 | 0.1142857 | 6.228247 | 8 | 203.7993 | 2 | 0.0785086 | 3.870388 | 3.870388 | 13.60485 | 0 | 0 |  | 0 | 0 | 0 | 0 | 0 |  | 0 | 0 | 0 | 165.649 | 0.09658978 | 4 | 0.04829489 | 0.0392543 |  |  | 0.4041334 |  |  | 0.4972087
690 | H2La2Ti3O10 | H2 La2 Ti3 O10 |  | A2Ln2M3O10 | 3.45 | mp-6548 | -1 | sd_1241787 | 1 | 3.8 | 3.8 | 13.6 |  | 13.6 |  | SSR | 1373 | 12 | FALSE | PD | Pt | 1 | 3.2 | 0.5 | 1 |  |  | Hg lamp | 125 | 220 | quartz | 288 | 3404 | K->H |  |  | TRUE | FALSE | FALSE | FALSE | M_MP387 |  | sd_1241787 | 8.132706 | 1.882353 | 2.352941 | 0.4705882 | 0 | 0.4 | 0.5 | 0.1 | 0 | 6.249318 | 20 | 229.9025 | 1 | 0.0869934 | 15.28115725 | 15.28115725 | 15.28115725 | 0 | 0 |  | 0 | 0 | 0 | 0 | 0 |  | 0 | 0 | 0 | 196.384 | 0.1018413 | 10 | 0.05092065 | 0.0434967 |  |  | 0.4457294 |  |  | 0.5218058
691 | H2Nd2Ti3O10 | H2 Nd2 Ti3 O10 |  | A2Ln2M3O10 | 3.47 | mp-6548 | -1 | -1 | 1 | 3.8 | 3.8 | 13.6 |  | 13.6 |  | SSR | 1373 | 12 | FALSE | PD | Pt | 1 | 3.1 | 0.5 | 1 |  |  | Hg lamp | 125 | 220 | quartz | 288 | 2760 | K->H; La->Nd |  |  | TRUE | FALSE | FALSE | FALSE | M_MP388 | -1 |  | 7.922986 | 1.882353 | 2.352941 | 0.3529412 | 0.4705882 | 0.372093 | 0.4651163 | 0.06976744 | 0.09302326 | 6.219204 | 20 | 229.9025 | 1 | 0.0869934 | 15.28115725 | 15.28115725 | 15.28115725 | 0 | 0 |  | 0 |  |  | 0 | 0 |  | 0 | 0 | 0 | 196.384 | 0.1018413 | 10 | 0.05092065 | 0.0434967 |  |  | 0.438675 |  |  | 0.5135473
692 | HLaTiO4 | H1 La1 Ti1 O4 |  | HLaTiO4 | 3.4 | mp-1104930 | -1 | sd_1210175 | 2 | 3.7 | 3.7 | 14 |  | 14 |  | SSR | 1098 | 12 | FALSE | PD | Pt | 1 | 54 | 0.5 | 1 |  |  | Hg lamp | 125 | 220 | quartz | 288 | 8360 | K->H |  |  | TRUE | FALSE | FALSE | FALSE | M_MP389 |  | sd_1210175 | 9.031214 | 1.857143 | 2.285714 | 0.4285714 | 0 | 0.40625 | 0.5 | 0.09375 | 0 | 6.264815 | 8 | 203.7993 | 2 | 0.0785086 | 3.870388 | 3.870388 | 13.60485 | 0 | 0 |  | 0 | 0 | 0 | 0 | 0 |  | 0 | 0 | 0 | 191.66 | 0.08348116 | 4 | 0.04174058 | 0.0392543 |  |  | 0.4120914 |  |  | 0.4381924
693 | HNdTiO4 | H1 Nd1 Ti1 O4 |  | HLaTiO4 | 3.22 | mp-1104930 | -1 | sd_1925412 | 2 | 3.7 | 3.7 | 16 |  | 16 |  | SSR | 1098 | 12 | FALSE | PD | Pt | 1 | 64 | 0.5 | 1 |  |  | Hg lamp | 125 | 220 | quartz | 288 | 396.4 | K->H; La->Nd |  |  | TRUE | FALSE | FALSE | FALSE | M_MP390 |  | sd_1925412 | 5.982424 | 1.857143 | 2.285714 | 0.2857143 | 0.5714286 | 0.3714286 | 0.4571429 | 0.05714286 | 0.1142857 | 6.228247 | 8 | 203.7993 | 2 | 0.0785086 | 3.870388 | 3.870388 | 13.60485 | 0 | 0 |  | 0 | 0 | 0 | 0 | 0 |  | 0 | 0 | 0 | 219.04 | 0.07304602 | 4 | 0.03652301 | 0.0392543 |  |  | 0.4041334 |  |  | 0.376014
694 | H2La2Ti3O10 | H2 La2 Ti3 O10 |  | A2Ln2M3O10 | 3.26 | mp-6548 | -1 | sd_1241787 | 2 | 3.8 | 3.8 | 24 |  | 12 |  | SSR | 1373 | 12 | FALSE | PD | Pt | 1 | 21 | 0.5 | 1 |  |  | Hg lamp | 125 | 220 | quartz | 288 | 47600 | K->H |  |  | TRUE | FALSE | FALSE | FALSE | M_MP391 |  | sd_1241787 | 10.77059 | 1.882353 | 2.352941 | 0.4705882 | 0 | 0.4 | 0.5 | 0.1 | 0 | 6.249318 | 20 | 229.9025 | 1 | 0.0869934 | 15.28115725 | 15.28115725 | 15.28115725 | 0 | 0 |  | 0 | 0 | 0 | 0 | 0 |  | 0 | 0 | 0 | 346.56 | 0.1154201 | 10 | 0.05771006 | 0.0434967 |  |  | 0.4457294 |  |  | 0.5913799
695 | H2Nd2Ti3O10 | H2 Nd2 Ti3 O10 |  | A2Ln2M3O10 | 3.26 | mp-6548 | -1 | -1 | 2 | 3.8 | 3.8 | 19.5 |  | 9.75 |  | SSR | 1373 | 12 | FALSE | PD | Pt | 1 | 15 | 0.5 | 1 |  |  | Hg lamp | 125 | 220 | quartz | 288 | 20920 | K->H; La->Nd |  |  | TRUE | FALSE | FALSE | FALSE | M_MP392 | -1 |  | 9.948461 | 1.882353 | 2.352941 | 0.3529412 | 0.4705882 | 0.372093 | 0.4651163 | 0.06976744 | 0.09302326 | 6.219204 | 20 | 229.9025 | 1 | 0.0869934 | 15.28115725 | 15.28115725 | 15.28115725 | 0 | 0 |  | 0 |  |  | 0 | 0 |  | 0 | 0 | 0 | 281.58 | 0.1420555 | 10 | 0.07102777 | 0.0434967 |  |  | 0.438675 |  |  | 0.7163326
696 | K2La2Ti3O10 | K2 La2 Ti3 O10 |  | A2Ln2M3O10 | 3.63 | mp-6548 | -1 | sd_1925412 | [7 empty] | SSR | 1373 | 15 | FALSE | No promotion | No promoter | 0 | 1.8 | 0.5 | 1 |  |  | Hg lamp | 125 | 220 | quartz | 288 | 216 |  |  |  | TRUE | FALSE | FALSE | FALSE | mp-6548 |  | sd_1925412 | 5.375278 | 1.882353 | 2.352941 | 0.4705882 | 0 | 0.4 | 0.5 | 0.1 | 0 | 5.689877 | 20 | 229.9025 | 1 | 0.0869934 | 15.28115725 | 15.28115725 | 15.28115725 | 0 | 0 |  | 0 | 0 | 0 | 0 | 0 |  | 0 | 0 | 0 |  |  | 10 |  | 0.0434967 |  |  | 0.5736984
697 | K2La2Ti3O10 | K2 La2 Ti3 O10 |  | A2Ln2M3O10 | 3.63 | mp-6548 | -1 | sd_1925412 | [7 empty] | SSR | 1373 | 15 | FALSE | PD | Pt | 1 |  | 0.5 | 1 |  |  | Hg lamp | 125 | 220 | quartz | 288 | 45600 |  |  |  | TRUE | FALSE | FALSE | FALSE | mp-6548 |  | sd_1925412 | 10.72766 | 1.882353 | 2.352941 | 0.4705882 | 0 | 0.4 | 0.5 | 0.1 | 0 | 5.689877 | 20 | 229.9025 | 1 | 0.0869934 | 15.28115725 | 15.28115725 | 15.28115725 | 0 | 0 |  | 0 | 0 | 0 | 0 | 0 |  | 0 | 0 | 0 |  |  | 10 |  | 0.0434967 |  |  | 0.5736984
698 | K2La2Ti3O10 | K2 La2 Ti3 O10 |  | A2Ln2M3O10 | 3.56 | mp-6548 | -1 | sd_1925412 | [7 empty] | HT |  |  | FALSE | No promotion | No promoter | 0 | 20 | 0.5 | 1 |  |  | Hg lamp | 125 | 220 | quartz | 288 | 564 |  |  |  | TRUE | FALSE | FALSE | FALSE | mp-6548 |  | sd_1925412 | 6.335054 | 1.882353 | 2.352941 | 0.4705882 | 0 | 0.4 | 0.5 | 0.1 | 0 | 5.689877 | 20 | 229.9025 | 1 | 0.0869934 | 15.28115725 | 15.28115725 | 15.28115725 | 0 | 0 |  | 0 | 0 | 0 | 0 | 0 |  | 0 | 0 | 0 |  |  | 10 |  | 0.0434967 |  |  | 0.5736984
699 | K2La2Ti3O10 | K2 La2 Ti3 O10 |  | A2Ln2M3O10 | 3.56 | mp-6548 | -1 | sd_1925412 | [7 empty] | HT |  |  | FALSE | PD | Pt | 1 |  | 0.5 | 1 |  |  | Hg lamp | 125 | 220 | quartz | 288 | 9880 |  |  |  | TRUE | FALSE | FALSE | FALSE | mp-6548 |  | sd_1925412 | 9.198268 | 1.882353 | 2.352941 | 0.4705882 | 0 | 0.4 | 0.5 | 0.1 | 0 | 5.689877 | 20 | 229.9025 | 1 | 0.0869934 | 15.28115725 | 15.28115725 | 15.28115725 | 0 | 0 |  | 0 | 0 | 0 | 0 | 0 |  | 0 | 0 | 0 |  |  | 10 |  | 0.0434967 |  |  | 0.5736984
700 | H2La2Ti3O10*2C8H17NH2 | H40 La2 Ti3 O10 C16 N2 |  | A2Ln2M3O10 | 3.4 | K2La2Ti3O10_OcNH2 | -1 | -1 | 2 | 3.835 | 3.835 | 34.43 | P4/mmm | 17.215 |  | SSR | 1273 | 10 | FALSE | No promotion | No promoter | 0 |  | 0.5 | 0 |  |  | Hg lamp | 125 | 220 | quartz | 288 | 3.28 | K->H |  |  | TRUE | FALSE | FALSE | FALSE | M_MP393 |  |  | 1.187843 | 1.452055 | 1.068493 | 0.109589 | 0 | 0.5520833 | 0.40625 | 0.04166667 | 0 | 6.761394 | 20 | 1015.44 | 2 | 0.0393918 | 3.853 | 3.853 | 68.4 | 0 | 0 |  | 0 | 0 | 0 | 0 | 0 |  | 0 | 0 | 0 | 506.3698 | 0.07899366 | 10 | 0.03949683 | 0.0196959 |  |  | 0.2433494 |  |  | 0.4879964
701 | H2La2Ti3O10*2C8H17NH2 | H40 La2 Ti3 O10 C16 N2 |  | A2Ln2M3O10 | 3.4 | K2La2Ti3O10_OcNH2 | -1 | -1 | 2 | 3.835 | 3.835 | 34.43 | P4/mmm | 17.215 |  | SSR | 1273 | 10 | FALSE | No promotion | No promoter | 0 |  | 0.5 | 0.1 |  |  | Hg lamp | 125 | 220 | quartz | 288 | 8.16 | K->H |  |  | TRUE | FALSE | FALSE | FALSE | M_MP394 |  |  | 2.099244 | 1.452055 | 1.068493 | 0.109589 | 0 | 0.5520833 | 0.40625 | 0.04166667 | 0 | 6.761394 | 20 | 1015.44 | 2 | 0.0393918 | 3.853 | 3.853 | 68.4 | 0 | 0 |  | 0 | 0 | 0 | 0 | 0 |  | 0 | 0 | 0 | 506.3698 | 0.07899366 | 10 | 0.03949683 | 0.0196959 |  |  | 0.2433494 |  |  | 0.4879964
702 | H2La2Ti3O10*2C8H17NH2 | H40 La2 Ti3 O10 C16 N2 |  | A2Ln2M3O10 | 3.4 | K2La2Ti3O10_OcNH2 | -1 | -1 | 2 | 3.835 | 3.835 | 34.43 | P4/mmm | 17.215 |  | SSR | 1273 | 10 | FALSE | No promotion | No promoter | 0 |  | 0.5 | 0.2 |  |  | Hg lamp | 125 | 220 | quartz | 288 | 8.28 | K->H |  |  | TRUE | FALSE | FALSE | FALSE | M_MP395 |  |  | 2.113843 | 1.452055 | 1.068493 | 0.109589 | 0 | 0.5520833 | 0.40625 | 0.04166667 | 0 | 6.761394 | 20 | 1015.44 | 2 | 0.0393918 | 3.853 | 3.853 | 68.4 | 0 | 0 |  | 0 | 0 | 0 | 0 | 0 |  | 0 | 0 | 0 | 506.3698 | 0.07899366 | 10 | 0.03949683 | 0.0196959 |  |  | 0.2433494 |  |  | 0.4879964
703 | H2La2Ti3O10*2C8H17NH2 | H40 La2 Ti3 O10 C16 N2 |  | A2Ln2M3O10 | 3.4 | K2La2Ti3O10_OcNH2 | -1 | -1 | 2 | 3.835 | 3.835 | 34.43 | P4/mmm | 17.215 |  | SSR | 1273 | 10 | FALSE | No promotion | No promoter | 0 |  | 0.5 | 0.5 |  |  | Hg lamp | 125 | 220 | quartz | 288 | 19.12 | K->H |  |  | TRUE | FALSE | FALSE | FALSE | M_MP396 |  |  | 2.950735 | 1.452055 | 1.068493 | 0.109589 | 0 | 0.5520833 | 0.40625 | 0.04166667 | 0 | 6.761394 | 20 | 1015.44 | 2 | 0.0393918 | 3.853 | 3.853 | 68.4 | 0 | 0 |  | 0 | 0 | 0 | 0 | 0 |  | 0 | 0 | 0 | 506.3698 | 0.07899366 | 10 | 0.03949683 | 0.0196959 |  |  | 0.2433494 |  |  | 0.4879964
704 | H2La2Ti3O10*2C8H17NH2 | H40 La2 Ti3 O10 C16 N2 |  | A2Ln2M3O10 | 3.4 | K2La2Ti3O10_OcNH2 | -1 | -1 | 2 | 3.835 | 3.835 | 34.43 | P4/mmm | 17.215 |  | SSR | 1273 | 10 | FALSE | No promotion | No promoter | 0 |  | 0.5 | 1 |  |  | Hg lamp | 125 | 220 | quartz | 288 | 31.08 | K->H |  |  | TRUE | FALSE | FALSE | FALSE | M_MP397 |  |  | 3.436565 | 1.452055 | 1.068493 | 0.109589 | 0 | 0.5520833 | 0.40625 | 0.04166667 | 0 | 6.761394 | 20 | 1015.44 | 2 | 0.0393918 | 3.853 | 3.853 | 68.4 | 0 | 0 |  | 0 | 0 | 0 | 0 | 0 |  | 0 | 0 | 0 | 506.3698 | 0.07899366 | 10 | 0.03949683 | 0.0196959 |  |  | 0.2433494 |  |  | 0.4879964
705 | H2La2Ti3O10*2C8H17NH2 | H40 La2 Ti3 O10 C16 N2 |  | A2Ln2M3O10 | 3.4 | K2La2Ti3O10_OcNH2 | -1 | -1 | 2 | 3.835 | 3.835 | 34.43 | P4/mmm | 17.215 |  | SSR | 1273 | 10 | FALSE | No promotion | No promoter | 0 |  | 0.5 | 2 |  |  | Hg lamp | 125 | 220 | quartz | 288 | 56.72 | K->H |  |  | TRUE | FALSE | FALSE | FALSE | M_MP398 |  |  | 4.038127 | 1.452055 | 1.068493 | 0.109589 | 0 | 0.5520833 | 0.40625 | 0.04166667 | 0 | 6.761394 | 20 | 1015.44 | 2 | 0.0393918 | 3.853 | 3.853 | 68.4 | 0 | 0 |  | 0 | 0 | 0 | 0 | 0 |  | 0 | 0 | 0 | 506.3698 | 0.07899366 | 10 | 0.03949683 | 0.0196959 |  |  | 0.2433494 |  |  | 0.4879964
706 | H2La2Ti3O10*2C8H17NH2 | H40 La2 Ti3 O10 C16 N2 |  | A2Ln2M3O10 | 3.4 | K2La2Ti3O10_OcNH2 | -1 | -1 | 2 | 3.835 | 3.835 | 34.43 | P4/mmm | 17.215 |  | SSR | 1273 | 10 | FALSE | No promotion | No promoter | 0 |  | 0.5 | 5 |  |  | Hg lamp | 125 | 220 | quartz | 288 | 89.28 | K->H |  |  | TRUE | FALSE | FALSE | FALSE | M_MP399 |  |  | 4.491777 | 1.452055 | 1.068493 | 0.109589 | 0 | 0.5520833 | 0.40625 | 0.04166667 | 0 | 6.761394 | 20 | 1015.44 | 2 | 0.0393918 | 3.853 | 3.853 | 68.4 | 0 | 0 |  | 0 | 0 | 0 | 0 | 0 |  | 0 | 0 | 0 | 506.3698 | 0.07899366 | 10 | 0.03949683 | 0.0196959 |  |  | 0.2433494 |  |  | 0.4879964
707 | H2La2Ti3O10*2C8H17NH2 | H40 La2 Ti3 O10 C16 N2 |  | A2Ln2M3O10 | 3.4 | K2La2Ti3O10_OcNH2 | -1 | -1 | 2 | 3.835 | 3.835 | 34.43 | P4/mmm | 17.215 |  | SSR | 1273 | 10 | FALSE | No promotion | No promoter | 0 |  | 0.5 | 10 |  |  | Hg lamp | 125 | 220 | quartz | 288 | 103.52 | K->H |  |  | TRUE | FALSE | FALSE | FALSE | M_MP400 |  |  | 4.639765 | 1.452055 | 1.068493 | 0.109589 | 0 | 0.5520833 | 0.40625 | 0.04166667 | 0 | 6.761394 | 20 | 1015.44 | 2 | 0.0393918 | 3.853 | 3.853 | 68.4 | 0 | 0 |  | 0 | 0 | 0 | 0 | 0 |  | 0 | 0 | 0 | 506.3698 | 0.07899366 | 10 | 0.03949683 | 0.0196959 |  |  | 0.2433494 |  |  | 0.4879964
708 | H2La2Ti3O10*2C8H17NH2 | H40 La2 Ti3 O10 C16 N2 |  | A2Ln2M3O10 | 3.4 | K2La2Ti3O10_OcNH2 | -1 | -1 | 2 | 3.835 | 3.835 | 34.43 | P4/mmm | 17.215 |  | SSR | 1273 | 10 | FALSE | No promotion | No promoter | 0 |  | 0.5 | 25 |  |  | Hg lamp | 125 | 220 | quartz | 288 | 113.12 | K->H |  |  | TRUE | FALSE | FALSE | FALSE | M_MP401 |  |  | 4.728449 | 1.452055 | 1.068493 | 0.109589 | 0 | 0.5520833 | 0.40625 | 0.04166667 | 0 | 6.761394 | 20 | 1015.44 | 2 | 0.0393918 | 3.853 | 3.853 | 68.4 | 0 | 0 |  | 0 | 0 | 0 | 0 | 0 |  | 0 | 0 | 0 | 506.3698 | 0.07899366 | 10 | 0.03949683 | 0.0196959 |  |  | 0.2433494 |  |  | 0.4879964
709 | H2La2Ti3O10*2C8H17NH2 | H40 La2 Ti3 O10 C16 N2 |  | A2Ln2M3O10 | 3.4 | K2La2Ti3O10_OcNH2 | -1 | -1 | 2 | 3.835 | 3.835 | 34.43 | P4/mmm | 17.215 |  | SSR | 1273 | 10 | FALSE | No promotion | No promoter | 0 |  | 0.5 | 50 |  |  | Hg lamp | 125 | 220 | quartz | 288 | 112.28 | K->H |  |  | TRUE | FALSE | FALSE | FALSE | M_MP402 |  |  | 4.720996 | 1.452055 | 1.068493 | 0.109589 | 0 | 0.5520833 | 0.40625 | 0.04166667 | 0 | 6.761394 | 20 | 1015.44 | 2 | 0.0393918 | 3.853 | 3.853 | 68.4 | 0 | 0 |  | 0 | 0 | 0 | 0 | 0 |  | 0 | 0 | 0 | 506.3698 | 0.07899366 | 10 | 0.03949683 | 0.0196959 |  |  | 0.2433494 |  |  | 0.4879964
710 | H2La2Ti3O10*2C8H17NH2 | H40 La2 Ti3 O10 C16 N2 |  | A2Ln2M3O10 | 3.4 | K2La2Ti3O10_OcNH2 | -1 | -1 | 2 | 3.835 | 3.835 | 34.43 | P4/mmm | 17.215 |  | SSR | 1273 | 10 | FALSE | No promotion | No promoter | 0 |  | 0.5 | 90 |  |  | Hg lamp | 125 | 220 | quartz | 288 | 123.52 | K->H |  |  | TRUE | FALSE | FALSE | FALSE | M_MP403 |  |  | 4.816403 | 1.452055 | 1.068493 | 0.109589 | 0 | 0.5520833 | 0.40625 | 0.04166667 | 0 | 6.761394 | 20 | 1015.44 | 2 | 0.0393918 | 3.853 | 3.853 | 68.4 | 0 | 0 |  | 0 | 0 | 0 | 0 | 0 |  | 0 | 0 | 0 | 506.3698 | 0.07899366 | 10 | 0.03949683 | 0.0196959 |  |  | 0.2433494 |  |  | 0.4879964
711 | H2La2Ti3O10 | H2 La2 Ti3 O10 |  | A2Ln2M3O10 | 3.41125 | mp-6548 | -1 | sd_1241787 | 2 | 3.81 | 3.81 | 27.41 | C222 | 13.705 |  | SSR | 1273 | 10 | FALSE | PD | Pt | 1 |  | 0.5 | 1 |  |  | Hg lamp | 125 | 220 | quartz | 288 | 6000 | K->H |  |  | TRUE | FALSE | FALSE | FALSE | M_MP404 |  | sd_1241787 | 8.699515 | 1.882353 | 2.352941 | 0.4705882 | 0 | 0.4 | 0.5 | 0.1 | 0 | 6.249318 | 20 | 229.9025 | 1 | 0.0869934 | 15.28115725 | 15.28115725 | 15.28115725 | 0 | 0 |  | 0 | 0 | 0 | 0 | 0 |  | 0 | 0 | 0 | 397.886301 | 0.1005312 | 10 | 0.05026562 | 0.0434967 |  |  | 0.4457294 |  |  | 0.5150934
712 | H2La2Ti3O10*2C4H9NH2 | H24 La2 Ti3 O10 C8 N2 |  | A2Ln2M3O10 | 3.42 | K2La2Ti3O10_BuNH2 | -1 | -1 | 1 | 3.82 | 3.82 | 25.06 | C222 | 25.06 |  | SSR | 1273 | 10 | FALSE | PD | Pt | 1 | 12.7 | 0.5 | 1 |  |  | Hg lamp | 125 | 220 | quartz | 288 | 66000 | K->H |  |  | TRUE | FALSE | FALSE | FALSE | M_MP405 |  |  | 11.09741 | 1.510204 | 1.265306 | 0.1632653 | 0 | 0.5138889 | 0.4305556 | 0.05555556 | 0 | 6.707574 | 20 | 733.3730846 | 2 | 0.0545425 | 3.853 | 3.853 | 49.4 | 0 | 0 |  | 0 | 0 | 0 | 0 | 0 |  | 0 | 0 | 0 | 365.685544 | 0.0546918 | 10 | 0.0273459 | 0.02727125 |  |  | 0.3344764 |  |  | 0.3353919
714 | H2La2Ti3O10*2C4H9NH2 | H24 La2 Ti3 O10 C8 N2 |  | A2Ln2M3O10 | 3.42 | K2La2Ti3O10_BuNH2 | -1 | -1 | 1 | 3.82 | 3.82 | 25.06 | C222 | 25.06 |  | SSR | 1273 | 10 | FALSE | PD | Pt | 1 |  | 0.5 | 0.2 |  |  | Hg lamp | 125 | 220 | quartz | 288 | 9000 | K->H |  |  | TRUE | FALSE | FALSE | FALSE | M_MP407 |  |  | 9.10498 | 1.510204 | 1.265306 | 0.1632653 | 0 | 0.5138889 | 0.4305556 | 0.05555556 | 0 | 6.707574 | 20 | 733.3730846 | 2 | 0.0545425 | 3.853 | 3.853 | 49.4 | 0 | 0 |  | 0 | 0 | 0 | 0 | 0 |  | 0 | 0 | 0 | 365.685544 | 0.0546918 | 10 | 0.0273459 | 0.02727125 |  |  | 0.3344764 |  |  | 0.3353919
715 | H2La2Ti3O10*2C4H9NH2 | H24 La2 Ti3 O10 C8 N2 |  | A2Ln2M3O10 | 3.42 | K2La2Ti3O10_BuNH2 | -1 | -1 | 1 | 3.82 | 3.82 | 25.06 | C222 | 25.06 |  | SSR | 1273 | 10 | FALSE | PD | Pt | 1 |  | 0.5 | 0.5 |  |  | Hg lamp | 125 | 220 | quartz | 288 | 37500 | K->H |  |  | TRUE | FALSE | FALSE | FALSE | M_MP408 |  |  | 10.5321 | 1.510204 | 1.265306 | 0.1632653 | 0 | 0.5138889 | 0.4305556 | 0.05555556 | 0 | 6.707574 | 20 | 733.3730846 | 2 | 0.0545425 | 3.853 | 3.853 | 49.4 | 0 | 0 |  | 0 | 0 | 0 | 0 | 0 |  | 0 | 0 | 0 | 365.685544 | 0.0546918 | 10 | 0.0273459 | 0.02727125 |  |  | 0.3344764 |  |  | 0.3353919
716 | H2La2Ti3O10*2C4H9NH2 | H24 La2 Ti3 O10 C8 N2 |  | A2Ln2M3O10 | 3.42 | K2La2Ti3O10_BuNH2 | -1 | -1 | 1 | 3.82 | 3.82 | 25.06 | C222 | 25.06 |  | SSR | 1273 | 10 | FALSE | PD | Pt | 1 |  | 0.5 | 0.75 |  |  | Hg lamp | 125 | 220 | quartz | 288 | 63000 | K->H |  |  | TRUE | FALSE | FALSE | FALSE | M_MP409 |  |  | 11.05089 | 1.510204 | 1.265306 | 0.1632653 | 0 | 0.5138889 | 0.4305556 | 0.05555556 | 0 | 6.707574 | 20 | 733.3730846 | 2 | 0.0545425 | 3.853 | 3.853 | 49.4 | 0 | 0 |  | 0 | 0 | 0 | 0 | 0 |  | 0 | 0 | 0 | 365.685544 | 0.0546918 | 10 | 0.0273459 | 0.02727125 |  |  | 0.3344764 |  |  | 0.3353919
717 | H2La2Ti3O10*2C4H9NH2 | H24 La2 Ti3 O10 C8 N2 |  | A2Ln2M3O10 | 3.42 | K2La2Ti3O10_BuNH2 | -1 | -1 | 1 | 3.82 | 3.82 | 25.06 | C222 | 25.06 |  | SSR | 1273 | 10 | FALSE | PD | Pt | 1 |  | 0.5 | 2 |  |  | Hg lamp | 125 | 220 | quartz | 288 | 93000 | K->H |  |  | TRUE | FALSE | FALSE | FALSE | M_MP410 |  |  | 11.44035 | 1.510204 | 1.265306 | 0.1632653 | 0 | 0.5138889 | 0.4305556 | 0.05555556 | 0 | 6.707574 | 20 | 733.3730846 | 2 | 0.0545425 | 3.853 | 3.853 | 49.4 | 0 | 0 |  | 0 | 0 | 0 | 0 | 0 |  | 0 | 0 | 0 | 365.685544 | 0.0546918 | 10 | 0.0273459 | 0.02727125 |  |  | 0.3344764 |  |  | 0.3353919
718 | H2La2Ti3O10*2C4H9NH2 | H24 La2 Ti3 O10 C8 N2 |  | A2Ln2M3O10 | 3.42 | K2La2Ti3O10_BuNH2 | -1 | -1 | 1 | 3.82 | 3.82 | 25.06 | C222 | 25.06 |  | SSR | 1273 | 10 | FALSE | PD | Pt | 1 |  | 0.5 | 5 |  |  | Hg lamp | 125 | 220 | quartz | 288 | 117000 | K->H |  |  | TRUE | FALSE | FALSE | FALSE | M_MP411 |  |  | 11.66993 | 1.510204 | 1.265306 | 0.1632653 | 0 | 0.5138889 | 0.4305556 | 0.05555556 | 0 | 6.707574 | 20 | 733.3730846 | 2 | 0.0545425 | 3.853 | 3.853 | 49.4 | 0 | 0 |  | 0 | 0 | 0 | 0 | 0 |  | 0 | 0 | 0 | 365.685544 | 0.0546918 | 10 | 0.0273459 | 0.02727125 |  |  | 0.3344764 |  |  | 0.3353919
719 | H2La2Ti3O10*2C4H9NH2 | H24 La2 Ti3 O10 C8 N2 |  | A2Ln2M3O10 | 3.42 | K2La2Ti3O10_BuNH2 | -1 | -1 | 1 | 3.82 | 3.82 | 25.06 | C222 | 25.06 |  | SSR | 1273 | 10 | FALSE | PD | Pt | 1 |  | 0.5 | 10 |  |  | Hg lamp | 125 | 220 | quartz | 288 | 132000 | K->H |  |  | TRUE | FALSE | FALSE | FALSE | M_MP412 |  |  | 11.79056 | 1.510204 | 1.265306 | 0.1632653 | 0 | 0.5138889 | 0.4305556 | 0.05555556 | 0 | 6.707574 | 20 | 733.3730846 | 2 | 0.0545425 | 3.853 | 3.853 | 49.4 | 0 | 0 |  | 0 | 0 | 0 | 0 | 0 |  | 0 | 0 | 0 | 365.685544 | 0.0546918 | 10 | 0.0273459 | 0.02727125 |  |  | 0.3344764 |  |  | 0.3353919
720 | H2La2Ti3O10*2C4H9NH2 | H24 La2 Ti3 O10 C8 N2 |  | A2Ln2M3O10 | 3.42 | K2La2Ti3O10_BuNH2 | -1 | -1 | 1 | 3.82 | 3.82 | 25.06 | C222 | 25.06 |  | SSR | 1273 | 10 | FALSE | PD | Pt | 1 |  | 0.5 | 15 |  |  | Hg lamp | 125 | 220 | quartz | 288 | 117000 | K->H |  |  | TRUE | FALSE | FALSE | FALSE | M_MP413 |  |  | 11.66993 | 1.510204 | 1.265306 | 0.1632653 | 0 | 0.5138889 | 0.4305556 | 0.05555556 | 0 | 6.707574 | 20 | 733.3730846 | 2 | 0.0545425 | 3.853 | 3.853 | 49.4 | 0 | 0 |  | 0 | 0 | 0 | 0 | 0 |  | 0 | 0 | 0 | 365.685544 | 0.0546918 | 10 | 0.0273459 | 0.02727125 |  |  | 0.3344764 |  |  | 0.3353919
721 | H2La2Ti3O10*2C4H9NH2 | H24 La2 Ti3 O10 C8 N2 |  | A2Ln2M3O10 | 3.42 | K2La2Ti3O10_BuNH2 | -1 | -1 | 1 | 3.82 | 3.82 | 25.06 | C222 | 25.06 |  | SSR | 1273 | 10 | FALSE | PD | Pt | 1 |  | 0.5 | 20 |  |  | Hg lamp | 125 | 220 | quartz | 288 | 111000 | K->H |  |  | TRUE | FALSE | FALSE | FALSE | M_MP414 |  |  | 11.61729 | 1.510204 | 1.265306 | 0.1632653 | 0 | 0.5138889 | 0.4305556 | 0.05555556 | 0 | 6.707574 | 20 | 733.3730846 | 2 | 0.0545425 | 3.853 | 3.853 | 49.4 | 0 | 0 |  | 0 | 0 | 0 | 0 | 0 |  | 0 | 0 | 0 | 365.685544 | 0.0546918 | 10 | 0.0273459 | 0.02727125 |  |  | 0.3344764 |  |  | 0.3353919
722 | H2La2Ti3O10*2C4H9NH2 | H24 La2 Ti3 O10 C8 N2 |  | A2Ln2M3O10 | 3.42 | K2La2Ti3O10_BuNH2 | -1 | -1 | 1 | 3.82 | 3.82 | 25.06 | C222 | 25.06 |  | SSR | 1273 | 10 | FALSE | PD | Pt | 1 |  | 0.5 | 30 |  |  | Hg lamp | 125 | 220 | quartz | 288 | 90000 | K->H |  |  | TRUE | FALSE | FALSE | FALSE | M_MP415 |  |  | 11.40756 | 1.510204 | 1.265306 | 0.1632653 | 0 | 0.5138889 | 0.4305556 | 0.05555556 | 0 | 6.707574 | 20 | 733.3730846 | 2 | 0.0545425 | 3.853 | 3.853 | 49.4 | 0 | 0 |  | 0 | 0 | 0 | 0 | 0 |  | 0 | 0 | 0 | 365.685544 | 0.0546918 | 10 | 0.0273459 | 0.02727125 |  |  | 0.3344764 |  |  | 0.3353919
724 | H2Nd2Ti3O10*2C4H9NH2 | H24 Nd2 Ti3 O10 C8 N2 |  | A2Ln2M3O10 | 3.58 | K2La2Ti3O10_BuNH2 | -1 | -1 | 1 | 3.802 | 3.802 | 24.7 | P4/mmm | 24.7 |  | SSR | 1273 | 10 | FALSE | PD | Pt | 1 |  | 0.5 | 0.2 |  |  | Hg lamp | 125 | 220 | quartz | 288 | 21000 | K->H; La->Nd |  |  | TRUE | FALSE | FALSE | FALSE | M_MP417 |  |  | 9.952278 | 1.510204 | 1.265306 | 0.122449 | 0.1632653 | 0.4933333 | 0.4133333 | 0.04 | 0.05333333 | 6.697126 | 20 | 733.3730846 | 2 | 0.0545425 | 3.853 | 3.853 | 49.4 | 0 | 0 |  | 0 | 0 | 0 | 0 | 0 |  | 0 | 0 | 0 | 357.0435388 | 0.05601558 | 10 | 0.02800779 | 0.02727125 |  |  | 0.3300534 |  |  | 0.3389675
725 | H2Nd2Ti3O10*2C4H9NH2 | H24 Nd2 Ti3 O10 C8 N2 |  | A2Ln2M3O10 | 3.58 | K2La2Ti3O10_BuNH2 | -1 | -1 | 1 | 3.802 | 3.802 | 24.7 | P4/mmm | 24.7 |  | SSR | 1273 | 10 | FALSE | PD | Pt | 1 |  | 0.5 | 0.5 |  |  | Hg lamp | 125 | 220 | quartz | 288 | 36000 | K->H; La->Nd |  |  | TRUE | FALSE | FALSE | FALSE | M_MP418 |  |  | 10.49127 | 1.510204 | 1.265306 | 0.122449 | 0.1632653 | 0.4933333 | 0.4133333 | 0.04 | 0.05333333 | 6.697126 | 20 | 733.3730846 | 2 | 0.0545425 | 3.853 | 3.853 | 49.4 | 0 | 0 |  | 0 | 0 | 0 | 0 | 0 |  | 0 | 0 | 0 | 357.0435388 | 0.05601558 | 10 | 0.02800779 | 0.02727125 |  |  | 0.3300534 |  |  | 0.3389675
726 | H2Nd2Ti3O10*2C4H9NH2 | H24 Nd2 Ti3 O10 C8 N2 |  | A2Ln2M3O10 | 3.58 | K2La2Ti3O10_BuNH2 | -1 | -1 | 1 | 3.802 | 3.802 | 24.7 | P4/mmm | 24.7 |  | SSR | 1273 | 10 | FALSE | PD | Pt | 1 |  | 0.5 | 0.75 |  |  | Hg lamp | 125 | 220 | quartz | 288 | 54000 | K->H; La->Nd |  |  | TRUE | FALSE | FALSE | FALSE | M_MP419 |  |  | 10.89674 | 1.510204 | 1.265306 | 0.122449 | 0.1632653 | 0.4933333 | 0.4133333 | 0.04 | 0.05333333 | 6.697126 | 20 | 733.3730846 | 2 | 0.0545425 | 3.853 | 3.853 | 49.4 | 0 | 0 |  | 0 | 0 | 0 | 0 | 0 |  | 0 | 0 | 0 | 357.0435388 | 0.05601558 | 10 | 0.02800779 | 0.02727125 |  |  | 0.3300534 |  |  | 0.3389675
727 | H2Nd2Ti3O10*2C4H9NH2 | H24 Nd2 Ti3 O10 C8 N2 |  | A2Ln2M3O10 | 3.58 | K2La2Ti3O10_BuNH2 | -1 | -1 | 1 | 3.802 | 3.802 | 24.7 | P4/mmm | 24.7 |  | SSR | 1273 | 10 | FALSE | PD | Pt | 1 |  | 0.5 | 1 |  |  | Hg lamp | 125 | 220 | quartz | 288 | 78000 | K->H; La->Nd |  |  | TRUE | FALSE | FALSE | FALSE | M_MP420 |  |  | 11.26446 | 1.510204 | 1.265306 | 0.122449 | 0.1632653 | 0.4933333 | 0.4133333 | 0.04 | 0.05333333 | 6.697126 | 20 | 733.3730846 | 2 | 0.0545425 | 3.853 | 3.853 | 49.4 | 0 | 0 |  | 0 | 0 | 0 | 0 | 0 |  | 0 | 0 | 0 | 357.0435388 | 0.05601558 | 10 | 0.02800779 | 0.02727125 |  |  | 0.3300534 |  |  | 0.3389675
728 | H2Nd2Ti3O10*2C4H9NH2 | H24 Nd2 Ti3 O10 C8 N2 |  | A2Ln2M3O10 | 3.58 | K2La2Ti3O10_BuNH2 | -1 | -1 | 1 | 3.802 | 3.802 | 24.7 | P4/mmm | 24.7 |  | SSR | 1273 | 10 | FALSE | PD | Pt | 1 |  | 0.5 | 2 |  |  | Hg lamp | 125 | 220 | quartz | 288 | 99000 | K->H; La->Nd |  |  | TRUE | FALSE | FALSE | FALSE | M_MP421 |  |  | 11.50288 | 1.510204 | 1.265306 | 0.122449 | 0.1632653 | 0.4933333 | 0.4133333 | 0.04 | 0.05333333 | 6.697126 | 20 | 733.3730846 | 2 | 0.0545425 | 3.853 | 3.853 | 49.4 | 0 | 0 |  | 0 | 0 | 0 | 0 | 0 |  | 0 | 0 | 0 | 357.0435388 | 0.05601558 | 10 | 0.02800779 | 0.02727125 |  |  | 0.3300534 |  |  | 0.3389675
729 | H2Nd2Ti3O10*2C4H9NH2 | H24 Nd2 Ti3 O10 C8 N2 |  | A2Ln2M3O10 | 3.58 | K2La2Ti3O10_BuNH2 | -1 | -1 | 1 | 3.802 | 3.802 | 24.7 | P4/mmm | 24.7 |  | SSR | 1273 | 10 | FALSE | PD | Pt | 1 |  | 0.5 | 5 |  |  | Hg lamp | 125 | 220 | quartz | 288 | 141000 | K->H; La->Nd |  |  | TRUE | FALSE | FALSE | FALSE | M_MP422 |  |  | 11.85652 | 1.510204 | 1.265306 | 0.122449 | 0.1632653 | 0.4933333 | 0.4133333 | 0.04 | 0.05333333 | 6.697126 | 20 | 733.3730846 | 2 | 0.0545425 | 3.853 | 3.853 | 49.4 | 0 | 0 |  | 0 | 0 | 0 | 0 | 0 |  | 0 | 0 | 0 | 357.0435388 | 0.05601558 | 10 | 0.02800779 | 0.02727125 |  |  | 0.3300534 |  |  | 0.3389675
730 | H2Nd2Ti3O10*2C4H9NH2 | H24 Nd2 Ti3 O10 C8 N2 |  | A2Ln2M3O10 | 3.58 | K2La2Ti3O10_BuNH2 | -1 | -1 | 1 | 3.802 | 3.802 | 24.7 | P4/mmm | 24.7 |  | SSR | 1273 | 10 | FALSE | PD | Pt | 1 |  | 0.5 | 10 |  |  | Hg lamp | 125 | 220 | quartz | 288 | 156000 | K->H; La->Nd |  |  | TRUE | FALSE | FALSE | FALSE | M_MP423 |  |  | 11.95761 | 1.510204 | 1.265306 | 0.122449 | 0.1632653 | 0.4933333 | 0.4133333 | 0.04 | 0.05333333 | 6.697126 | 20 | 733.3730846 | 2 | 0.0545425 | 3.853 | 3.853 | 49.4 | 0 | 0 |  | 0 | 0 | 0 | 0 | 0 |  | 0 | 0 | 0 | 357.0435388 | 0.05601558 | 10 | 0.02800779 | 0.02727125 |  |  | 0.3300534 |  |  | 0.3389675
731 | H2Nd2Ti3O10*2C4H9NH2 | H24 Nd2 Ti3 O10 C8 N2 |  | A2Ln2M3O10 | 3.58 | K2La2Ti3O10_BuNH2 | -1 | -1 | 1 | 3.802 | 3.802 | 24.7 | P4/mmm | 24.7 |  | SSR | 1273 | 10 | FALSE | PD | Pt | 1 |  | 0.5 | 15 |  |  | Hg lamp | 125 | 220 | quartz | 288 | 126000 | K->H; La->Nd |  |  | TRUE | FALSE | FALSE | FALSE | M_MP424 |  |  | 11.74404 | 1.510204 | 1.265306 | 0.122449 | 0.1632653 | 0.4933333 | 0.4133333 | 0.04 | 0.05333333 | 6.697126 | 20 | 733.3730846 | 2 | 0.0545425 | 3.853 | 3.853 | 49.4 | 0 | 0 |  | 0 | 0 | 0 | 0 | 0 |  | 0 | 0 | 0 | 357.0435388 | 0.05601558 | 10 | 0.02800779 | 0.02727125 |  |  | 0.3300534 |  |  | 0.3389675
732 | H2Nd2Ti3O10*2C4H9NH2 | H24 Nd2 Ti3 O10 C8 N2 |  | A2Ln2M3O10 | 3.58 | K2La2Ti3O10_BuNH2 | -1 | -1 | 1 | 3.802 | 3.802 | 24.7 | P4/mmm | 24.7 |  | SSR | 1273 | 10 | FALSE | PD | Pt | 1 |  | 0.5 | 20 |  |  | Hg lamp | 125 | 220 | quartz | 288 | 114000 | K->H; La->Nd |  |  | TRUE | FALSE | FALSE | FALSE | M_MP425 |  |  | 11.64395 | 1.510204 | 1.265306 | 0.122449 | 0.1632653 | 0.4933333 | 0.4133333 | 0.04 | 0.05333333 | 6.697126 | 20 | 733.3730846 | 2 | 0.0545425 | 3.853 | 3.853 | 49.4 | 0 | 0 |  | 0 | 0 | 0 | 0 | 0 |  | 0 | 0 | 0 | 357.0435388 | 0.05601558 | 10 | 0.02800779 | 0.02727125 |  |  | 0.3300534 |  |  | 0.3389675
733 | H2Nd2Ti3O10*2C4H9NH2 | H24 Nd2 Ti3 O10 C8 N2 |  | A2Ln2M3O10 | 3.58 | K2La2Ti3O10_BuNH2 | -1 | -1 | 1 | 3.802 | 3.802 | 24.7 | P4/mmm | 24.7 |  | SSR | 1273 | 10 | FALSE | PD | Pt | 1 |  | 0.5 | 30 |  |  | Hg lamp | 125 | 220 | quartz | 288 | 81000 | K->H; La->Nd |  |  | TRUE | FALSE | FALSE | FALSE | M_MP426 |  |  | 11.3022 | 1.510204 | 1.265306 | 0.122449 | 0.1632653 | 0.4933333 | 0.4133333 | 0.04 | 0.05333333 | 6.697126 | 20 | 733.3730846 | 2 | 0.0545425 | 3.853 | 3.853 | 49.4 | 0 | 0 |  | 0 | 0 | 0 | 0 | 0 |  | 0 | 0 | 0 | 357.0435388 | 0.05601558 | 10 | 0.02800779 | 0.02727125 |  |  | 0.3300534 |  |  | 0.3389675
734 | KCa2Nb3O10 | K1 Ca2 Nb3 O10 |  | KCa2Nb3O10 | 3.49 | mp-557195 | 1521061 | -1 | [7 empty] | SSR | 1373 | 24 | FALSE | No promotion | No promoter | 0 | 3.78 | 0.5 | 30 |  |  | Hg lamp | 125 | 220 | quartz | 288 | 36 |  |  |  | TRUE | TRUE | FALSE | FALSE | mp-557195 | 1521061 |  | 3.583519 | 1.75 | 2.5 | 0.75 | 0 | 0.35 | 0.5 | 0.15 | 0 | 5.966812 | 20 | 924.7469 | 4 | 0.08651015 | 7.808443 | 7.854881 | 15.19056011 | 883.2294 | 4 | 0.09057669 | 3.8802 | 29.508 | 7.714 | 0 | 0 |  | 0 | 0 | 0 |  |  | 10 |  | 0.04325508 | 0.04528835 |  | 0.5055521 | 0.5293163
735 | HCa2Nb3O10 | H1 Ca2 Nb3 O10 |  | KCa2Nb3O10 | 3.49 | mp-10347 | 1522043 | -1 | 1 | 3.82 | 3.82 | 15.99 |  | 15.99 |  | SSR | 1373 | 24 | FALSE | No promotion | No promoter | 0 | 5.56 | 0.5 | 30 |  |  | Hg lamp | 125 | 220 | quartz | 288 | 480 | Cs->H; Ta->Nb | Cs->H; Ta->Nb |  | TRUE | TRUE | FALSE | FALSE | M_MP427 | M_COD145 |  | 6.173786 | 1.75 | 2.5 | 0.75 | 0 | 0.35 | 0.5 | 0.15 | 0 | 6.264015 | 20 | 242.1279 | 1 | 0.08260097 | 3.950634 | 3.950634 | 15.513552 | 227.9708 | 1 | 0.08773052 | 3.8659 | 3.8659 | 15.2538 | 0 | 0 |  | 0 | 0 | 0 | 233.332476 | 0.0857146 | 10 | 0.0428573 | 0.04130049 | 0.04386526 |  | 0.4219536 | 0.4481571 |  | 0.4378591
736 | KCa2Nb3O10 | K1 Ca2 Nb3 O10 |  | KCa2Nb3O10 | 3.49 | mp-557195 | 1521061 | -1 | [7 empty] | SSR | 1373 | 24 | FALSE | PD | Pt | 1 | 3.78 | 0.5 | 30 |  |  | Hg lamp | 125 | 220 | quartz | 288 | 200 |  |  |  | TRUE | TRUE | FALSE | FALSE | mp-557195 | 1521061 |  | 5.298317 | 1.75 | 2.5 | 0.75 | 0 | 0.35 | 0.5 | 0.15 | 0 | 5.966812 | 20 | 924.7469 | 4 | 0.08651015 | 7.808443 | 7.854881 | 15.19056011 | 883.2294 | 4 | 0.09057669 | 3.8802 | 29.508 | 7.714 | 0 | 0 |  | 0 | 0 | 0 |  |  | 10 |  | 0.04325508 | 0.04528835 |  | 0.5055521 | 0.5293163
737 | HCa2Nb3O10 | H1 Ca2 Nb3 O10 |  | KCa2Nb3O10 | 3.49 | mp-10347 | 1522043 | -1 | 1 | 3.82 | 3.82 | 15.99 |  | 15.99 |  | SSR | 1373 | 24 | FALSE | PD | Pt | 1 | 5.56 | 0.5 | 30 |  |  | Hg lamp | 125 | 220 | quartz | 288 | 24800 | Cs->H; Ta->Nb | Cs->H; Ta->Nb |  | TRUE | TRUE | FALSE | FALSE | M_MP428 | M_COD146 |  | 10.1186 | 1.75 | 2.5 | 0.75 | 0 | 0.35 | 0.5 | 0.15 | 0 | 6.264015 | 20 | 242.1279 | 1 | 0.08260097 | 3.950634 | 3.950634 | 15.513552 | 227.9708 | 1 | 0.08773052 | 3.8659 | 3.8659 | 15.2538 | 0 | 0 |  | 0 | 0 | 0 | 233.332476 | 0.0857146 | 10 | 0.0428573 | 0.04130049 | 0.04386526 |  | 0.4219536 | 0.4481571 |  | 0.4378591
745 | H1.4Na0.6La2Ti3O10 | H1.4 Na0.6 La2 Ti3 O10 |  | A2Ln2M3O10 | 3.2 | mp-6144 | 1544433 | sd_1210175 | 2 | 3.8 | 3.8 | 27.3 | I4/mmm | 13.65 |  | SSR | 1373 | 12 | FALSE | PD | Pt | 1 | 3.2 | 0.5 | 1 |  |  | Hg lamp | 125 | 220 | quartz | 288 | 390 | 2Na->1.4H, 0.6Na |  |  | TRUE | FALSE | FALSE | FALSE | M_MP435 | 1544433 | sd_1210175 | 5.966147 | 1.882353 | 2.352941 | 0.4705882 | 0 | 0.4 | 0.5 | 0.1 | 0 | 6.096396 | 20 | 216.4069 | 1 | 0.0924185 | 14.69641334 | 14.69641334 | 14.69641334 | 420.3012 | 2 | 0.09516984 | 3.83528 | 3.83528 | 28.5737 | 0 | 0 |  | 0 | 0 | 0 | 394.212 | 0.1014682 | 10 | 0.05073412 | 0.04620925 | 0.04758492 |  | 0.4916537 | 0.5062904 |  | 0.5397971
746 | H1.4Na0.6La2Mn0.002Ti2.998O10 | H1.4 Na0.6 La2 Mn0.002 Ti2.998 O10 |  | A2Ln2M3O10 | 2.9 | mp-6144 | 1544433 | sd_1210175 | 2 | 3.8 | 3.8 | 27.3 | I4/mmm | 13.65 |  | SSR | 1373 | 12 | FALSE | PD | Pt | 1 | 3.2 | 0.5 | 1 |  |  | Hg lamp | 125 | 220 | quartz | 288 | 536 | 2Na->1.4H, 0.6Na;3Ti->2.998Ti,0.002Mn | 2Na->1.4H, 0.6Na;3Ti->2.998Ti,0.002Mn | 2Na->1.4H, 0.6Na;3Ti->2.998Ti,0.002Mn | TRUE | TRUE | FALSE | FALSE | M_MP436 | M_COD153 | Invalid structure to modify: sd_1210175 | 6.284134 | 1.882353 | 2.352941 | 0.4709412 | 0 | 0.39997 | 0.4999625 | 0.1000675 | 0 | 6.096396 | 20 | 216.4069 | 1 | 0.0924185 | 14.69641334 | 14.69641334 | 14.69641334 | 420.3012 | 1 | 0.04758492 | 3.83528 | 3.83528 | 28.5737 | 0 | 0 |  | 0 | 0 | 0 | 394.212 | 0.1014682 | 10 | 0.05073412 | 0.04620925 | 0.02379246 |  | 0.491673 | 0.2531552 |  | 0.5398183
747 | H1.4Na0.6La2Mn0.005Ti2.995O10 | H1.4 Na0.6 La2 Mn0.005 Ti2.995 O10 |  | A2Ln2M3O10 | 2.65 | mp-6144 | 1544433 | sd_1210175 | 2 | 3.8 | 3.8 | 27.3 | I4/mmm | 13.65 |  | SSR | 1373 | 12 | FALSE | PD | Pt | 1 | 3.2 | 0.5 | 1 |  |  | Hg lamp | 125 | 220 | quartz | 288 | 480 | 2Na->1.4H, 0.6Na;3Ti->2.995Ti,0.005Mn | 2Na->1.4H, 0.6Na;3Ti->2.995Ti,0.005Mn | 2Na->1.4H, 0.6Na;3Ti->2.995Ti,0.005Mn | TRUE | TRUE | FALSE | FALSE | M_MP437 | M_COD154 | Invalid structure to modify: sd_1210175 | 6.173786 | 1.882353 | 2.352941 | 0.4714706 | 0 | 0.399925 | 0.4999063 | 0.1001687 | 0 | 6.096397 | 20 | 216.4069 | 1 | 0.0924185 | 14.69641334 | 14.69641334 | 14.69641334 | 420.3012 | 1 | 0.04758492 | 3.83528 | 3.83528 | 28.5737 | 0 | 0 |  | 0 | 0 | 0 | 394.212 | 0.1014682 | 10 | 0.05073412 | 0.04620925 | 0.02379246 |  | 0.491702 | 0.2531701 |  | 0.5398501
748 | H1.4Na0.6La2Mn0.01Ti2.99O10 | H1.4 Na0.6 La2 Mn0.01 Ti2.99 O10 |  | A2Ln2M3O10 | 2.55 | mp-6144 | 1544433 | sd_1210175 | 2 | 3.8 | 3.8 | 27.3 | I4/mmm | 13.65 |  | SSR | 1373 | 12 | FALSE | PD | Pt | 1 | 3.2 | 0.5 | 1 |  |  | Hg lamp | 125 | 220 | quartz | 288 | 262 | 2Na->1.4H, 0.6Na;3Ti->2.99Ti,0.01Mn | 2Na->1.4H, 0.6Na;3Ti->2.99Ti,0.01Mn | 2Na->1.4H, 0.6Na;3Ti->2.99Ti,0.01Mn | TRUE | TRUE | FALSE | FALSE | M_MP438 | M_COD155 | Invalid structure to modify: sd_1210175 | 5.568345 | 1.882353 | 2.352941 | 0.4723529 | 0 | 0.3998501 | 0.4998126 | 0.1003374 | 0 | 6.096399 | 20 | 216.4069 | 1 | 0.0924185 | 14.69641334 | 14.69641334 | 14.69641334 | 420.3012 | 1 | 0.04758492 | 3.83528 | 3.83528 | 28.5737 | 0 | 0 |  | 0 | 0 | 0 | 394.212 | 0.1014682 | 10 | 0.05073412 | 0.04620925 | 0.02379246 |  | 0.4917503 | 0.253195 |  | 0.5399032
749 | H1.4Na0.6La2Mn0.025Ti2.975O10 | H1.4 Na0.6 La2 Mn0.025 Ti2.975 O10 |  | A2Ln2M3O10 | 2.45 | mp-6144 | 1544433 | sd_1210175 | 2 | 3.8 | 3.8 | 27.3 | I4/mmm | 13.65 |  | SSR | 1373 | 12 | FALSE | PD | Pt | 1 | 3.2 | 0.5 | 1 |  |  | Hg lamp | 125 | 220 | quartz | 288 | 91.2 | 2Na->1.4H, 0.6Na;3Ti->2.975Ti,0.025Mn | 2Na->1.4H, 0.6Na;3Ti->2.975Ti,0.025Mn | 2Na->1.4H, 0.6Na;3Ti->2.975Ti,0.025Mn | TRUE | TRUE | FALSE | FALSE | M_MP439 | M_COD156 | Invalid structure to modify: sd_1210175 | 4.513055 | 1.882353 | 2.352941 | 0.475 | 0 | 0.3996254 | 0.4995317 | 0.100843 | 0 | 6.096403 | 20 | 216.4069 | 1 | 0.0924185 | 14.69641334 | 14.69641334 | 14.69641334 | 420.3012 | 1 | 0.04758492 | 3.83528 | 3.83528 | 28.5737 | 0 | 0 |  | 0 | 0 | 0 | 394.212 | 0.1014682 | 10 | 0.05073412 | 0.04620925 | 0.02379246 |  | 0.4918953 | 0.2532696 |  | 0.5400623
750 | H1.4Na0.6La2Mn0.05Ti2.95O10 | H1.4 Na0.6 La2 Mn0.05 Ti2.95 O10 |  | A2Ln2M3O10 | 2.3 | mp-6144 | 1544433 | sd_1210175 | 2 | 3.8 | 3.8 | 27.3 | I4/mmm | 13.65 |  | SSR | 1373 | 12 | FALSE | PD | Pt | 1 | 3.2 | 0.5 | 1 |  |  | Hg lamp | 125 | 220 | quartz | 288 | 26 | 2Na->1.4H, 0.6Na;3Ti->2.95Ti,0.05Mn | 2Na->1.4H, 0.6Na;3Ti->2.95Ti,0.05Mn | 2Na->1.4H, 0.6Na;3Ti->2.95Ti,0.05Mn | TRUE | TRUE | FALSE | FALSE | M_MP440 | M_COD157 | Invalid structure to modify: sd_1210175 | 3.258097 | 1.882353 | 2.352941 | 0.4794118 | 0 | 0.3992514 | 0.4990643 | 0.1016843 | 0 | 6.096411 | 20 | 216.4069 | 1 | 0.0924185 | 14.69641334 | 14.69641334 | 14.69641334 | 420.3012 | 1 | 0.04758492 | 3.83528 | 3.83528 | 28.5737 | 0 | 0 |  | 0 | 0 | 0 | 394.212 | 0.1014682 | 10 | 0.05073412 | 0.04620925 | 0.02379246 |  | 0.4921368 | 0.253394 |  | 0.5403275
751 | H1.4Na0.6La2Mn0.1Ti2.9O10 | H1.4 Na0.6 La2 Mn0.1 Ti2.9 O10 |  | A2Ln2M3O10 | 2.15 | mp-6144 | 1544433 | sd_1210175 | 2 | 3.8 | 3.8 | 27.7 | I4/mmm | 13.85 |  | SSR | 1373 | 12 | FALSE | PD | Pt | 1 | 3.2 | 0.5 | 1 |  |  | Hg lamp | 125 | 220 | quartz | 288 | 17 | 2Na->1.4H, 0.6Na;3Ti->2.9Ti,0.1Mn | 2Na->1.4H, 0.6Na;3Ti->2.9Ti,0.1Mn | 2Na->1.4H, 0.6Na;3Ti->2.9Ti,0.1Mn | TRUE | TRUE | FALSE | FALSE | M_MP441 | M_COD158 | Invalid structure to modify: sd_1210175 | 2.833213 | 1.882353 | 2.352941 | 0.4882353 | 0 | 0.3985056 | 0.498132 | 0.1033624 | 0 | 6.096426 | 20 | 216.4069 | 1 | 0.0924185 | 14.69641334 | 14.69641334 | 14.69641334 | 420.3012 | 1 | 0.04758492 | 3.83528 | 3.83528 | 28.5737 | 0 | 0 |  | 0 | 0 | 0 | 399.988 | 0.100003 | 10 | 0.0500015 | 0.04620925 | 0.02379246 |  | 0.4926199 | 0.2536427 |  | 0.5330477
752 | H1.6Na0.4La2Mn0.3Ti2.7O10 | H1.6 Na0.4 La2 Mn0.3 Ti2.7 O10 |  | A2Ln2M3O10 | 1.95 | mp-6144 | 1544433 | sd_1210175 | 2 | 3.8 | 3.8 | 28 | I4/mmm | 14 |  | SSR | 1373 | 12 | FALSE | PD | Pt | 1 | 3.2 | 0.5 | 1 |  |  | Hg lamp | 125 | 220 | quartz | 288 | 13 | 2Na->1.6H, 0.4Na;3Ti->2.7Ti,0.3Mn | 2Na->1.6H, 0.4Na;3Ti->2.7Ti,0.3Mn | 2Na->1.6H, 0.4Na;3Ti->2.7Ti,0.3Mn | TRUE | TRUE | FALSE | FALSE | M_MP442 | M_COD159 | Invalid structure to modify: sd_1210175 | 2.564949 | 1.882353 | 2.352941 | 0.5235294 | 0 | 0.3955501 | 0.4944376 | 0.1100124 | 0 | 6.147461 | 20 | 216.4069 | 1 | 0.0924185 | 14.69641334 | 14.69641334 | 14.69641334 | 420.3012 | 1 | 0.04758492 | 3.83528 | 3.83528 | 28.5737 | 0 | 0 |  | 0 | 0 | 0 | 404.32 | 0.09893154 | 10 | 0.04946577 | 0.04620925 | 0.02379246 |  | 0.4885098 | 0.2515265 |  | 0.5229367
753 | H1.8Na0.2La2Mn0.5Ti2.5O10 | H1.8 Na0.2 La2 Mn0.5 Ti2.5 O10 |  | A2Ln2M3O10 | 1.55 | mp-6144 | 1544433 | sd_1210175 | 2 | 3.8 | 3.8 | 27.8 | I4/mmm | 13.9 |  | SSR | 1373 | 12 | FALSE | PD | Pt | 1 | 3.2 | 0.5 | 1 |  |  | Hg lamp | 125 | 220 | quartz | 288 | 22 | 2Na->1.8H, 0.2Na;3Ti->2.5Ti,0.5Mn | 2Na->1.8H, 0.2Na;3Ti->2.5Ti,0.5Mn | 2Na->1.8H, 0.2Na;3Ti->2.5Ti,0.5Mn | TRUE | TRUE | FALSE | FALSE | M_MP443 | M_COD160 | Invalid structure to modify: sd_1210175 | 3.091042 | 1.882353 | 2.352941 | 0.5588235 | 0 | 0.392638 | 0.4907975 | 0.1165644 | 0 | 6.198497 | 20 | 216.4069 | 1 | 0.0924185 | 14.69641334 | 14.69641334 | 14.69641334 | 420.3012 | 1 | 0.04758492 | 3.83528 | 3.83528 | 28.5737 | 0 | 0 |  | 0 | 0 | 0 | 401.432 | 0.09964328 | 10 | 0.04982164 | 0.04620925 | 0.02379246 |  | 0.4843997 | 0.2494103 |  | 0.5222674
754 | H1.8Na0.2La2Mn0.7Ti2.3O10 | H1.8 Na0.2 La2 Mn0.7 Ti2.3 O10 |  | A2Ln2M3O10 | 1.5 | mp-6144 | 1544433 | sd_1210175 | 2 | 3.8 | 3.8 | 27.3 | I4/mmm | 13.65 |  | SSR | 1373 | 12 | FALSE | PD | Pt | 1 | 3.2 | 0.5 | 1 |  |  | Hg lamp | 125 | 220 | quartz | 288 | 11 | 2Na->1.8H, 0.2Na;3Ti->2.3Ti,0.7Mn | 2Na->1.8H, 0.2Na;3Ti->2.3Ti,0.7Mn | 2Na->1.8H, 0.2Na;3Ti->2.3Ti,0.7Mn | TRUE | TRUE | FALSE | FALSE | M_MP444 | M_COD161 | Invalid structure to modify: sd_1210175 | 2.397895 | 1.882353 | 2.352941 | 0.5941176 | 0 | 0.3897686 | 0.4872107 | 0.1230207 | 0 | 6.198558 | 20 | 216.4069 | 1 | 0.0924185 | 14.69641334 | 14.69641334 | 14.69641334 | 420.3012 | 1 | 0.04758492 | 3.83528 | 3.83528 | 28.5737 | 0 | 0 |  | 0 | 0 | 0 | 394.212 | 0.1014682 | 10 | 0.05073412 | 0.04620925 | 0.02379246 |  | 0.4863321 | 0.2504052 |  | 0.5339544
755 | H1.8Na0.2La2Mn0.9Ti2.1O10 | H1.8 Na0.2 La2 Mn0.9 Ti2.1 O10 |  | A2Ln2M3O10 | 1.4 | mp-6144 | 1544433 | sd_1210175 | 2 | 3.8 | 3.8 | 27.3 | I4/mmm | 13.65 |  | SSR | 1373 | 12 | FALSE | PD | Pt | 1 | 3.2 | 0.5 | 1 |  |  | Hg lamp | 125 | 220 | quartz | 288 | 26 | 2Na->1.8H, 0.2Na;3Ti->2.1Ti,0.9Mn | 2Na->1.8H, 0.2Na;3Ti->2.1Ti,0.9Mn | 2Na->1.8H, 0.2Na;3Ti->2.1Ti,0.9Mn | TRUE | TRUE | FALSE | FALSE | M_MP445 | M_COD162 | Invalid structure to modify: sd_1210175 | 3.258097 | 1.882353 | 2.352941 | 0.6294118 | 0 | 0.3869407 | 0.4836759 | 0.1293833 | 0 | 6.198619 | 20 | 216.4069 | 1 | 0.0924185 | 14.69641334 | 14.69641334 | 14.69641334 | 420.3012 | 1 | 0.04758492 | 3.83528 | 3.83528 | 28.5737 | 0 | 0 |  | 0 | 0 | 0 | 394.212 | 0.1014682 | 10 | 0.05073412 | 0.04620925 | 0.02379246 |  | 0.4882646 | 0.2514002 |  | 0.5360761
756 | H1.8Na0.2La2MnTi2O10 | H1.8 Na0.2 La2 Mn1 Ti2 O10 |  | A2Ln2M3O10 | 1.35 | mp-6144 | 1544433 | sd_1210175 | 2 | 3.8 | 3.8 | 27.5 | I4/mmm | 13.75 |  | SSR | 1373 | 12 | FALSE | PD | Pt | 1 | 3.2 | 0.5 | 1 |  |  | Hg lamp | 125 | 220 | quartz | 288 | 12 | 2Na->1.8H, 0.2Na;3Ti->2Ti,Mn | 2Na->1.8H, 0.2Na;3Ti->2Ti,Mn | 2Na->1.8H, 0.2Na;3Ti->2Ti,Mn | TRUE | TRUE | FALSE | FALSE | M_MP446 | M_COD163 | Invalid structure to modify: sd_1210175 | 2.484907 | 1.882353 | 2.352941 | 0.6470588 | 0 | 0.3855422 | 0.4819277 | 0.1325301 | 0 | 6.198649 | 20 | 216.4069 | 1 | 0.0924185 | 14.69641334 | 14.69641334 | 14.69641334 | 420.3012 | 1 | 0.04758492 | 3.83528 | 3.83528 | 28.5737 | 0 | 0 |  | 0 | 0 | 0 | 397.1 | 0.1007303 | 10 | 0.05036515 | 0.04620925 | 0.02379246 |  | 0.4892308 | 0.2518977 |  | 0.5332305
757 | H1.4Na0.6La2Ti3O10 | H1.4 Na0.6 La2 Ti3 O10 |  | A2Ln2M3O10 | 3.2 | mp-6144 | 1544433 | sd_1210175 | 2 | 3.8 | 3.8 | 27.3 | I4/mmm | 13.65 |  | SSR | 1373 | 12 | FALSE | PD | Pt | 1 | 60 | 0.5 | 1 |  |  | Hg lamp | 125 | 220 | quartz | 288 | 16.16 | 2Na->1.4H, 0.6Na |  |  | TRUE | FALSE | FALSE | FALSE | M_MP447 | 1544433 | sd_1210175 | 2.782539 | 1.882353 | 2.352941 | 0.4705882 | 0 | 0.4 | 0.5 | 0.1 | 0 | 6.096396 | 20 | 216.4069 | 1 | 0.0924185 | 14.69641334 | 14.69641334 | 14.69641334 | 420.3012 | 2 | 0.09516984 | 3.83528 | 3.83528 | 28.5737 | 0 | 0 |  | 0 | 0 | 0 | 394.212 | 0.1014682 | 10 | 0.05073412 | 0.04620925 | 0.04758492 |  | 0.4916537 | 0.5062904 |  | 0.5397971
758 | H1.4Na0.6La2Mn0.002Ti2.998O10 | H1.4 Na0.6 La2 Mn0.002 Ti2.998 O10 |  | A2Ln2M3O10 | 2.9 | mp-6144 | 1544433 | sd_1210175 | 2 | 3.8 | 3.8 | 27.3 | I4/mmm | 13.65 |  | SSR | 1373 | 12 | FALSE | PD | Pt | 1 | 60 | 0.5 | 1 |  |  | Hg lamp | 125 | 220 | quartz | 288 | 17.92 | 2Na->1.4H, 0.6Na;3Ti->2.998Ti,0.002Mn | 2Na->1.4H, 0.6Na;3Ti->2.998Ti,0.002Mn | 2Na->1.4H, 0.6Na;3Ti->2.998Ti,0.002Mn | TRUE | TRUE | FALSE | FALSE | M_MP448 | M_COD164 | Invalid structure to modify: sd_1210175 | 2.885917 | 1.882353 | 2.352941 | 0.4709412 | 0 | 0.39997 | 0.4999625 | 0.1000675 | 0 | 6.096396 | 20 | 216.4069 | 1 | 0.0924185 | 14.69641334 | 14.69641334 | 14.69641334 | 420.3012 | 1 | 0.04758492 | 3.83528 | 3.83528 | 28.5737 | 0 | 0 |  | 0 | 0 | 0 | 394.212 | 0.1014682 | 10 | 0.05073412 | 0.04620925 | 0.02379246 |  | 0.491673 | 0.2531552 |  | 0.5398183
759 | H1.4Na0.6La2Mn0.005Ti2.995O10 | H1.4 Na0.6 La2 Mn0.005 Ti2.995 O10 |  | A2Ln2M3O10 | 2.65 | mp-6144 | 1544433 | sd_1210175 | 2 | 3.8 | 3.8 | 27.3 | I4/mmm | 13.65 |  | SSR | 1373 | 12 | FALSE | PD | Pt | 1 | 60 | 0.5 | 1 |  |  | Hg lamp | 125 | 220 | quartz | 288 | 16.96 | 2Na->1.4H, 0.6Na;3Ti->2.995Ti,0.005Mn | 2Na->1.4H, 0.6Na;3Ti->2.995Ti,0.005Mn | 2Na->1.4H, 0.6Na;3Ti->2.995Ti,0.005Mn | TRUE | TRUE | FALSE | FALSE | M_MP449 | M_COD165 | Invalid structure to modify: sd_1210175 | 2.830858 | 1.882353 | 2.352941 | 0.4714706 | 0 | 0.399925 | 0.4999063 | 0.1001687 | 0 | 6.096397 | 20 | 216.4069 | 1 | 0.0924185 | 14.69641334 | 14.69641334 | 14.69641334 | 420.3012 | 1 | 0.04758492 | 3.83528 | 3.83528 | 28.5737 | 0 | 0 |  | 0 | 0 | 0 | 394.212 | 0.1014682 | 10 | 0.05073412 | 0.04620925 | 0.02379246 |  | 0.491702 | 0.2531701 |  | 0.5398501
760 | H1.4Na0.6La2Mn0.01Ti2.99O10 | H1.4 Na0.6 La2 Mn0.01 Ti2.99 O10 |  | A2Ln2M3O10 | 2.55 | mp-6144 | 1544433 | sd_1210175 | 2 | 3.8 | 3.8 | 27.3 | I4/mmm | 13.65 |  | SSR | 1373 | 12 | FALSE | PD | Pt | 1 | 60 | 0.5 | 1 |  |  | Hg lamp | 125 | 220 | quartz | 288 | 8160 | 2Na->1.4H, 0.6Na;3Ti->2.99Ti,0.01Mn | 2Na->1.4H, 0.6Na;3Ti->2.99Ti,0.01Mn | 2Na->1.4H, 0.6Na;3Ti->2.99Ti,0.01Mn | TRUE | TRUE | FALSE | FALSE | M_MP450 | M_COD166 | Invalid structure to modify: sd_1210175 | 9.006999 | 1.882353 | 2.352941 | 0.4723529 | 0 | 0.3998501 | 0.4998126 | 0.1003374 | 0 | 6.096399 | 20 | 216.4069 | 1 | 0.0924185 | 14.69641334 | 14.69641334 | 14.69641334 | 420.3012 | 1 | 0.04758492 | 3.83528 | 3.83528 | 28.5737 | 0 | 0 |  | 0 | 0 | 0 | 394.212 | 0.1014682 | 10 | 0.05073412 | 0.04620925 | 0.02379246 |  | 0.4917503 | 0.253195 |  | 0.5399032
761 | H1.4Na0.6La2Mn0.025Ti2.975O10 | H1.4 Na0.6 La2 Mn0.025 Ti2.975 O10 |  | A2Ln2M3O10 | 2.45 | mp-6144 | 1544433 | sd_1210175 | 2 | 3.8 | 3.8 | 27.3 | I4/mmm | 13.65 |  | SSR | 1373 | 12 | FALSE | PD | Pt | 1 | 60 | 0.5 | 1 |  |  | Hg lamp | 125 | 220 | quartz | 288 | 1920 | 2Na->1.4H, 0.6Na;3Ti->2.975Ti,0.025Mn | 2Na->1.4H, 0.6Na;3Ti->2.975Ti,0.025Mn | 2Na->1.4H, 0.6Na;3Ti->2.975Ti,0.025Mn | TRUE | TRUE | FALSE | FALSE | M_MP451 | M_COD167 | Invalid structure to modify: sd_1210175 | 7.56008 | 1.882353 | 2.352941 | 0.475 | 0 | 0.3996254 | 0.4995317 | 0.100843 | 0 | 6.096403 | 20 | 216.4069 | 1 | 0.0924185 | 14.69641334 | 14.69641334 | 14.69641334 | 420.3012 | 1 | 0.04758492 | 3.83528 | 3.83528 | 28.5737 | 0 | 0 |  | 0 | 0 | 0 | 394.212 | 0.1014682 | 10 | 0.05073412 | 0.04620925 | 0.02379246 |  | 0.4918953 | 0.2532696 |  | 0.5400623
762 | H1.4Na0.6La2Mn0.05Ti2.95O10 | H1.4 Na0.6 La2 Mn0.05 Ti2.95 O10 |  | A2Ln2M3O10 | 2.3 | mp-6144 | 1544433 | sd_1210175 | 2 | 3.8 | 3.8 | 27.3 | I4/mmm | 13.65 |  | SSR | 1373 | 12 | FALSE | PD | Pt | 1 | 60 | 0.5 | 1 |  |  | Hg lamp | 125 | 220 | quartz | 288 | 1360 | 2Na->1.4H, 0.6Na;3Ti->2.95Ti,0.05Mn | 2Na->1.4H, 0.6Na;3Ti->2.95Ti,0.05Mn | 2Na->1.4H, 0.6Na;3Ti->2.95Ti,0.05Mn | TRUE | TRUE | FALSE | FALSE | M_MP452 | M_COD168 | Invalid structure to modify: sd_1210175 | 7.21524 | 1.882353 | 2.352941 | 0.4794118 | 0 | 0.3992514 | 0.4990643 | 0.1016843 | 0 | 6.096411 | 20 | 216.4069 | 1 | 0.0924185 | 14.69641334 | 14.69641334 | 14.69641334 | 420.3012 | 1 | 0.04758492 | 3.83528 | 3.83528 | 28.5737 | 0 | 0 |  | 0 | 0 | 0 | 394.212 | 0.1014682 | 10 | 0.05073412 | 0.04620925 | 0.02379246 |  | 0.4921368 | 0.253394 |  | 0.5403275
763 | H1.4Na0.6La2Mn0.1Ti2.9O10 | H1.4 Na0.6 La2 Mn0.1 Ti2.9 O10 |  | A2Ln2M3O10 | 2.15 | mp-6144 | 1544433 | sd_1210175 | 2 | 3.8 | 3.8 | 27.7 | I4/mmm | 13.85 |  | SSR | 1373 | 12 | FALSE | PD | Pt | 1 | 60 | 0.5 | 1 |  |  | Hg lamp | 125 | 220 | quartz | 288 | 1170 | 2Na->1.4H, 0.6Na;3Ti->2.9Ti,0.1Mn | 2Na->1.4H, 0.6Na;3Ti->2.9Ti,0.1Mn | 2Na->1.4H, 0.6Na;3Ti->2.9Ti,0.1Mn | TRUE | TRUE | FALSE | FALSE | M_MP453 | M_COD169 | Invalid structure to modify: sd_1210175 | 7.064759 | 1.882353 | 2.352941 | 0.4882353 | 0 | 0.3985056 | 0.498132 | 0.1033624 | 0 | 6.096426 | 20 | 216.4069 | 1 | 0.0924185 | 14.69641334 | 14.69641334 | 14.69641334 | 420.3012 | 1 | 0.04758492 | 3.83528 | 3.83528 | 28.5737 | 0 | 0 |  | 0 | 0 | 0 | 399.988 | 0.100003 | 10 | 0.0500015 | 0.04620925 | 0.02379246 |  | 0.4926199 | 0.2536427 |  | 0.5330477
764 | H1.6Na0.4La2Mn0.3Ti2.7O10 | H1.6 Na0.4 La2 Mn0.3 Ti2.7 O10 |  | A2Ln2M3O10 | 1.95 | mp-6144 | 1544433 | sd_1210175 | 2 | 3.8 | 3.8 | 28 | I4/mmm | 14 |  | SSR | 1373 | 12 | FALSE | PD | Pt | 1 | 60 | 0.5 | 1 |  |  | Hg lamp | 125 | 220 | quartz | 288 | 47 | 2Na->1.6H, 0.4Na;3Ti->2.7Ti,0.3Mn | 2Na->1.6H, 0.4Na;3Ti->2.7Ti,0.3Mn | 2Na->1.6H, 0.4Na;3Ti->2.7Ti,0.3Mn | TRUE | TRUE | FALSE | FALSE | M_MP454 | M_COD170 | Invalid structure to modify: sd_1210175 | 3.850148 | 1.882353 | 2.352941 | 0.5235294 | 0 | 0.3955501 | 0.4944376 | 0.1100124 | 0 | 6.147461 | 20 | 216.4069 | 1 | 0.0924185 | 14.69641334 | 14.69641334 | 14.69641334 | 420.3012 | 1 | 0.04758492 | 3.83528 | 3.83528 | 28.5737 | 0 | 0 |  | 0 | 0 | 0 | 404.32 | 0.09893154 | 10 | 0.04946577 | 0.04620925 | 0.02379246 |  | 0.4885098 | 0.2515265 |  | 0.5229367
765 | H1.8Na0.2La2Mn0.5Ti2.5O10 | H1.8 Na0.2 La2 Mn0.5 Ti2.5 O10 |  | A2Ln2M3O10 | 1.55 | mp-6144 | 1544433 | sd_1210175 | 2 | 3.8 | 3.8 | 27.8 | I4/mmm | 13.9 |  | SSR | 1373 | 12 | FALSE | PD | Pt | 1 | 60 | 0.5 | 1 |  |  | Hg lamp | 125 | 220 | quartz | 288 | 6.4 | 2Na->1.8H, 0.2Na;3Ti->2.5Ti,0.5Mn | 2Na->1.8H, 0.2Na;3Ti->2.5Ti,0.5Mn | 2Na->1.8H, 0.2Na;3Ti->2.5Ti,0.5Mn | TRUE | TRUE | FALSE | FALSE | M_MP455 | M_COD171 | Invalid structure to modify: sd_1210175 | 1.856298 | 1.882353 | 2.352941 | 0.5588235 | 0 | 0.392638 | 0.4907975 | 0.1165644 | 0 | 6.198497 | 20 | 216.4069 | 1 | 0.0924185 | 14.69641334 | 14.69641334 | 14.69641334 | 420.3012 | 1 | 0.04758492 | 3.83528 | 3.83528 | 28.5737 | 0 | 0 |  | 0 | 0 | 0 | 401.432 | 0.09964328 | 10 | 0.04982164 | 0.04620925 | 0.02379246 |  | 0.4843997 | 0.2494103 |  | 0.5222674
766 | H1.8Na0.2La2Mn0.7Ti2.3O10 | H1.8 Na0.2 La2 Mn0.7 Ti2.3 O10 |  | A2Ln2M3O10 | 1.5 | mp-6144 | 1544433 | sd_1210175 | 2 | 3.8 | 3.8 | 27.3 | I4/mmm | 13.65 |  | SSR | 1373 | 12 | FALSE | PD | Pt | 1 | 60 | 0.5 | 1 |  |  | Hg lamp | 125 | 220 | quartz | 288 | 5.6 | 2Na->1.8H, 0.2Na;3Ti->2.3Ti,0.7Mn | 2Na->1.8H, 0.2Na;3Ti->2.3Ti,0.7Mn | 2Na->1.8H, 0.2Na;3Ti->2.3Ti,0.7Mn | TRUE | TRUE | FALSE | FALSE | M_MP456 | M_COD172 | Invalid structure to modify: sd_1210175 | 1.722767 | 1.882353 | 2.352941 | 0.5941176 | 0 | 0.3897686 | 0.4872107 | 0.1230207 | 0 | 6.198558 | 20 | 216.4069 | 1 | 0.0924185 | 14.69641334 | 14.69641334 | 14.69641334 | 420.3012 | 1 | 0.04758492 | 3.83528 | 3.83528 | 28.5737 | 0 | 0 |  | 0 | 0 | 0 | 394.212 | 0.1014682 | 10 | 0.05073412 | 0.04620925 | 0.02379246 |  | 0.4863321 | 0.2504052 |  | 0.5339544
767 | H1.8Na0.2La2Mn0.9Ti2.1O10 | H1.8 Na0.2 La2 Mn0.9 Ti2.1 O10 |  | A2Ln2M3O10 | 1.4 | mp-6144 | 1544433 | sd_1210175 | 2 | 3.8 | 3.8 | 27.3 | I4/mmm | 13.65 |  | SSR | 1373 | 12 | FALSE | PD | Pt | 1 | 60 | 0.5 | 1 |  |  | Hg lamp | 125 | 220 | quartz | 288 | 8.8 | 2Na->1.8H, 0.2Na;3Ti->2.1Ti,0.9Mn | 2Na->1.8H, 0.2Na;3Ti->2.1Ti,0.9Mn | 2Na->1.8H, 0.2Na;3Ti->2.1Ti,0.9Mn | TRUE | TRUE | FALSE | FALSE | M_MP457 | M_COD173 | Invalid structure to modify: sd_1210175 | 2.174752 | 1.882353 | 2.352941 | 0.6294118 | 0 | 0.3869407 | 0.4836759 | 0.1293833 | 0 | 6.198619 | 20 | 216.4069 | 1 | 0.0924185 | 14.69641334 | 14.69641334 | 14.69641334 | 420.3012 | 1 | 0.04758492 | 3.83528 | 3.83528 | 28.5737 | 0 | 0 |  | 0 | 0 | 0 | 394.212 | 0.1014682 | 10 | 0.05073412 | 0.04620925 | 0.02379246 |  | 0.4882646 | 0.2514002 |  | 0.5360761
768 | H1.8Na0.2La2MnTi2O10 | H1.8 Na0.2 La2 Mn1 Ti2 O10 |  | A2Ln2M3O10 | 1.35 | mp-6144 | 1544433 | sd_1210175 | 2 | 3.8 | 3.8 | 27.5 | I4/mmm | 13.75 |  | SSR | 1373 | 12 | FALSE | PD | Pt | 1 | 60 | 0.5 | 1 |  |  | Hg lamp | 125 | 220 | quartz | 288 | 12.6 | 2Na->1.8H, 0.2Na;3Ti->2Ti,Mn | 2Na->1.8H, 0.2Na;3Ti->2Ti,Mn | 2Na->1.8H, 0.2Na;3Ti->2Ti,Mn | TRUE | TRUE | FALSE | FALSE | M_MP458 | M_COD174 | Invalid structure to modify: sd_1210175 | 2.533697 | 1.882353 | 2.352941 | 0.6470588 | 0 | 0.3855422 | 0.4819277 | 0.1325301 | 0 | 6.198649 | 20 | 216.4069 | 1 | 0.0924185 | 14.69641334 | 14.69641334 | 14.69641334 | 420.3012 | 1 | 0.04758492 | 3.83528 | 3.83528 | 28.5737 | 0 | 0 |  | 0 | 0 | 0 | 397.1 | 0.1007303 | 10 | 0.05036515 | 0.04620925 | 0.02379246 |  | 0.4892308 | 0.2518977 |  | 0.5332305
770 | H1.4Na0.6La2Mn0.002Ti2.998O10 | H1.4 Na0.6 La2 Mn0.002 Ti2.998 O10 |  | A2Ln2M3O10 | 2.9 | mp-6144 | 1544433 | sd_1210175 | 2 | 3.8 | 3.8 | 27.3 | I4/mmm | 13.65 |  | SSR | 1373 | 12 | FALSE | PD | Pt | 1 | 3.2 | 0.5 | 1 |  |  | LED | 100 | 425 | quartz | 288 | 36 | 2Na->1.4H, 0.6Na;3Ti->2.998Ti,0.002Mn | 2Na->1.4H, 0.6Na;3Ti->2.998Ti,0.002Mn | 2Na->1.4H, 0.6Na;3Ti->2.998Ti,0.002Mn | TRUE | TRUE | FALSE | FALSE | M_MP460 | M_COD175 | Invalid structure to modify: sd_1210175 | 3.583519 | 1.882353 | 2.352941 | 0.4709412 | 0 | 0.39997 | 0.4999625 | 0.1000675 | 0 | 6.096396 | 20 | 216.4069 | 1 | 0.0924185 | 14.69641334 | 14.69641334 | 14.69641334 | 420.3012 | 1 | 0.04758492 | 3.83528 | 3.83528 | 28.5737 | 0 | 0 |  | 0 | 0 | 0 | 394.212 | 0.1014682 | 10 | 0.05073412 | 0.04620925 | 0.02379246 |  | 0.491673 | 0.2531552 |  | 0.5398183
771 | H1.4Na0.6La2Mn0.005Ti2.995O10 | H1.4 Na0.6 La2 Mn0.005 Ti2.995 O10 |  | A2Ln2M3O10 | 2.65 | mp-6144 | 1544433 | sd_1210175 | 2 | 3.8 | 3.8 | 27.3 | I4/mmm | 13.65 |  | SSR | 1373 | 12 | FALSE | PD | Pt | 1 | 3.2 | 0.5 | 1 |  |  | LED | 100 | 425 | quartz | 288 | 28 | 2Na->1.4H, 0.6Na;3Ti->2.995Ti,0.005Mn | 2Na->1.4H, 0.6Na;3Ti->2.995Ti,0.005Mn | 2Na->1.4H, 0.6Na;3Ti->2.995Ti,0.005Mn | TRUE | TRUE | FALSE | FALSE | M_MP461 | M_COD176 | Invalid structure to modify: sd_1210175 | 3.332205 | 1.882353 | 2.352941 | 0.4714706 | 0 | 0.399925 | 0.4999063 | 0.1001687 | 0 | 6.096397 | 20 | 216.4069 | 1 | 0.0924185 | 14.69641334 | 14.69641334 | 14.69641334 | 420.3012 | 1 | 0.04758492 | 3.83528 | 3.83528 | 28.5737 | 0 | 0 |  | 0 | 0 | 0 | 394.212 | 0.1014682 | 10 | 0.05073412 | 0.04620925 | 0.02379246 |  | 0.491702 | 0.2531701 |  | 0.5398501
772 | H1.4Na0.6La2Mn0.01Ti2.99O10 | H1.4 Na0.6 La2 Mn0.01 Ti2.99 O10 |  | A2Ln2M3O10 | 2.55 | mp-6144 | 1544433 | sd_1210175 | 2 | 3.8 | 3.8 | 27.3 | I4/mmm | 13.65 |  | SSR | 1373 | 12 | FALSE | PD | Pt | 1 | 3.2 | 0.5 | 1 |  |  | LED | 100 | 425 | quartz | 288 | 16 | 2Na->1.4H, 0.6Na;3Ti->2.99Ti,0.01Mn | 2Na->1.4H, 0.6Na;3Ti->2.99Ti,0.01Mn | 2Na->1.4H, 0.6Na;3Ti->2.99Ti,0.01Mn | TRUE | TRUE | FALSE | FALSE | M_MP462 | M_COD177 | Invalid structure to modify: sd_1210175 | 2.772589 | 1.882353 | 2.352941 | 0.4723529 | 0 | 0.3998501 | 0.4998126 | 0.1003374 | 0 | 6.096399 | 20 | 216.4069 | 1 | 0.0924185 | 14.69641334 | 14.69641334 | 14.69641334 | 420.3012 | 1 | 0.04758492 | 3.83528 | 3.83528 | 28.5737 | 0 | 0 |  | 0 | 0 | 0 | 394.212 | 0.1014682 | 10 | 0.05073412 | 0.04620925 | 0.02379246 |  | 0.4917503 | 0.253195 |  | 0.5399032
782 | H1.4Na0.6La2Mn0.002Ti2.998O10 | H1.4 Na0.6 La2 Mn0.002 Ti2.998 O10 |  | A2Ln2M3O10 | 2.9 | mp-6144 | 1544433 | sd_1210175 | 2 | 3.8 | 3.8 | 27.3 | I4/mmm | 13.65 |  | SSR | 1373 | 12 | FALSE | PD | Pt | 1 | 60 | 0.5 | 1 |  |  | LED | 100 | 425 | quartz | 288 | 72 | 2Na->1.4H, 0.6Na;3Ti->2.998Ti,0.002Mn | 2Na->1.4H, 0.6Na;3Ti->2.998Ti,0.002Mn | 2Na->1.4H, 0.6Na;3Ti->2.998Ti,0.002Mn | TRUE | TRUE | FALSE | FALSE | M_MP472 | M_COD186 | Invalid structure to modify: sd_1210175 | 4.276666 | 1.882353 | 2.352941 | 0.4709412 | 0 | 0.39997 | 0.4999625 | 0.1000675 | 0 | 6.096396 | 20 | 216.4069 | 1 | 0.0924185 | 14.69641334 | 14.69641334 | 14.69641334 | 420.3012 | 1 | 0.04758492 | 3.83528 | 3.83528 | 28.5737 | 0 | 0 |  | 0 | 0 | 0 | 394.212 | 0.1014682 | 10 | 0.05073412 | 0.04620925 | 0.02379246 |  | 0.491673 | 0.2531552 |  | 0.5398183
783 | H1.4Na0.6La2Mn0.005Ti2.995O10 | H1.4 Na0.6 La2 Mn0.005 Ti2.995 O10 |  | A2Ln2M3O10 | 2.65 | mp-6144 | 1544433 | sd_1210175 | 2 | 3.8 | 3.8 | 27.3 | I4/mmm | 13.65 |  | SSR | 1373 | 12 | FALSE | PD | Pt | 1 | 60 | 0.5 | 1 |  |  | LED | 100 | 425 | quartz | 288 | 56 | 2Na->1.4H, 0.6Na;3Ti->2.995Ti,0.005Mn | 2Na->1.4H, 0.6Na;3Ti->2.995Ti,0.005Mn | 2Na->1.4H, 0.6Na;3Ti->2.995Ti,0.005Mn | TRUE | TRUE | FALSE | FALSE | M_MP473 | M_COD187 | Invalid structure to modify: sd_1210175 | 4.025352 | 1.882353 | 2.352941 | 0.4714706 | 0 | 0.399925 | 0.4999063 | 0.1001687 | 0 | 6.096397 | 20 | 216.4069 | 1 | 0.0924185 | 14.69641334 | 14.69641334 | 14.69641334 | 420.3012 | 1 | 0.04758492 | 3.83528 | 3.83528 | 28.5737 | 0 | 0 |  | 0 | 0 | 0 | 394.212 | 0.1014682 | 10 | 0.05073412 | 0.04620925 | 0.02379246 |  | 0.491702 | 0.2531701 |  | 0.5398501
784 | H1.4Na0.6La2Mn0.01Ti2.99O10 | H1.4 Na0.6 La2 Mn0.01 Ti2.99 O10 |  | A2Ln2M3O10 | 2.55 | mp-6144 | 1544433 | sd_1210175 | 2 | 3.8 | 3.8 | 27.3 | I4/mmm | 13.65 |  | SSR | 1373 | 12 | FALSE | PD | Pt | 1 | 60 | 0.5 | 1 |  |  | LED | 100 | 425 | quartz | 288 | 40 | 2Na->1.4H, 0.6Na;3Ti->2.99Ti,0.01Mn | 2Na->1.4H, 0.6Na;3Ti->2.99Ti,0.01Mn | 2Na->1.4H, 0.6Na;3Ti->2.99Ti,0.01Mn | TRUE | TRUE | FALSE | FALSE | M_MP474 | M_COD188 | Invalid structure to modify: sd_1210175 | 3.688879 | 1.882353 | 2.352941 | 0.4723529 | 0 | 0.3998501 | 0.4998126 | 0.1003374 | 0 | 6.096399 | 20 | 216.4069 | 1 | 0.0924185 | 14.69641334 | 14.69641334 | 14.69641334 | 420.3012 | 1 | 0.04758492 | 3.83528 | 3.83528 | 28.5737 | 0 | 0 |  | 0 | 0 | 0 | 394.212 | 0.1014682 | 10 | 0.05073412 | 0.04620925 | 0.02379246 |  | 0.4917503 | 0.253195 |  | 0.5399032
794 | HLaTiO4 | H1 La1 Ti1 O4 |  | HLaTiO4 | 3.433333 | mp-1104930 | -1 | sd_0304039 | 2 | 3.72 | 3.72 | 12.29 |  | 12.29 |  | SSR | 1173 | 3 | FALSE | No promotion | No promoter | 0 |  | 0.5 | 0.1 |  |  | Hg lamp | 125 | 220 | quartz | 288 | 12 | K->H |  |  | TRUE | FALSE | FALSE | FALSE | M_MP487 |  | sd_0304039 | 2.484907 | 1.857143 | 2.285714 | 0.4285714 | 0 | 0.40625 | 0.5 | 0.09375 | 0 | 6.264815 | 8 | 203.7993 | 2 | 0.0785086 | 3.870388 | 3.870388 | 13.60485 | 0 | 0 |  | 0 | 0 | 0 | 100.1138 | 2 | 0.1598182 | 4.16 | 4.16 | 6.68 | 170.073936 | 0.09407673 | 4 | 0.04703837 | 0.0392543 |  | 0.0799091 | 0.4120914 |  | 0.8388853 | 0.4938085
795 | HNdTiO4 | H1 Nd1 Ti1 O4 |  | HLaTiO4 | 3.39 | mp-1104930 | -1 | sd_1925412 | 2 | 3.69 | 3.69 | 12.06 |  | 12.06 |  | SSR | 1173 | 3 | FALSE | No promotion | No promoter | 0 |  | 0.5 | 0.1 |  |  | Hg lamp | 125 | 220 | quartz | 288 | 4.5 | K->H; La->Nd |  |  | TRUE | FALSE | FALSE | FALSE | M_MP488 |  | sd_1925412 | 1.504077 | 1.857143 | 2.285714 | 0.2857143 | 0.5714286 | 0.3714286 | 0.4571429 | 0.05714286 | 0.1142857 | 6.228247 | 8 | 203.7993 | 2 | 0.0785086 | 3.870388 | 3.870388 | 13.60485 | 0 | 0 |  | 0 | 0 | 0 | 0 | 0 |  | 0 | 0 | 0 | 164.210166 | 0.09743611 | 4 | 0.04871806 | 0.0392543 |  |  | 0.4041334 |  |  | 0.5015653
796 | La2Ti2O7 | La2 Ti2 O7 |  | La2Ti2O7 | 3.78 | mp-4423 | 1001022 | -1 | 2 | 3.75 | 3.75 | 21.74 |  | 0 |  | SSR | 1173 | 3 | FALSE | No promotion | No promoter | 0 |  | 0.5 | 0.1 |  |  | Hg lamp | 125 | 220 | quartz | 288 | 32 |  |  |  | TRUE | FALSE | FALSE | FALSE | mp-4423 | 1001022 |  | 3.465736 | 2 | 2.545455 | 0.5454545 | 0 | 0.3928571 | 0.5 | 0.1071429 | 0 | 5.9832 | 14 | 288.3343 | 2 | 0.0971095 | 7.41544296 | 7.41544296 | 7.41544296 | 556.5119 | 4 | 0.1006268 | 7.8 | 13.011 | 5.546 | 0 | 0 |  | 0 | 0 | 0 | 305.71875 | 0.09158745 | 7 | 0.04579372 | 0.04855475 | 0.05031339 |  | 0.5244241 | 0.5434186 |  | 0.4946032
797 | Nd2Ti2O7 | Nd2 Ti2 O7 |  | La2Ti2O7 | 3.65 | mp-555785 | 2002197 | -1 | 2 | 3.69 | 3.69 | 21.18 |  | 0 |  | SSR | 1173 | 3 | FALSE | No promotion | No promoter | 0 |  | 0.5 | 0.1 |  |  | Hg lamp | 125 | 220 | quartz | 288 | 15 |  |  |  | TRUE | FALSE | FALSE | FALSE | mp-555785 | 2002197 |  | 2.70805 | 2 | 2.545455 | 0.3636364 | 0.7272727 | 0.3548387 | 0.4516129 | 0.06451613 | 0.1290323 | 5.936659 | 14 | 273.4407 | 2 | 0.1023988 | 7.28549978 | 7.28550001 | 7.28550129 | 1077.884 | 8 | 0.1039073 | 7.677 | 5.456 | 26.01299 | 0 | 0 |  | 0 | 0 | 0 | 288.388998 | 0.09709108 | 7 | 0.04854554 | 0.0511994 | 0.05195364 |  | 0.5411257 | 0.5490972 |  | 0.5130771
798 | HRbNd2Ti3O10 | H1 Rb1 Nd2 Ti3 O10 |  | A2Ln2M3O10 | 3.54 | mp-6548 | -1 | -1 | 2 | 3.78 | 3.78 | 27.2 | tetragonal | 13.6 |  | SSR | 1273 | 10 | FALSE | No promotion | No promoter | 0 |  | 0.5 | 0.1 |  |  | Hg lamp | 125 | 220 | quartz | 288 | 348 | 2K->H,Rb; La->Nd |  |  | TRUE | FALSE | FALSE | FALSE | M_MP489 |  |  | 5.852202 | 1.882353 | 2.352941 | 0.3529412 | 0.4705882 | 0.372093 | 0.4651163 | 0.06976744 | 0.09302326 | 5.934216 | 20 | 229.9025 | 1 | 0.0869934 | 15.28115725 | 15.28115725 | 15.28115725 | 0 | 0 |  | 0 | 0 | 0 | 0 | 0 |  | 0 | 0 | 0 | 388.64448 | 0.1029218 | 10 | 0.05146091 | 0.0434967 |  |  | 0.5220178 |  |  | 0.6175989
799 | H1.5Rb0.5Nd2Ti3O10 | H1.5 Rb0.5 Nd2 Ti3 O10 |  | A2Ln2M3O10 | 3.4775 | mp-6548 | -1 | -1 | 2 | 3.78 | 3.78 | 27.2 | tetragonal | 13.6 |  | SSR | 1273 | 10 | FALSE | No promotion | No promoter | 0 |  | 0.5 | 0.1 |  |  | Hg lamp | 125 | 220 | quartz | 288 | 56 | 2K->1.5H,0.5Rb; La->Nd |  |  | TRUE | FALSE | FALSE | FALSE | M_MP490 |  |  | 4.025352 | 1.882353 | 2.352941 | 0.3529412 | 0.4705882 | 0.372093 | 0.4651163 | 0.06976744 | 0.09302326 | 6.07671 | 20 | 229.9025 | 1 | 0.0869934 | 15.28115725 | 15.28115725 | 15.28115725 | 0 | 0 |  | 0 | 0 | 0 | 0 | 0 |  | 0 | 0 | 0 | 388.64448 | 0.1029218 | 10 | 0.05146091 | 0.0434967 |  |  | 0.4803464 |  |  | 0.5682974
800 | H2Nd2Ti3O10 | H2 Nd2 Ti3 O10 |  | A2Ln2M3O10 | 3.415 | mp-6548 | -1 | -1 | 2 | 3.78 | 3.78 | 27.2 | tetragonal | 13.6 |  | SSR | 1273 | 10 | FALSE | No promotion | No promoter | 0 |  | 0.5 | 0.1 |  |  | Hg lamp | 125 | 220 | quartz | 288 | 40 | K->H; La->Nd |  |  | TRUE | FALSE | FALSE | FALSE | M_MP491 | -1 |  | 3.688879 | 1.882353 | 2.352941 | 0.3529412 | 0.4705882 | 0.372093 | 0.4651163 | 0.06976744 | 0.09302326 | 6.219204 | 20 | 229.9025 | 1 | 0.0869934 | 15.28115725 | 15.28115725 | 15.28115725 | 0 | 0 |  | 0 |  |  | 0 | 0 |  | 0 | 0 | 0 | 388.64448 | 0.1029218 | 10 | 0.05146091 | 0.0434967 |  |  | 0.438675 |  |  | 0.518996
801 | TiO2 | Ti1 O2 |  | oxide | 3.2 | mp-1245098 | 1010942 | -1 | [5 empty] | 0 |  | purchased |  |  | FALSE | No promotion | No promoter | 0 |  | 0.5 | 0.1 |  |  | Hg lamp | 125 | 220 | quartz | 288 | 140 |  |  |  | TRUE | FALSE | FALSE | FALSE | mp-1245098 | 1010942 |  | 4.941642 | 2 | 2.666667 | 0.6666667 | 0 | 0.375 | 0.5 | 0.125 | 0 | 6.177 | 4 | 1182.741 | 30 | 0.1014592 | 10.59112378 | 10.78473663 | 10.48617618 | 130.363873 | 4 | 0.1227334 | 3.73 | 3.73 | 9.37 | 0 | 0 |  | 0 | 0 | 0 |  |  | 2 |  | 0.05072961 | 0.06136669 |  | 0.4690041 | 0.5673458
802 | ZrO2 | Zr1 O2 |  | oxide | 5.1 | mp-775909 | -1 | sd_0560284 | [5 empty] | 0 |  | HT | 513 | 4 | FALSE | No promotion | No promoter | 0 | 87 | 0.5 | 0.1 |  |  | Hg lamp | 125 | 220 | quartz | 288 | 344 |  |  |  | FALSE | FALSE | TRUE | FALSE | mp-775909 |  | sd_0560284 | 5.840642 | 2 | 2.666667 | 0.6666667 | 0 | 0.375 | 0.5 | 0.125 | 0 | 6.204292 | 4 | 0 | 0 |  | 0 | 0 | 0 | 0 | 0 |  | 0 | 0 | 0 | 253.865612 | 8 | 0.1260509 | 4.94 | 9.94 | 5.17 |  |  | 2 |  |  |  | 0.06302547 |  |  | 0.6120598
803 | ZrO2 | Zr1 O2 |  | oxide | 5.1 | mp-775909 | -1 | sd_0560284 | [5 empty] | 0 |  | HT | 513 | 4 | FALSE | No promotion | No promoter | 0 | 140 | 0.5 | 0.1 |  |  | Hg lamp | 125 | 220 | quartz | 288 | 652 |  |  |  | FALSE | FALSE | TRUE | FALSE | mp-775909 |  | sd_0560284 | 6.480045 | 2 | 2.666667 | 0.6666667 | 0 | 0.375 | 0.5 | 0.125 | 0 | 6.204292 | 4 | 0 | 0 |  | 0 | 0 | 0 | 0 | 0 |  | 0 | 0 | 0 | 253.865612 | 8 | 0.1260509 | 4.94 | 9.94 | 5.17 |  |  | 2 |  |  |  | 0.06302547 |  |  | 0.6120598
804 | ZrO2 | Zr1 O2 |  | oxide | 5.1 | mp-775909 | -1 | sd_0560284 | [5 empty] | 0 |  | HT | 513 | 4 | FALSE | No promotion | No promoter | 0 | 121 | 0.5 | 0.1 |  |  | Hg lamp | 125 | 220 | quartz | 288 | 496 |  |  |  | FALSE | FALSE | TRUE | FALSE | mp-775909 |  | sd_0560284 | 6.206576 | 2 | 2.666667 | 0.6666667 | 0 | 0.375 | 0.5 | 0.125 | 0 | 6.204292 | 4 | 0 | 0 |  | 0 | 0 | 0 | 0 | 0 |  | 0 | 0 | 0 | 253.865612 | 8 | 0.1260509 | 4.94 | 9.94 | 5.17 |  |  | 2 |  |  |  | 0.06302547 |  |  | 0.6120598
805 | ZrO2 | Zr1 O2 |  | oxide | 5.1 | mp-775909 | -1 | sd_0560284 | [5 empty] | 0 |  | HT | 513 | 4 | FALSE | No promotion | No promoter | 0 | 17 | 0.5 | 0.1 |  |  | Hg lamp | 125 | 220 | quartz | 288 | 32 |  |  |  | FALSE | FALSE | TRUE | FALSE | mp-775909 |  | sd_0560284 | 3.465736 | 2 | 2.666667 | 0.6666667 | 0 | 0.375 | 0.5 | 0.125 | 0 | 6.204292 | 4 | 0 | 0 |  | 0 | 0 | 0 | 0 | 0 |  | 0 | 0 | 0 | 253.865612 | 8 | 0.1260509 | 4.94 | 9.94 | 5.17 |  |  | 2 |  |  |  | 0.06302547 |  |  | 0.6120598
806 | HNdNb2O7 | H1 Nd1 Nb2 O7 |  | HLaNb2O7 | 3.43 | -1 | -1 | sd_1150217 | 1 | 3.862 | 3.862 | 10.04 |  | 10.04 |  | SSR | 1373 | 10 | FALSE | No promotion | No promoter | 0 |  | 1 | 0.1 |  |  | Hg lamp | 125 | 220 | quartz | 288 | 5.102041 |  |  | Ta->Nb;Cs->H | FALSE | FALSE | TRUE | FALSE |  |  | M_Springer65 | 1.629641 | 1.727273 | 2.545455 | 0.7272727 | 0.3636364 | 0.3220339 | 0.4745763 | 0.1355932 | 0.06779661 | 6.403719 | 14 | 0 | 0 |  | 0 | 0 | 0 | 0 | 0 |  | 0 | 0 | 0 | 171.9813 | 1 | 0.08140419 | 3.8898 | 3.8898 | 11.3665 | 149.747 | 0.093491 | 7 | 0.0467455 |  |  | 0.04070209 |  |  | 0.39866 | 0.4578527
807 | LiNdNb2O7 | Li1 Nd1 Nb2 O7 |  | HLaNb2O7 | 3.58 | -1 | -1 | sd_1150217 | 1 | 3.862 | 3.862 | 10.22 |  | 10.22 |  | SSR | 1373 | 10 | FALSE | No promotion | No promoter | 0 |  | 1 | 0.1 |  |  | Hg lamp | 125 | 220 | quartz | 288 | 162.6276 |  |  | Ta->Nb;Cs->Li | FALSE | FALSE | TRUE | FALSE |  |  | M_Springer66 | 5.091463 | 1.727273 | 2.545455 | 0.7272727 | 0.3636364 | 0.3220339 | 0.4745763 | 0.1355932 | 0.06779661 | 6.024498 | 14 | 0 | 0 |  | 0 | 0 | 0 | 0 | 0 |  | 0 | 0 | 0 | 171.9813 | 1 | 0.08140419 | 3.8898 | 3.8898 | 11.3665 | 152.4317 | 0.09184438 | 7 | 0.04592219 |  |  | 0.04070209 |  |  | 0.4164154 | 0.4698213
808 | NaNdNb2O7 | Na1 Nd1 Nb2 O7 |  | HLaNb2O7 | 3.57 | -1 | -1 | sd_1150217 | 1 | 3.862 | 3.862 | 10.42 |  | 10.42 |  | SSR | 1373 | 10 | FALSE | No promotion | No promoter | 0 |  | 1 | 0.1 |  |  | Hg lamp | 125 | 220 | quartz | 288 | 29.33673 |  |  | Ta->Nb; Cs->Na | FALSE | FALSE | TRUE | FALSE |  |  | M_Springer67 | 3.37884 | 1.727273 | 2.545455 | 0.7272727 | 0.3636364 | 0.3220339 | 0.4745763 | 0.1355932 | 0.06779661 | 6.009827 | 14 | 0 | 0 |  | 0 | 0 | 0 | 0 | 0 |  | 0 | 0 | 0 | 171.9813 | 1 | 0.08140419 | 3.8898 | 3.8898 | 11.3665 | 155.4148 | 0.09008153 | 7 | 0.04504077 |  |  | 0.04070209 |  |  | 0.4366771 | 0.4832251
809 | RbNdNb2O7 | Rb1 Nd1 Nb2 O7 |  | HLaNb2O7 | 3.55 | -1 | -1 | sd_1150217 | 1 | 3.862 | 3.862 | 10.93 |  | 10.93 |  | SSR | 1373 | 10 | FALSE | No promotion | No promoter | 0 |  | 1 | 0.1 |  |  | Hg lamp | 125 | 220 | quartz | 288 | 245.5357 |  |  | Ta->Nb;Cs->Rb | FALSE | FALSE | TRUE | FALSE |  |  | M_Springer68 | 5.503442 | 1.727273 | 2.545455 | 0.7272727 | 0.3636364 | 0.3220339 | 0.4745763 | 0.1355932 | 0.06779661 | 5.963283 | 14 | 0 | 0 |  | 0 | 0 | 0 | 0 | 0 |  | 0 | 0 | 0 | 171.9813 | 1 | 0.08140419 | 3.8898 | 3.8898 | 11.3665 | 163.0214 | 0.08587828 | 7 | 0.04293914 |  |  | 0.04070209 |  |  | 0.5100717 | 0.538106
810 | CsNdNb2O7 | Cs1 Nd1 Nb2 O7 |  | HLaNb2O7 | 3.62 | -1 | -1 | sd_1150217 | 1 | 3.862 | 3.862 | 11.09 |  | 11.09 |  | SSR | 1373 | 10 | FALSE | No promotion | No promoter | 0 |  | 1 | 0.1 |  |  | Hg lamp | 125 | 220 | quartz | 288 | 71.42857 |  |  | Ta->Nb | FALSE | FALSE | TRUE | FALSE |  |  | M_Springer69 | 4.268698 | 1.727273 | 2.545455 | 0.7272727 | 0.3636364 | 0.3220339 | 0.4745763 | 0.1355932 | 0.06779661 | 5.949759 | 14 | 0 | 0 |  | 0 | 0 | 0 | 0 | 0 |  | 0 | 0 | 0 | 171.9813 | 1 | 0.08140419 | 3.8898 | 3.8898 | 11.3665 | 165.4078 | 0.08463928 | 7 | 0.04231964 |  |  | 0.04070209 |  |  | 0.5430851 | 0.5646679
811 | TiO2 | Ti1 O2 |  | oxide | 3.2 | mp-1245098 | 1010942 | -1 | [5 empty] | 0 |  | SSR |  |  | FALSE | No promotion | No promoter | 0 | 50 | 1 | 0.1 |  |  | Hg lamp | 125 | 220 | quartz | 288 | 38.18182 |  |  |  | TRUE | FALSE | FALSE | FALSE | mp-1245098 | 1010942 |  | 3.642359 | 2 | 2.666667 | 0.6666667 | 0 | 0.375 | 0.5 | 0.125 | 0 | 6.177 | 4 | 1182.741 | 30 | 0.1014592 | 10.59112378 | 10.78473663 | 10.48617618 | 130.363873 | 4 | 0.1227334 | 3.73 | 3.73 | 9.37 | 0 | 0 |  | 0 | 0 | 0 |  |  | 2 |  | 0.05072961 | 0.06136669 |  | 0.4690041 | 0.5673458
812 | TiO2 | Ti1 O2 |  | oxide | 3.2 | mp-1245098 | 1010942 | -1 | [5 empty] | 0 |  | purchased | 623 | 1 | FALSE | impregnation | NiO | 0.25 | 50 | 1 | 0.1 |  |  | Hg lamp | 125 | 220 | quartz | 288 | 327.2727 |  |  |  | TRUE | FALSE | FALSE | FALSE | mp-1245098 | 1010942 |  | 5.790794 | 2 | 2.666667 | 0.6666667 | 0 | 0.375 | 0.5 | 0.125 | 0 | 6.177 | 4 | 1182.741 | 30 | 0.1014592 | 10.59112378 | 10.78473663 | 10.48617618 | 130.363873 | 4 | 0.1227334 | 3.73 | 3.73 | 9.37 | 0 | 0 |  | 0 | 0 | 0 |  |  | 2 |  | 0.05072961 | 0.06136669 |  | 0.4690041 | 0.5673458
813 | TiO2 | Ti1 O2 |  | oxide | 3.2 | mp-1245098 | 1010942 | -1 | [5 empty] | 0 |  | purchased | 623 | 2 | FALSE | impregnation | NiO | 0.5 | 50 | 1 | 0.1 |  |  | Hg lamp | 125 | 220 | quartz | 288 | 454.5455 |  |  |  | TRUE | FALSE | FALSE | FALSE | mp-1245098 | 1010942 |  | 6.119298 | 2 | 2.666667 | 0.6666667 | 0 | 0.375 | 0.5 | 0.125 | 0 | 6.177 | 4 | 1182.741 | 30 | 0.1014592 | 10.59112378 | 10.78473663 | 10.48617618 | 130.363873 | 4 | 0.1227334 | 3.73 | 3.73 | 9.37 | 0 | 0 |  | 0 | 0 | 0 |  |  | 2 |  | 0.05072961 | 0.06136669 |  | 0.4690041 | 0.5673458
814 | TiO2 | Ti1 O2 |  | oxide | 3.2 | mp-1245098 | 1010942 | -1 | [5 empty] | 0 |  | purchased | 623 | 3 | FALSE | impregnation | NiO | 0.75 | 50 | 1 | 0.1 |  |  | Hg lamp | 125 | 220 | quartz | 288 | 563.6364 |  |  |  | TRUE | FALSE | FALSE | FALSE | mp-1245098 | 1010942 |  | 6.334409 | 2 | 2.666667 | 0.6666667 | 0 | 0.375 | 0.5 | 0.125 | 0 | 6.177 | 4 | 1182.741 | 30 | 0.1014592 | 10.59112378 | 10.78473663 | 10.48617618 | 130.363873 | 4 | 0.1227334 | 3.73 | 3.73 | 9.37 | 0 | 0 |  | 0 | 0 | 0 |  |  | 2 |  | 0.05072961 | 0.06136669 |  | 0.4690041 | 0.5673458
815 | TiO2 | Ti1 O2 |  | oxide | 3.2 | mp-1245098 | 1010942 | -1 | [5 empty] | 0 |  | purchased | 623 | 4 | FALSE | impregnation | NiO | 1 | 50 | 1 | 0.1 |  |  | Hg lamp | 125 | 220 | quartz | 288 | 527.2727 |  |  |  | TRUE | FALSE | FALSE | FALSE | mp-1245098 | 1010942 |  | 6.267718 | 2 | 2.666667 | 0.6666667 | 0 | 0.375 | 0.5 | 0.125 | 0 | 6.177 | 4 | 1182.741 | 30 | 0.1014592 | 10.59112378 | 10.78473663 | 10.48617618 | 130.363873 | 4 | 0.1227334 | 3.73 | 3.73 | 9.37 | 0 | 0 |  | 0 | 0 | 0 |  |  | 2 |  | 0.05072961 | 0.06136669 |  | 0.4690041 | 0.5673458
816 | TiO2 | Ti1 O2 |  | oxide | 3.2 | mp-1245098 | 1010942 | -1 | [5 empty] | 0 |  | purchased | 623 | 5 | FALSE | impregnation | NiO | 1.5 | 50 | 1 | 0.1 |  |  | Hg lamp | 125 | 220 | quartz | 288 | 218.1818 |  |  |  | TRUE | FALSE | FALSE | FALSE | mp-1245098 | 1010942 |  | 5.385329 | 2 | 2.666667 | 0.6666667 | 0 | 0.375 | 0.5 | 0.125 | 0 | 6.177 | 4 | 1182.741 | 30 | 0.1014592 | 10.59112378 | 10.78473663 | 10.48617618 | 130.363873 | 4 | 0.1227334 | 3.73 | 3.73 | 9.37 | 0 | 0 |  | 0 | 0 | 0 |  |  | 2 |  | 0.05072961 | 0.06136669 |  | 0.4690041 | 0.5673458
817 | TiO2 | Ti1 O2 |  | oxide | 3.2 | mp-1245098 | 1010942 | -1 | [5 empty] | 0 |  | purchased | 623 | 6 | FALSE | impregnation | Ni | 1 | 50 | 1 | 0.1 |  |  | Hg lamp | 125 | 220 | quartz | 288 | 2563.636 |  |  |  | TRUE | FALSE | FALSE | FALSE | mp-1245098 | 1010942 |  | 7.849182 | 2 | 2.666667 | 0.6666667 | 0 | 0.375 | 0.5 | 0.125 | 0 | 6.177 | 4 | 1182.741 | 30 | 0.1014592 | 10.59112378 | 10.78473663 | 10.48617618 | 130.363873 | 4 | 0.1227334 | 3.73 | 3.73 | 9.37 | 0 | 0 |  | 0 | 0 | 0 |  |  | 2 |  | 0.05072961 | 0.06136669 |  | 0.4690041 | 0.5673458
818 | TiO2 | Ti1 O2 |  | oxide | 3.2 | mp-1245098 | 1010942 | -1 | [5 empty] | 0 |  | purchased | 623 | 7 | FALSE | impregnation | CuO | 0.1 | 50 | 1 | 0.1 |  |  | Hg lamp | 125 | 220 | quartz | 288 | 200 |  |  |  | TRUE | FALSE | FALSE | FALSE | mp-1245098 | 1010942 |  | 5.298317 | 2 | 2.666667 | 0.6666667 | 0 | 0.375 | 0.5 | 0.125 | 0 | 6.177 | 4 | 1182.741 | 30 | 0.1014592 | 10.59112378 | 10.78473663 | 10.48617618 | 130.363873 | 4 | 0.1227334 | 3.73 | 3.73 | 9.37 | 0 | 0 |  | 0 | 0 | 0 |  |  | 2 |  | 0.05072961 | 0.06136669 |  | 0.4690041 | 0.5673458
819 | TiO2 | Ti1 O2 |  | oxide | 3.2 | mp-1245098 | 1010942 | -1 | [5 empty] | 0 |  | purchased | 623 | 8 | FALSE | impregnation | CuO | 0.5 | 50 | 1 | 0.1 |  |  | Hg lamp | 125 | 220 | quartz | 288 | 454.5455 |  |  |  | TRUE | FALSE | FALSE | FALSE | mp-1245098 | 1010942 |  | 6.119298 | 2 | 2.666667 | 0.6666667 | 0 | 0.375 | 0.5 | 0.125 | 0 | 6.177 | 4 | 1182.741 | 30 | 0.1014592 | 10.59112378 | 10.78473663 | 10.48617618 | 130.363873 | 4 | 0.1227334 | 3.73 | 3.73 | 9.37 | 0 | 0 |  | 0 | 0 | 0 |  |  | 2 |  | 0.05072961 | 0.06136669 |  | 0.4690041 | 0.5673458
820 | TiO2 | Ti1 O2 |  | oxide | 3.2 | mp-1245098 | 1010942 | -1 | [5 empty] | 0 |  | purchased | 623 | 9 | FALSE | impregnation | CuO | 1 | 50 | 1 | 0.1 |  |  | Hg lamp | 125 | 220 | quartz | 288 | 581.8182 |  |  |  | TRUE | FALSE | FALSE | FALSE | mp-1245098 | 1010942 |  | 6.366158 | 2 | 2.666667 | 0.6666667 | 0 | 0.375 | 0.5 | 0.125 | 0 | 6.177 | 4 | 1182.741 | 30 | 0.1014592 | 10.59112378 | 10.78473663 | 10.48617618 | 130.363873 | 4 | 0.1227334 | 3.73 | 3.73 | 9.37 | 0 | 0 |  | 0 | 0 | 0 |  |  | 2 |  | 0.05072961 | 0.06136669 |  | 0.4690041 | 0.5673458
821 | TiO2 | Ti1 O2 |  | oxide | 3.2 | mp-1245098 | 1010942 | -1 | [5 empty] | 0 |  | purchased | 623 | 10 | FALSE | impregnation | CuO | 5 | 50 | 1 | 0.1 |  |  | Hg lamp | 125 | 220 | quartz | 288 | 563.6364 |  |  |  | TRUE | FALSE | FALSE | FALSE | mp-1245098 | 1010942 |  | 6.334409 | 2 | 2.666667 | 0.6666667 | 0 | 0.375 | 0.5 | 0.125 | 0 | 6.177 | 4 | 1182.741 | 30 | 0.1014592 | 10.59112378 | 10.78473663 | 10.48617618 | 130.363873 | 4 | 0.1227334 | 3.73 | 3.73 | 9.37 | 0 | 0 |  | 0 | 0 | 0 |  |  | 2 |  | 0.05072961 | 0.06136669 |  | 0.4690041 | 0.5673458
822 | TiO2 | Ti1 O2 |  | oxide | 3.2 | mp-1245098 | 1010942 | -1 | [5 empty] | 0 |  | purchased | 623 | 11 | FALSE | impregnation | CuO | 10 | 50 | 1 | 0.1 |  |  | Hg lamp | 125 | 220 | quartz | 288 | 490.9091 |  |  |  | TRUE | FALSE | FALSE | FALSE | mp-1245098 | 1010942 |  | 6.196259 | 2 | 2.666667 | 0.6666667 | 0 | 0.375 | 0.5 | 0.125 | 0 | 6.177 | 4 | 1182.741 | 30 | 0.1014592 | 10.59112378 | 10.78473663 | 10.48617618 | 130.363873 | 4 | 0.1227334 | 3.73 | 3.73 | 9.37 | 0 | 0 |  | 0 | 0 | 0 |  |  | 2 |  | 0.05072961 | 0.06136669 |  | 0.4690041 | 0.5673458
823 | TiO2 | Ti1 O2 |  | oxide | 3.2 | mp-1245098 | 1010942 | -1 | [5 empty] | 0 |  | purchased | 623 | 12 | FALSE | impregnation | ZnO | 0.1 | 50 | 1 | 0.1 |  |  | Hg lamp | 125 | 220 | quartz | 288 | 38.18182 |  |  |  | TRUE | FALSE | FALSE | FALSE | mp-1245098 | 1010942 |  | 3.642359 | 2 | 2.666667 | 0.6666667 | 0 | 0.375 | 0.5 | 0.125 | 0 | 6.177 | 4 | 1182.741 | 30 | 0.1014592 | 10.59112378 | 10.78473663 | 10.48617618 | 130.363873 | 4 | 0.1227334 | 3.73 | 3.73 | 9.37 | 0 | 0 |  | 0 | 0 | 0 |  |  | 2 |  | 0.05072961 | 0.06136669 |  | 0.4690041 | 0.5673458
824 | TiO2 | Ti1 O2 |  | oxide | 3.2 | mp-1245098 | 1010942 | -1 | [5 empty] | 0 |  | purchased | 623 | 13 | FALSE | impregnation | ZnO | 0.5 | 50 | 1 | 0.1 |  |  | Hg lamp | 125 | 220 | quartz | 288 | 38.18182 |  |  |  | TRUE | FALSE | FALSE | FALSE | mp-1245098 | 1010942 |  | 3.642359 | 2 | 2.666667 | 0.6666667 | 0 | 0.375 | 0.5 | 0.125 | 0 | 6.177 | 4 | 1182.741 | 30 | 0.1014592 | 10.59112378 | 10.78473663 | 10.48617618 | 130.363873 | 4 | 0.1227334 | 3.73 | 3.73 | 9.37 | 0 | 0 |  | 0 | 0 | 0 |  |  | 2 |  | 0.05072961 | 0.06136669 |  | 0.4690041 | 0.5673458
825 | TiO2 | Ti1 O2 |  | oxide | 3.2 | mp-1245098 | 1010942 | -1 | [5 empty] | 0 |  | purchased | 623 | 14 | FALSE | impregnation | Cr2O3 | 0.5 | 50 | 1 | 0.1 |  |  | Hg lamp | 125 | 220 | quartz | 288 | 36.36364 |  |  |  | TRUE | FALSE | FALSE | FALSE | mp-1245098 | 1010942 |  | 3.593569 | 2 | 2.666667 | 0.6666667 | 0 | 0.375 | 0.5 | 0.125 | 0 | 6.177 | 4 | 1182.741 | 30 | 0.1014592 | 10.59112378 | 10.78473663 | 10.48617618 | 130.363873 | 4 | 0.1227334 | 3.73 | 3.73 | 9.37 | 0 | 0 |  | 0 | 0 | 0 |  |  | 2 |  | 0.05072961 | 0.06136669 |  | 0.4690041 | 0.5673458
826 | TiO2 | Ti1 O2 |  | oxide | 3.2 | mp-1245098 | 1010942 | -1 | [5 empty] | 0 |  | purchased | 623 | 15 | FALSE | impregnation | Fe2O3 | 0.1 | 50 | 1 | 0.1 |  |  | Hg lamp | 125 | 220 | quartz | 288 | 9.090909 |  |  |  | TRUE | FALSE | FALSE | FALSE | mp-1245098 | 1010942 |  | 2.207275 | 2 | 2.666667 | 0.6666667 | 0 | 0.375 | 0.5 | 0.125 | 0 | 6.177 | 4 | 1182.741 | 30 | 0.1014592 | 10.59112378 | 10.78473663 | 10.48617618 | 130.363873 | 4 | 0.1227334 | 3.73 | 3.73 | 9.37 | 0 | 0 |  | 0 | 0 | 0 |  |  | 2 |  | 0.05072961 | 0.06136669 |  | 0.4690041 | 0.5673458
827 | TiO2 | Ti1 O2 |  | oxide | 3.2 | mp-1245098 | 1010942 | -1 | [5 empty] | 0 |  | purchased | 623 | 16 | FALSE | impregnation | Fe2O3 | 0.5 | 50 | 1 | 0.1 |  |  | Hg lamp | 125 | 220 | quartz | 288 | 9.090909 |  |  |  | TRUE | FALSE | FALSE | FALSE | mp-1245098 | 1010942 |  | 2.207275 | 2 | 2.666667 | 0.6666667 | 0 | 0.375 | 0.5 | 0.125 | 0 | 6.177 | 4 | 1182.741 | 30 | 0.1014592 | 10.59112378 | 10.78473663 | 10.48617618 | 130.363873 | 4 | 0.1227334 | 3.73 | 3.73 | 9.37 | 0 | 0 |  | 0 | 0 | 0 |  |  | 2 |  | 0.05072961 | 0.06136669 |  | 0.4690041 | 0.5673458
828 | TiO2 | Ti1 O2 |  | oxide | 3.2 | mp-1245098 | 1010942 | -1 | [5 empty] | 0 |  | purchased | 623 | 17 | FALSE | PD | Pt | 0.5 | 50 | 1 | 0.1 |  |  | Hg lamp | 125 | 220 | quartz | 288 | 10563.64 |  |  |  | TRUE | FALSE | FALSE | FALSE | mp-1245098 | 1010942 |  | 9.265173 | 2 | 2.666667 | 0.6666667 | 0 | 0.375 | 0.5 | 0.125 | 0 | 6.177 | 4 | 1182.741 | 30 | 0.1014592 | 10.59112378 | 10.78473663 | 10.48617618 | 130.363873 | 4 | 0.1227334 | 3.73 | 3.73 | 9.37 | 0 | 0 |  | 0 | 0 | 0 |  |  | 2 |  | 0.05072961 | 0.06136669 |  | 0.4690041 | 0.5673458