## Sheet1
| Perovskite | Hill formula | Interlayer space composition | Class | Bandgap, eV | Materials Project ID | COD_ID | Springer_ID | Z | a, A | b, A | c, A | Symmetry group | d,A | Number of octahedrons on a layer | Prep Method | CalcT(K) | Calc time (h) | Nitrogen | Promotion method | Promoter | Promoter, w% | Surface area, m2/g | CatW, g/L | Alcohol, % | Sac Agent 1 | Sac agent 2 | Light type | Power, W | Wave length min, nm | Cell material | Temperature, K | Rate, umol/(g*h) | MP_CIF_modifier | COD_CIF_modifier | Springer_CIF_modifier | Materials Project verification | COD verification | Springer verification | General verification | MP_CIF_modified | COD_CIF_modified | Springer_CIF_modified | Log_rate | avg s valence electrons | avg p valence electrons | avg d valence electrons | avg f valence electrons | frac s valence electrons | frac p valence electrons | frac d valence electrons | frac f valence electrons | Average Mulliken electronegativity | Valence electrons | Volume_MP | Z_MP | Valence Electrons Density_MP | a_MP | b_MP | c_MP | Volume_COD | Z_COD | Valence Electrons Density_COD | a_COD | b_COD | c_COD | Volume_Springer | Z_Springer | Valence Electrons Density_Springer | a_Springer | b_Springer | c_Springer | Volume_manual | Valence Electrons Density_manual | Oxygen_count | Oxygen_concentration_manual | Oxygen_concentration_MP | Oxygen_concentration_COD | Oxygen_concentration_Springer | MP_packing_fraction | COD_packing_fraction | Springer_packing_fraction | Manual_packing_fraction
11 | K2Ta2O6 | K1 Ta1 O3 |  |  | 4.6 | mp-3614 | -1 | -1 | [7 empty] | SG | 773 | 6 | FALSE | No promotion | No promoter | 0 | 9.5 | 1 | 0 |  |  | Hg | 400 | 275 | quartz |  | 2800 |  |  |  | TRUE | FALSE | FALSE | FALSE | mp-3614 | -1 |  | 7.937375 | 1.8 | 2.4 | 0.6 | 2.8 | 0.2368421 | 0.3157895 | 0.07894737 | 0.3684211 | 5.795806 | 6 | 63.75462 | 1 | 0.09411083 | 3.99488137 | 3.99488137 | 3.99488137 | 0 | 0 |  | 0 |  |  | 0 | 0 |  | 0 | 0 | 0 |  |  | 3 |  | 0.04705541 |  |  | 0.6561955
12 | K2Ta2O6 | K1 Ta1 O3 |  |  | 4.5 | mp-3614 | -1 | -1 | [7 empty] | HT | 773 | 6 | FALSE | No promotion | No promoter | 0 | 4.5 | 1 | 0 |  |  | Hg | 400 | 275 | quartz |  | 650 |  |  |  | TRUE | FALSE | FALSE | FALSE | mp-3614 | -1 |  | 6.476972 | 1.8 | 2.4 | 0.6 | 2.8 | 0.2368421 | 0.3157895 | 0.07894737 | 0.3684211 | 5.795806 | 6 | 63.75462 | 1 | 0.09411083 | 3.99488137 | 3.99488137 | 3.99488137 | 0 | 0 |  | 0 |  |  | 0 | 0 |  | 0 | 0 | 0 |  |  | 3 |  | 0.04705541 |  |  | 0.6561955
13 | KNbO3 | K1 Nb1 O3 |  |  | 3.15 | mp-7375 | 1531431 | -1 | [7 empty] | HT |  |  | FALSE | No promotion | No promoter | 0 | 1.42 | 1.25 | 25 |  |  | Xe | 300 | 380 | quartz |  | 33 |  |  |  | TRUE | TRUE | FALSE | FALSE | mp-7375 | 1531431 |  | 3.496508 | 1.6 | 2.4 | 0.8 | 0 | 0.3333333 | 0.5 | 0.1666667 | 0 | 5.775588 | 6 | 66.42559 | 1 | 0.09032664 | 4.04992385 | 4.04992387 | 4.04992474 | 64.87805 | 1 | 0.0924812 | 3.996 | 3.996 | 4.063 | 0 | 0 |  | 0 | 0 | 0 |  |  | 3 |  | 0.04516332 | 0.0462406 |  | 0.6298099 | 0.6448328
14 | KNbO3 | K1 Nb1 O3 |  |  | 3.08 | mp-7375 | 1531431 | -1 | [7 empty] | HT |  |  | FALSE | No promotion | No promoter | 0 | 0.68 | 1.25 | 25 |  |  | Xe | 300 | 380 | quartz |  | 118 |  |  |  | TRUE | TRUE | FALSE | FALSE | mp-7375 | 1531431 |  | 4.770685 | 1.6 | 2.4 | 0.8 | 0 | 0.3333333 | 0.5 | 0.1666667 | 0 | 5.775588 | 6 | 66.42559 | 1 | 0.09032664 | 4.04992385 | 4.04992387 | 4.04992474 | 64.87805 | 1 | 0.0924812 | 3.996 | 3.996 | 4.063 | 0 | 0 |  | 0 | 0 | 0 |  |  | 3 |  | 0.04516332 | 0.0462406 |  | 0.6298099 | 0.6448328
15 | KNbO3 | K1 Nb1 O3 |  |  | 3.24 | mp-7375 | 1531431 | -1 | [7 empty] | HT |  |  | FALSE | No promotion | No promoter | 0 | 3.9 | 1.25 | 25 |  |  | Xe | 300 | 380 | quartz |  | 1242 |  |  |  | TRUE | TRUE | FALSE | FALSE | mp-7375 | 1531431 |  | 7.124478 | 1.6 | 2.4 | 0.8 | 0 | 0.3333333 | 0.5 | 0.1666667 | 0 | 5.775588 | 6 | 66.42559 | 1 | 0.09032664 | 4.04992385 | 4.04992387 | 4.04992474 | 64.87805 | 1 | 0.0924812 | 3.996 | 3.996 | 4.063 | 0 | 0 |  | 0 | 0 | 0 |  |  | 3 |  | 0.04516332 | 0.0462406 |  | 0.6298099 | 0.6448328
16 | KNbO3 | K1 Nb1 O3 |  |  | 3.15 | mp-7375 | 1531431 | -1 | [7 empty] | HT |  |  | FALSE | PD | Pt | 0.5 | 1.42 | 1.25 | 25 |  |  | Xe | 300 | 380 | quartz |  | 170 |  |  |  | TRUE | TRUE | FALSE | FALSE | mp-7375 | 1531431 |  | 5.135798 | 1.6 | 2.4 | 0.8 | 0 | 0.3333333 | 0.5 | 0.1666667 | 0 | 5.775588 | 6 | 66.42559 | 1 | 0.09032664 | 4.04992385 | 4.04992387 | 4.04992474 | 64.87805 | 1 | 0.0924812 | 3.996 | 3.996 | 4.063 | 0 | 0 |  | 0 | 0 | 0 |  |  | 3 |  | 0.04516332 | 0.0462406 |  | 0.6298099 | 0.6448328
17 | KNbO3 | K1 Nb1 O3 |  |  | 3.15 | mp-7375 | 1531431 | -1 | [7 empty] | HT |  |  | FALSE | PD | Pt | 1 | 1.42 | 1.25 | 25 |  |  | Xe | 300 | 380 | quartz |  | 240 |  |  |  | TRUE | TRUE | FALSE | FALSE | mp-7375 | 1531431 |  | 5.480639 | 1.6 | 2.4 | 0.8 | 0 | 0.3333333 | 0.5 | 0.1666667 | 0 | 5.775588 | 6 | 66.42559 | 1 | 0.09032664 | 4.04992385 | 4.04992387 | 4.04992474 | 64.87805 | 1 | 0.0924812 | 3.996 | 3.996 | 4.063 | 0 | 0 |  | 0 | 0 | 0 |  |  | 3 |  | 0.04516332 | 0.0462406 |  | 0.6298099 | 0.6448328
18 | KNbO3 | K1 Nb1 O3 |  |  | 3.15 | mp-7375 | 1531431 | -1 | [7 empty] | HT |  |  | FALSE | PD | Pt | 1.5 | 1.42 | 1.25 | 25 |  |  | Xe | 300 | 380 | quartz |  | 300 |  |  |  | TRUE | TRUE | FALSE | FALSE | mp-7375 | 1531431 |  | 5.703782 | 1.6 | 2.4 | 0.8 | 0 | 0.3333333 | 0.5 | 0.1666667 | 0 | 5.775588 | 6 | 66.42559 | 1 | 0.09032664 | 4.04992385 | 4.04992387 | 4.04992474 | 64.87805 | 1 | 0.0924812 | 3.996 | 3.996 | 4.063 | 0 | 0 |  | 0 | 0 | 0 |  |  | 3 |  | 0.04516332 | 0.0462406 |  | 0.6298099 | 0.6448328
19 | KNbO3 | K1 Nb1 O3 |  |  | 3.15 | mp-7375 | 1531431 | -1 | [7 empty] | HT |  |  | FALSE | PD | Pt | 2 | 1.42 | 1.25 | 25 |  |  | Xe | 300 | 380 | quartz |  | 28 |  |  |  | TRUE | TRUE | FALSE | FALSE | mp-7375 | 1531431 |  | 3.332205 | 1.6 | 2.4 | 0.8 | 0 | 0.3333333 | 0.5 | 0.1666667 | 0 | 5.775588 | 6 | 66.42559 | 1 | 0.09032664 | 4.04992385 | 4.04992387 | 4.04992474 | 64.87805 | 1 | 0.0924812 | 3.996 | 3.996 | 4.063 | 0 | 0 |  | 0 | 0 | 0 |  |  | 3 |  | 0.04516332 | 0.0462406 |  | 0.6298099 | 0.6448328
29 | BaZrO3 | Ba1 Zr1 O3 |  |  | 4.8 | mp-1019544 | 1532743 | -1 | [7 empty] | PTP | 1273 | 6 | FALSE | No promotion | No promoter | 0 | 8.5 | 0.476 | 0 |  |  | Hg | 400 | 365 | quartz |  | 112 |  |  |  | TRUE | TRUE | FALSE | FALSE | mp-1019544 | 1532743 |  | 4.718499 | 2 | 2.4 | 0.4 | 0 | 0.4166667 | 0.5 | 0.08333333 | 0 | 5.766121 | 6 | 149.3813 | 2 | 0.08033137 | 5.95393041 | 5.95667351 | 5.95393041 | 73.63066 | 1 | 0.0814878 | 4.19134 | 4.19134 | 4.19134 | 0 | 0 |  | 0 | 0 | 0 |  |  | 3 |  | 0.04016568 | 0.0407439 |  | 0.5577417 | 0.5657708
30 | BaZr0.9Sn0.1O3 | Ba1 Zr0.9 Sn0.1 O3 |  |  | 4.4 | mp-1019544 | 1532743 | -1 | [7 empty] | PTP | 1273 | 6 | FALSE | No promotion | No promoter | 0 | 5.7 | 0.476 | 0 |  |  | Hg | 400 | 365 | quartz |  | 100 | Zr->0.9Zr, 0.1Sn | Zr->0.9Zr, 0.1Sn |  | TRUE | TRUE | FALSE | FALSE | N_MP14 | N_COD14 |  | 4.60517 | 2 | 2.44 | 0.56 | 0 | 0.4 | 0.488 | 0.112 | 0 | 5.780007 | 6 | 149.3813 | 1 | 0.04016568 | 5.95393041 | 5.95667351 | 5.95393041 | 73.63066 | 1 | 0.0814878 | 4.19134 | 4.19134 | 4.19134 | 0 | 0 |  | 0 | 0 | 0 |  |  | 3 |  | 0.02008284 | 0.0407439 |  | 0.2786906 | 0.5654052
31 | BaZr0.8Sn0.2O3 | Ba1 Zr0.8 Sn0.2 O3 |  |  | 4 | mp-1019544 | 1532743 | -1 | [7 empty] | PTP | 1273 | 6 | FALSE | No promotion | No promoter | 0 | 3.8 | 0.476 | 0 |  |  | Hg | 400 | 365 | quartz |  | 125 | Zr->0.8Zr, 0.2Sn | Zr->0.8Zr, 0.2Sn |  | TRUE | TRUE | FALSE | FALSE | N_MP15 | N_COD15 |  | 4.828314 | 2 | 2.48 | 0.72 | 0 | 0.3846154 | 0.4769231 | 0.1384615 | 0 | 5.793892 | 6 | 149.3813 | 1 | 0.04016568 | 5.95393041 | 5.95667351 | 5.95393041 | 73.63066 | 1 | 0.0814878 | 4.19134 | 4.19134 | 4.19134 | 0 | 0 |  | 0 | 0 | 0 |  |  | 3 |  | 0.02008284 | 0.0407439 |  | 0.2785104 | 0.5650396
32 | BaZr0.7Sn0.3O3 | Ba1 Zr0.7 Sn0.3 O3 |  |  | 3.6 | mp-1019544 | 1532743 | -1 | [7 empty] | PTP | 1273 | 6 | FALSE | No promotion | No promoter | 0 | 4 | 0.476 | 0 |  |  | Hg | 400 | 365 | quartz |  | 138 | Zr->0.7Zr, 0.3Sn | Zr->0.7Zr, 0.3Sn |  | TRUE | TRUE | FALSE | FALSE | N_MP16 | N_COD16 |  | 4.927254 | 2 | 2.52 | 0.88 | 0 | 0.3703704 | 0.4666667 | 0.162963 | 0 | 5.807778 | 6 | 149.3813 | 1 | 0.04016568 | 5.95393041 | 5.95667351 | 5.95393041 | 73.63066 | 1 | 0.0814878 | 4.19134 | 4.19134 | 4.19134 | 0 | 0 |  | 0 | 0 | 0 |  |  | 3 |  | 0.02008284 | 0.0407439 |  | 0.2783302 | 0.5646739
33 | BaZr0.6Sn0.4O3 | Ba1 Zr0.6 Sn0.4 O3 |  |  | 3.3 | mp-1019544 | 1532743 | -1 | [7 empty] | PTP | 1273 | 6 | FALSE | No promotion | No promoter | 0 | 2.1 | 0.476 | 0 |  |  | Hg | 400 | 365 | quartz |  | 70 | Zr->0.6Zr, 0.4Sn | Zr->0.6Zr, 0.4Sn |  | TRUE | TRUE | FALSE | FALSE | N_MP17 | N_COD17 |  | 4.248495 | 2 | 2.56 | 1.04 | 0 | 0.3571429 | 0.4571429 | 0.1857143 | 0 | 5.821664 | 6 | 149.3813 | 1 | 0.04016568 | 5.95393041 | 5.95667351 | 5.95393041 | 73.63066 | 1 | 0.0814878 | 4.19134 | 4.19134 | 4.19134 | 0 | 0 |  | 0 | 0 | 0 |  |  | 3 |  | 0.02008284 | 0.0407439 |  | 0.27815 | 0.5643083
34 | Zn0.85Ti0.15S | Zn0.85 Ti0.15 S1 |  |  | 3.08 | mp-1244890 | 1011195 | -1 | [7 empty] | HT |  |  | FALSE | No promotion | No promoter | 0 |  | 1 | 50 |  |  | UV |  | 365 | quartz |  | 34.2 | Zn->0.85Zn, 0.15Ti | Zn->0.85Zn, 0.15Ti |  | TRUE | TRUE | FALSE | FALSE | N_MP18 | N_COD18 |  | 3.532226 | 2 | 2 | 4.4 | 0 | 0.2380952 | 0.2380952 | 0.5238095 | 0 | 5.232682865 | 0 | 2502.917 | 1 | 0 | 12.34515076 | 15.34169717 | 13.41094744 | 77.90868 | 1 | 0 | 3.8 | 3.8 | 6.23 | 0 | 0 |  | 0 | 0 | 0 |  |  | 0 |  | 0 | 0 |  | 0.009295433 | 0.2986277
35 | Zn0.83Ti0.17S | Zn0.83 Ti0.17 S1 |  |  | 3.06 | mp-1244890 | 1011195 | -1 | [7 empty] | HT |  |  | FALSE | No promotion | No promoter | 0 |  | 1 | 50 |  |  | UV |  | 365 | quartz |  | 113 | Zn->0.83Zn, 0.17Ti | Zn->0.83Zn, 0.17Ti |  | TRUE | TRUE | FALSE | FALSE | N_MP19 | N_COD19 |  | 4.727388 | 2 | 2 | 4.32 | 0 | 0.2403846 | 0.2403846 | 0.5192308 | 0 | 5.223330205 | 0 | 2502.917 | 1 | 0 | 12.34515076 | 15.34169717 | 13.41094744 | 77.90868 | 1 | 0 | 3.8 | 3.8 | 6.23 | 0 | 0 |  | 0 | 0 | 0 |  |  | 0 |  | 0 | 0 |  | 0.009286463 | 0.2983396
36 | Zn0.9Ti0.1S | Zn0.9 Ti0.1 S1 |  |  | 3.05 | mp-1244890 | 1011195 | -1 | [7 empty] | HT |  |  | FALSE | No promotion | No promoter | 0 |  | 1 | 50 |  |  | UV |  | 365 | quartz |  | 396 | Zn->0.9Zn, 0.1Ti | Zn->0.9Zn, 0.1Ti |  | TRUE | TRUE | FALSE | FALSE | N_MP20 | N_COD20 |  | 5.981414 | 2 | 2 | 4.6 | 0 | 0.2325581 | 0.2325581 | 0.5348837 | 0 | 5.256064515 | 0 | 2502.917 | 5 | 0 | 12.34515076 | 15.34169717 | 13.41094744 | 77.90868 | 1 | 0 | 3.8 | 3.8 | 6.23 | 0 | 0 |  | 0 | 0 | 0 |  |  | 0 |  | 0 | 0 |  | 0.04658928 | 0.2993481
37 | Zn0.85Ti0.15S | Zn0.85 Ti0.15 S1 |  |  | 3.11 | mp-1244890 | 1011195 | -1 | [7 empty] | HT |  |  | FALSE | No promotion | No promoter | 0 |  | 1 | 50 |  |  | UV |  | 365 | quartz |  | 275 | Zn->0.85Zn, 0.15Ti | Zn->0.85Zn, 0.15Ti |  | TRUE | TRUE | FALSE | FALSE | N_MP21 | N_COD21 |  | 5.616771 | 2 | 2 | 4.4 | 0 | 0.2380952 | 0.2380952 | 0.5238095 | 0 | 5.232682865 | 0 | 2502.917 | 1 | 0 | 12.34515076 | 15.34169717 | 13.41094744 | 77.90868 | 1 | 0 | 3.8 | 3.8 | 6.23 | 0 | 0 |  | 0 | 0 | 0 |  |  | 0 |  | 0 | 0 |  | 0.009295433 | 0.2986277
43 | Na2Ca2Nb4O13 | Na2 Ca2 Nb4 O13 |  |  | 3.3 | -1 | 1544411 | -1 | [7 empty] | flux |  |  | FALSE | impreg | Pt | 1 | 1.6 | 2 | 20 |  |  | Xe | 1000 | 350 | quartz |  | 74.17 |  |  |  | FALSE | TRUE | FALSE | FALSE | -1 | 1544411 |  | 4.30636 | 1.714286 | 2.47619 | 0.7619048 | 0 | 0.3461538 | 0.5 | 0.1538462 | 0 | 5.961515 | 26 | 0 | 0 |  | 0 | 0 | 0 | 553.6593 | 1 | 0.04696029 | 3.8716 | 3.8716 | 36.937 | 0 | 0 |  | 0 | 0 | 0 |  |  | 13 |  |  | 0.02348014 |  |  | 0.257141
44 | Na2Ca2Nb4O13 | Na2 Ca2 Nb4 O13 |  |  | 3.3 | -1 | 1544411 | -1 | [7 empty] | flux |  |  | FALSE | impreg | Pt | 1 | 0.36 | 2 | 20 |  |  | Xe | 1000 | 350 | quartz |  | 150 |  |  |  | FALSE | TRUE | FALSE | FALSE | -1 | 1544411 |  | 5.010635 | 1.714286 | 2.47619 | 0.7619048 | 0 | 0.3461538 | 0.5 | 0.1538462 | 0 | 5.961515 | 26 | 0 | 0 |  | 0 | 0 | 0 | 553.6593 | 1 | 0.04696029 | 3.8716 | 3.8716 | 36.937 | 0 | 0 |  | 0 | 0 | 0 |  |  | 13 |  |  | 0.02348014 |  |  | 0.257141
45 | Na2Ca2Nb4O13 | Na2 Ca2 Nb4 O13 |  |  | 3.3 | -1 | 1544411 | -1 | [7 empty] | flux |  |  | FALSE | impreg | Pt | 1 | 4.6 | 2 | 20 |  |  | Xe | 1000 | 350 | quartz |  | 445.5 |  |  |  | FALSE | TRUE | FALSE | FALSE | -1 | 1544411 |  | 6.099197 | 1.714286 | 2.47619 | 0.7619048 | 0 | 0.3461538 | 0.5 | 0.1538462 | 0 | 5.961515 | 26 | 0 | 0 |  | 0 | 0 | 0 | 553.6593 | 1 | 0.04696029 | 3.8716 | 3.8716 | 36.937 | 0 | 0 |  | 0 | 0 | 0 |  |  | 13 |  |  | 0.02348014 |  |  | 0.257141
46 | Na2Ca2Nb4O13 | Na2 Ca2 Nb4 O13 |  |  | 3.3 | -1 | 1544411 | -1 | [7 empty] | flux |  |  | FALSE | impreg | Pt | 1 | 3.9 | 2 | 20 |  |  | Xe | 1000 | 350 | quartz |  | 275.5 |  |  |  | FALSE | TRUE | FALSE | FALSE | -1 | 1544411 |  | 5.618588 | 1.714286 | 2.47619 | 0.7619048 | 0 | 0.3461538 | 0.5 | 0.1538462 | 0 | 5.961515 | 26 | 0 | 0 |  | 0 | 0 | 0 | 553.6593 | 1 | 0.04696029 | 3.8716 | 3.8716 | 36.937 | 0 | 0 |  | 0 | 0 | 0 |  |  | 13 |  |  | 0.02348014 |  |  | 0.257141
47 | CaIn2S4 | Ca1 In2 S4 |  |  | 1.68 | mp-1227503 | 9012322 | -1 | [7 empty] | HT |  |  | FALSE | No promotion | No promoter | 0 | 75.38 | 0.5 | 50 |  |  | Xe | 300 | 420 | quartz |  | 2.625 |  |  |  | TRUE | TRUE | FALSE | FALSE | mp-1227503 | 9012322 |  | 0.9650809 | 2 | 2.571429 | 2.857143 | 0 | 0.2692308 | 0.3461538 | 0.3846154 | 0 | 4.873338 | 0 | 348.6617 | 2 | 0 | 7.89061817 | 7.89061817 | 7.89061817 | 1250.636 | 8 | 0 | 10.774 | 10.774 | 10.774 | 0 | 0 |  | 0 | 0 | 0 |  |  | 0 |  | 0 | 0 |  | 0.5477072 | 0.6107758
48 | CaIn2S4 | Ca1 In2 S4 |  |  | 1.78 | mp-1227503 | 9012322 | -1 | [7 empty] | HT | 773 | 12 | FALSE | No promotion | No promoter | 0 | 6.66 | 0.5 | 50 |  |  | Xe | 300 | 420 | quartz |  | 10.5 |  |  |  | TRUE | TRUE | FALSE | FALSE | mp-1227503 | 9012322 |  | 2.351375 | 2 | 2.571429 | 2.857143 | 0 | 0.2692308 | 0.3461538 | 0.3846154 | 0 | 4.873338 | 0 | 348.6617 | 2 | 0 | 7.89061817 | 7.89061817 | 7.89061817 | 1250.636 | 8 | 0 | 10.774 | 10.774 | 10.774 | 0 | 0 |  | 0 | 0 | 0 |  |  | 0 |  | 0 | 0 |  | 0.5477072 | 0.6107758
49 | CaIn2S4 | Ca1 In2 S4 |  |  | 1.8 | mp-1227503 | 9012322 | -1 | [7 empty] | HT | 873 | 12 | FALSE | No promotion | No promoter | 0 | 5.11 | 0.5 | 50 |  |  | Xe | 300 | 420 | quartz |  | 17.625 |  |  |  | TRUE | TRUE | FALSE | FALSE | mp-1227503 | 9012322 |  | 2.869318 | 2 | 2.571429 | 2.857143 | 0 | 0.2692308 | 0.3461538 | 0.3846154 | 0 | 4.873338 | 0 | 348.6617 | 2 | 0 | 7.89061817 | 7.89061817 | 7.89061817 | 1250.636 | 8 | 0 | 10.774 | 10.774 | 10.774 | 0 | 0 |  | 0 | 0 | 0 |  |  | 0 |  | 0 | 0 |  | 0.5477072 | 0.6107758
50 | CaIn2S4 | Ca1 In2 S4 |  |  | 1.82 | mp-1227503 | 9012322 | -1 | [7 empty] | HT | 973 | 12 | FALSE | No promotion | No promoter | 0 | 3.79 | 0.5 | 50 |  |  | Xe | 300 | 420 | quartz |  | 15 |  |  |  | TRUE | TRUE | FALSE | FALSE | mp-1227503 | 9012322 |  | 2.70805 | 2 | 2.571429 | 2.857143 | 0 | 0.2692308 | 0.3461538 | 0.3846154 | 0 | 4.873338 | 0 | 348.6617 | 2 | 0 | 7.89061817 | 7.89061817 | 7.89061817 | 1250.636 | 8 | 0 | 10.774 | 10.774 | 10.774 | 0 | 0 |  | 0 | 0 | 0 |  |  | 0 |  | 0 | 0 |  | 0.5477072 | 0.6107758
51 | CaIn2S4 | Ca1 In2 S4 |  |  | 1.83 | mp-1227503 | 9012322 | -1 | [7 empty] | HT | 1073 | 12 | FALSE | No promotion | No promoter | 0 | 3.26 | 0.5 | 50 |  |  | Xe | 300 | 420 | quartz |  | 13.75 |  |  |  | TRUE | TRUE | FALSE | FALSE | mp-1227503 | 9012322 |  | 2.621039 | 2 | 2.571429 | 2.857143 | 0 | 0.2692308 | 0.3461538 | 0.3846154 | 0 | 4.873338 | 0 | 348.6617 | 2 | 0 | 7.89061817 | 7.89061817 | 7.89061817 | 1250.636 | 8 | 0 | 10.774 | 10.774 | 10.774 | 0 | 0 |  | 0 | 0 | 0 |  |  | 0 |  | 0 | 0 |  | 0.5477072 | 0.6107758
52 | CaIn2S4 | Ca1 In2 S4 |  |  | 1.84 | mp-1227503 | 9012322 | -1 | [7 empty] | HT | 1173 | 12 | FALSE | No promotion | No promoter | 0 | 2.74 | 0.5 | 50 |  |  | Xe | 300 | 420 | quartz |  | 4.75 |  |  |  | TRUE | TRUE | FALSE | FALSE | mp-1227503 | 9012322 |  | 1.558145 | 2 | 2.571429 | 2.857143 | 0 | 0.2692308 | 0.3461538 | 0.3846154 | 0 | 4.873338 | 0 | 348.6617 | 2 | 0 | 7.89061817 | 7.89061817 | 7.89061817 | 1250.636 | 8 | 0 | 10.774 | 10.774 | 10.774 | 0 | 0 |  | 0 | 0 | 0 |  |  | 0 |  | 0 | 0 |  | 0.5477072 | 0.6107758
53 | CaIn2S4 | Ca1 In2 S4 |  |  | 1.74 | mp-1227503 | 9012322 | -1 | [7 empty] | HT | 873 | 1 | FALSE | No promotion | No promoter | 0 | 8.06 | 0.5 | 50 |  |  | Xe | 300 | 420 | quartz |  | 13.5 |  |  |  | TRUE | TRUE | FALSE | FALSE | mp-1227503 | 9012322 |  | 2.60269 | 2 | 2.571429 | 2.857143 | 0 | 0.2692308 | 0.3461538 | 0.3846154 | 0 | 4.873338 | 0 | 348.6617 | 2 | 0 | 7.89061817 | 7.89061817 | 7.89061817 | 1250.636 | 8 | 0 | 10.774 | 10.774 | 10.774 | 0 | 0 |  | 0 | 0 | 0 |  |  | 0 |  | 0 | 0 |  | 0.5477072 | 0.6107758
54 | CaIn2S4 | Ca1 In2 S4 |  |  | 1.76 | mp-1227503 | 9012322 | -1 | [7 empty] | HT | 873 | 3 | FALSE | No promotion | No promoter | 0 | 6.64 | 0.5 | 50 |  |  | Xe | 300 | 420 | quartz |  | 31.125 |  |  |  | TRUE | TRUE | FALSE | FALSE | mp-1227503 | 9012322 |  | 3.438011 | 2 | 2.571429 | 2.857143 | 0 | 0.2692308 | 0.3461538 | 0.3846154 | 0 | 4.873338 | 0 | 348.6617 | 2 | 0 | 7.89061817 | 7.89061817 | 7.89061817 | 1250.636 | 8 | 0 | 10.774 | 10.774 | 10.774 | 0 | 0 |  | 0 | 0 | 0 |  |  | 0 |  | 0 | 0 |  | 0.5477072 | 0.6107758
55 | CaIn2S4 | Ca1 In2 S4 |  |  | 1.78 | mp-1227503 | 9012322 | -1 | [7 empty] | HT | 873 | 6 | FALSE | No promotion | No promoter | 0 | 6.17 | 0.5 | 50 |  |  | Xe | 300 | 420 | quartz |  | 25.25 |  |  |  | TRUE | TRUE | FALSE | FALSE | mp-1227503 | 9012322 |  | 3.228826 | 2 | 2.571429 | 2.857143 | 0 | 0.2692308 | 0.3461538 | 0.3846154 | 0 | 4.873338 | 0 | 348.6617 | 2 | 0 | 7.89061817 | 7.89061817 | 7.89061817 | 1250.636 | 8 | 0 | 10.774 | 10.774 | 10.774 | 0 | 0 |  | 0 | 0 | 0 |  |  | 0 |  | 0 | 0 |  | 0.5477072 | 0.6107758
56 | CaIn2S4 | Ca1 In2 S4 |  |  | 1.78 | mp-1227503 | 9012322 | -1 | [7 empty] | HT | 873 | 9 | FALSE | No promotion | No promoter | 0 | 5.61 | 0.5 | 50 |  |  | Xe | 300 | 420 | quartz |  | 21.875 |  |  |  | TRUE | TRUE | FALSE | FALSE | mp-1227503 | 9012322 |  | 3.085344 | 2 | 2.571429 | 2.857143 | 0 | 0.2692308 | 0.3461538 | 0.3846154 | 0 | 4.873338 | 0 | 348.6617 | 2 | 0 | 7.89061817 | 7.89061817 | 7.89061817 | 1250.636 | 8 | 0 | 10.774 | 10.774 | 10.774 | 0 | 0 |  | 0 | 0 | 0 |  |  | 0 |  | 0 | 0 |  | 0.5477072 | 0.6107758
57 | SbNbO4 | Sb1 Nb1 O4 |  |  | 3.12 | mp-3491 | 1530606 | -1 | [7 empty] | HT | 1173 | 2 | FALSE | No promotion | No promoter | 0 | 1.7 | 0.833 | 0 |  |  | Hg | 450 | 365 | quartz |  | 4.5 |  |  |  | TRUE | TRUE | FALSE | FALSE | mp-3491 | 1530606 |  | 1.504077 | 1.833333 | 3.166667 | 2.333333 | 0 | 0.25 | 0.4318182 | 0.3181818 | 0 | 6.470727 | 8 | 329.2662 | 4 | 0.0971858 | 4.95855175 | 5.57868753 | 11.90310486 | 323.267 | 4 | 0.09898937 | 5.557 | 4.932 | 11.795 | 0 | 0 |  | 0 | 0 | 0 |  |  | 4 |  | 0.0485929 | 0.04949469 |  | 0.4536536 | 0.4620725
58 | SbNbO4 | Sb1 Nb1 O4 |  |  | 3.12 | mp-3491 | 1530606 | -1 | [7 empty] | SSR | 1173 | 2 | FALSE | No promotion | No promoter | 0 | 1.7 | 0.833 | 0 |  |  | Hg | 450 | 365 | quartz |  | 5 |  |  |  | TRUE | TRUE | FALSE | FALSE | mp-3491 | 1530606 |  | 1.609438 | 1.833333 | 3.166667 | 2.333333 | 0 | 0.25 | 0.4318182 | 0.3181818 | 0 | 6.470727 | 8 | 329.2662 | 4 | 0.0971858 | 4.95855175 | 5.57868753 | 11.90310486 | 323.267 | 4 | 0.09898937 | 5.557 | 4.932 | 11.795 | 0 | 0 |  | 0 | 0 | 0 |  |  | 4 |  | 0.0485929 | 0.04949469 |  | 0.4536536 | 0.4620725
59 | SbTaO4 | Sb1 Ta1 O4 |  |  | 3.72 | mp-1179305 | 1011144 | -1 | [7 empty] | SSR | 1173 | 2 | FALSE | No promotion | No promoter | 0 | 1.5 | 0.833 | 0 |  |  | Hg | 450 | 365 | quartz |  | 10 |  |  |  | TRUE | FALSE | FALSE | FALSE | mp-1179305 | 1011144 |  | 2.302585 | 2 | 3.166667 | 2.166667 | 2.333333 | 0.2068966 | 0.3275862 | 0.2241379 | 0.2413793 | 6.487574 | 8 | 598.1947 | 4 | 0.05349429 | 5.775199 | 5.133462 | 20.177402 | 320.9399 | 4 | 0.09970715 | 4.916 | 5.542 | 11.78 | 0 | 0 |  | 0 | 0 | 0 |  |  | 4 |  | 0.02674714 | 0.04985357 |  | 0.249706 | 0.465423
60 | SbTaO4 | Sb1 Ta1 O4 |  |  | 3.72 | mp-1179305 | 1011144 | -1 | [7 empty] | SSR | 1173 | 2 | FALSE | No promotion | No promoter | 0 | 1.5 | 0.833 | 0 |  |  | Hg | 450 | 365 | quartz |  | 9.5 |  |  |  | TRUE | FALSE | FALSE | FALSE | mp-1179305 | 1011144 |  | 2.251292 | 2 | 3.166667 | 2.166667 | 2.333333 | 0.2068966 | 0.3275862 | 0.2241379 | 0.2413793 | 6.487574 | 8 | 598.1947 | 4 | 0.05349429 | 5.775199 | 5.133462 | 20.177402 | 320.9399 | 4 | 0.09970715 | 4.916 | 5.542 | 11.78 | 0 | 0 |  | 0 | 0 | 0 |  |  | 4 |  | 0.02674714 | 0.04985357 |  | 0.249706 | 0.465423
61 | SbNbO4 | Sb1 Nb1 O4 |  |  | 3.12 | mp-3491 | 1530606 | -1 | [7 empty] | SSR | 1173 | 2 | FALSE | impreg | RuO2 | 1 | 1.7 | 0.833 | 0 |  |  | Hg | 450 | 365 | quartz |  | 61.5 |  |  |  | TRUE | TRUE | FALSE | FALSE | mp-3491 | 1530606 |  | 4.119037 | 1.833333 | 3.166667 | 2.333333 | 0 | 0.25 | 0.4318182 | 0.3181818 | 0 | 6.470727 | 8 | 329.2662 | 4 | 0.0971858 | 4.95855175 | 5.57868753 | 11.90310486 | 323.267 | 4 | 0.09898937 | 5.557 | 4.932 | 11.795 | 0 | 0 |  | 0 | 0 | 0 |  |  | 4 |  | 0.0485929 | 0.04949469 |  | 0.4536536 | 0.4620725
62 | SbTaO4 | Sb1 Ta1 O4 |  |  | 3.72 | mp-1179305 | 1011144 | -1 | [7 empty] | SSR | 1173 | 2 | FALSE | impreg | RuO2 | 1 | 1.5 | 0.833 | 0 |  |  | Hg | 450 | 365 | quartz |  | 146 |  |  |  | TRUE | FALSE | FALSE | FALSE | mp-1179305 | 1011144 |  | 4.983607 | 2 | 3.166667 | 2.166667 | 2.333333 | 0.2068966 | 0.3275862 | 0.2241379 | 0.2413793 | 6.487574 | 8 | 598.1947 | 4 | 0.05349429 | 5.775199 | 5.133462 | 20.177402 | 320.9399 | 4 | 0.09970715 | 4.916 | 5.542 | 11.78 | 0 | 0 |  | 0 | 0 | 0 |  |  | 4 |  | 0.02674714 | 0.04985357 |  | 0.249706 | 0.465423
63 | K0.5La0.5Bi2Ta2O9 | K0.5 La0.5 Bi2 Ta2 O9 |  |  | 3.44 | -1 | -1 | sd_1237170 | [7 empty] | SSR | 1173 | 6 | FALSE | No promotion | No promoter | 0 | 1.3 | 3.07 | 0 |  |  | Hg | 300 | 365 | quartz |  | 2635 |  |  |  | FALSE | FALSE | TRUE | FALSE | -1 | -1 | sd_1237170 | 7.876638 | 1.964286 | 3 | 1.892857 | 4 | 0.1809211 | 0.2763158 | 0.1743421 | 0.3684211 | 6.193336 | 18 | 0 | 0 |  | 0 | 0 | 0 | 0 | 0 |  | 0 |  |  | 760.6355 | 2 | 0.04732884 | 25.072 | 5.504 | 5.512 |  |  | 9 |  |  |  | 0.02366442 |  |  | 0.272226
64 | NaTaO3 | Na1 Ta1 O3 |  |  | 2.64 | mp-676280 | 1521385 | -1 | [7 empty] | HT | 1173 | 10 | FALSE | No promotion | No promoter | 0 | 1.22 | 0.5 | 20 |  |  | Xe | 800 | 390 | quartz |  | 0.08 |  |  |  | TRUE | TRUE | FALSE | FALSE | mp-676280 | 1521385 |  | -2.525729 | 1.8 | 2.4 | 0.6 | 2.8 | 0.2368421 | 0.3157895 | 0.07894737 | 0.3684211 | 5.880294 | 6 | 583.5491 | 8 | 0.08225529 | 7.57148176 | 7.44413558 | 14.78526202 | 235.5277 | 4 | 0.1018988 | 5.4768 | 5.5212 | 7.789 | 0 | 0 |  | 0 | 0 | 0 |  |  | 3 |  | 0.04112765 | 0.05094941 |  | 0.4615006 | 0.5717124
65 | NaTaO3 | Na1 Ta1 O3 |  |  | 2.64 | mp-676280 | 1521385 | -1 | [7 empty] | HT | 1173 | 10 | FALSE | impreg | Pt | 0.03 | 1.22 | 0.5 | 20 |  |  | Xe | 800 | 390 | quartz |  | 0.58 |  |  |  | TRUE | TRUE | FALSE | FALSE | mp-676280 | 1521385 |  | -0.5447272 | 1.8 | 2.4 | 0.6 | 2.8 | 0.2368421 | 0.3157895 | 0.07894737 | 0.3684211 | 5.880294 | 6 | 583.5491 | 8 | 0.08225529 | 7.57148176 | 7.44413558 | 14.78526202 | 235.5277 | 4 | 0.1018988 | 5.4768 | 5.5212 | 7.789 | 0 | 0 |  | 0 | 0 | 0 |  |  | 3 |  | 0.04112765 | 0.05094941 |  | 0.4615006 | 0.5717124
66 | NaTaO3 | Na1 Ta1 O3 |  |  | 2.64 | mp-676280 | 1521385 | -1 | [7 empty] | HT | 1173 | 10 | FALSE | impreg | Pt | 0.06 | 1.22 | 0.5 | 20 |  |  | Xe | 800 | 390 | quartz |  | 1 |  |  |  | TRUE | TRUE | FALSE | FALSE | mp-676280 | 1521385 |  | 0 | 1.8 | 2.4 | 0.6 | 2.8 | 0.2368421 | 0.3157895 | 0.07894737 | 0.3684211 | 5.880294 | 6 | 583.5491 | 8 | 0.08225529 | 7.57148176 | 7.44413558 | 14.78526202 | 235.5277 | 4 | 0.1018988 | 5.4768 | 5.5212 | 7.789 | 0 | 0 |  | 0 | 0 | 0 |  |  | 3 |  | 0.04112765 | 0.05094941 |  | 0.4615006 | 0.5717124
67 | NaTaO3 | Na1 Ta1 O3 |  |  | 2.64 | mp-676280 | 1521385 | -1 | [7 empty] | SSR | 1173 | 10 | FALSE | impreg | Pt | 0.1 | 1.22 | 0.5 | 20 |  |  | Xe | 800 | 390 | quartz |  | 0.25 |  |  |  | TRUE | TRUE | FALSE | FALSE | mp-676280 | 1521385 |  | -1.386294 | 1.8 | 2.4 | 0.6 | 2.8 | 0.2368421 | 0.3157895 | 0.07894737 | 0.3684211 | 5.880294 | 6 | 583.5491 | 8 | 0.08225529 | 7.57148176 | 7.44413558 | 14.78526202 | 235.5277 | 4 | 0.1018988 | 5.4768 | 5.5212 | 7.789 | 0 | 0 |  | 0 | 0 | 0 |  |  | 3 |  | 0.04112765 | 0.05094941 |  | 0.4615006 | 0.5717124
68 | NaTaO3 | Na1 Ta1 O3 |  |  | 2.64 | mp-676280 | 1521385 | -1 | [7 empty] | SSR | 1173 | 10 | FALSE | impreg | Pt | 0.13 | 1.22 | 0.5 | 20 |  |  | Xe | 800 | 390 | quartz |  | 0.16 |  |  |  | TRUE | TRUE | FALSE | FALSE | mp-676280 | 1521385 |  | -1.832581 | 1.8 | 2.4 | 0.6 | 2.8 | 0.2368421 | 0.3157895 | 0.07894737 | 0.3684211 | 5.880294 | 6 | 583.5491 | 8 | 0.08225529 | 7.57148176 | 7.44413558 | 14.78526202 | 235.5277 | 4 | 0.1018988 | 5.4768 | 5.5212 | 7.789 | 0 | 0 |  | 0 | 0 | 0 |  |  | 3 |  | 0.04112765 | 0.05094941 |  | 0.4615006 | 0.5717124
69 | NaTaO3 | Na1 Ta1 O3 |  |  | 4.01 | mp-676280 | 1521385 | -1 | [7 empty] | SSR | 1173 | 10 | FALSE | impreg | Pt | 0.06 | 1.13 | 0.5 | 20 |  |  | Xe | 800 | 390 | quartz |  | 0.08 |  |  |  | TRUE | TRUE | FALSE | FALSE | mp-676280 | 1521385 |  | -2.525729 | 1.8 | 2.4 | 0.6 | 2.8 | 0.2368421 | 0.3157895 | 0.07894737 | 0.3684211 | 5.880294 | 6 | 583.5491 | 8 | 0.08225529 | 7.57148176 | 7.44413558 | 14.78526202 | 235.5277 | 4 | 0.1018988 | 5.4768 | 5.5212 | 7.789 | 0 | 0 |  | 0 | 0 | 0 |  |  | 3 |  | 0.04112765 | 0.05094941 |  | 0.4615006 | 0.5717124
70 | SrSnO3 | Sr1 Sn1 O3 |  |  | 4.01 | mp-12867 | 1521093 | -1 | [7 empty] | SSR | 1373 | 6 | FALSE | No promotion | No promoter | 0 | 3.28 | 1 | 0 |  |  | Hg | 450 | 365 | quartz |  | 11 |  |  |  | TRUE | TRUE | FALSE | FALSE | mp-12867 | 1521093 |  | 2.397895 | 2 | 2.8 | 2 | 0 | 0.2941176 | 0.4117647 | 0.2941176 | 0 | 5.944043 | 6 | 132.9109 | 2 | 0.09028604 | 5.75585768 | 5.75585737 | 5.75585461 | 261.4222 | 4 | 0.09180553 | 5.69857 | 5.69744 | 8.05187 | 0 | 0 |  | 0 | 0 | 0 |  |  | 3 |  | 0.04514302 | 0.04590276 |  | 0.5592716 | 0.5686839
71 | SrSnO3 | Sr1 Sn1 O3 |  |  | 4.01 | mp-12867 | 1521093 | -1 | [7 empty] | SSR | 1373 | 6 | FALSE | impreg | NiO | 1 | 3.28 | 1 | 0 |  |  | Hg | 450 | 365 | quartz |  | 24.2 |  |  |  | TRUE | TRUE | FALSE | FALSE | mp-12867 | 1521093 |  | 3.186353 | 2 | 2.8 | 2 | 0 | 0.2941176 | 0.4117647 | 0.2941176 | 0 | 5.944043 | 6 | 132.9109 | 2 | 0.09028604 | 5.75585768 | 5.75585737 | 5.75585461 | 261.4222 | 4 | 0.09180553 | 5.69857 | 5.69744 | 8.05187 | 0 | 0 |  | 0 | 0 | 0 |  |  | 3 |  | 0.04514302 | 0.04590276 |  | 0.5592716 | 0.5686839
72 | SrSnO3 | Sr1 Sn1 O3 |  |  | 4.04 | mp-12867 | 1521093 | -1 | [7 empty] | SSR | 973 | 6 | FALSE | No promotion | No promoter | 0 | 27.08 | 1 | 0 |  |  | Hg | 450 | 365 | quartz |  | 59.8 |  |  |  | TRUE | TRUE | FALSE | FALSE | mp-12867 | 1521093 |  | 4.091006 | 2 | 2.8 | 2 | 0 | 0.2941176 | 0.4117647 | 0.2941176 | 0 | 5.944043 | 6 | 132.9109 | 2 | 0.09028604 | 5.75585768 | 5.75585737 | 5.75585461 | 261.4222 | 4 | 0.09180553 | 5.69857 | 5.69744 | 8.05187 | 0 | 0 |  | 0 | 0 | 0 |  |  | 3 |  | 0.04514302 | 0.04590276 |  | 0.5592716 | 0.5686839
73 | SrSnO3 | Sr1 Sn1 O3 |  |  | 4.04 | mp-12867 | 1521093 | -1 | [7 empty] | SSR | 973 | 6 | FALSE | impreg | NiO | 1 | 27.08 | 1 | 0 |  |  | Hg | 450 | 365 | quartz |  | 236 |  |  |  | TRUE | TRUE | FALSE | FALSE | mp-12867 | 1521093 |  | 5.463832 | 2 | 2.8 | 2 | 0 | 0.2941176 | 0.4117647 | 0.2941176 | 0 | 5.944043 | 6 | 132.9109 | 2 | 0.09028604 | 5.75585768 | 5.75585737 | 5.75585461 | 261.4222 | 4 | 0.09180553 | 5.69857 | 5.69744 | 8.05187 | 0 | 0 |  | 0 | 0 | 0 |  |  | 3 |  | 0.04514302 | 0.04590276 |  | 0.5592716 | 0.5686839
88 | K4Nb6O17 | K4 Nb6 O17 |  |  | 3.89 | mp-560692 | 1001842 | -1 | [7 empty] | PC |  |  | FALSE | No promotion | No promoter | 0 | 86.6 | 0.27 | 13.5 |  |  | Hg | 350 | 365 | quartz |  | 30266 |  |  |  | TRUE | FALSE | FALSE | FALSE | mp-560692 | 1001842 |  | 10.31778 | 1.62963 | 2.518519 | 0.8888889 | 0 | 0.3235294 | 0.5 | 0.1764706 | 0 | 5.958739 | 34 | 1767.045 | 4 | 0.07696465 | 6.604068 | 7.938952 | 33.703336 | 1679.821 | 4 | 0.080961 | 7.83 | 33.20999 | 6.46 | 0 | 0 |  | 0 | 0 | 0 |  |  | 17 |  | 0.03848233 | 0.0404805 |  | 0.4826438 | 0.5077049
91 | TiO2 | Ti1 O2 |  |  |  | mp-1245098 | 1010942 | -1 | [5 empty] | 0 |  | SSR | 1423 | 24 | FALSE | No promotion | No promoter | 0 |  | 2 | 10 |  |  | Hg | 100 | 290 | quartz |  | 133.9286 |  |  |  | TRUE | FALSE | FALSE | FALSE | mp-1245098 | 1010942 |  | 4.897307 | 2 | 2.666667 | 0.6666667 | 0 | 0.375 | 0.5 | 0.125 | 0 | 6.177 | 4 | 1182.741 | 30 | 0.1014592 | 10.59112378 | 10.78473663 | 10.48617618 | 130.363873 | 4 | 0.1227334 | 3.73 | 3.73 | 9.37 | 0 | 0 |  | 0 | 0 | 0 |  |  | 2 |  | 0.05072961 | 0.06136669 |  | 0.4690041 | 0.5673458
92 | HLaNb2O7 | H1 La1 Nb2 O7 |  |  | 3.45 | mp-1205881 | -1 | -1 | [5 empty] | 12.05 |  | SSR | 1423 | 24 | FALSE | No promotion | No promoter | 0 | 10.22 | 2 | 10 |  |  | Hg | 100 | 290 | quartz |  | 669.6429 |  |  |  | TRUE | FALSE | FALSE | FALSE | mp-1205881 | -1 |  | 6.506745 | 1.727273 | 2.545455 | 0.8181818 | 0 | 0.3392857 | 0.5 | 0.1607143 | 0 | 6.426989 | 14 | 165.6672 | 1 | 0.08450675 | 3.926332 | 3.926332 | 10.74639 | 0 | 0 |  | 0 |  |  | 0 | 0 |  | 0 | 0 | 0 |  |  | 7 |  | 0.04225337 |  |  | 0.4187491
93 | HLaTa0.67Nb1.33O7 | H1 La1 Ta0.67 Nb1.33 O7 |  |  | 3.62 | mp-1205881 | -1 | -1 | [5 empty] | 11.95 |  | SSR | 1423 | 24 | FALSE | No promotion | No promoter | 0 | 10.63 | 2 | 10 |  |  | Hg | 100 | 290 | quartz |  | 937.5 | 2Nb->0.67Ta,1.33Nb |  |  | TRUE | FALSE | FALSE | FALSE | N_MP31 | -1 |  | 6.843217 | 1.788182 | 2.545455 | 0.7572727 | 0.8527273 | 0.3008565 | 0.4282655 | 0.127409 | 0.143469 | 6.433146 | 14 | 165.6672 | 1 | 0.08450675 | 3.926332 | 3.926332 | 10.74639 | 0 | 0 |  | 0 |  |  | 0 | 0 |  | 0 | 0 | 0 |  |  | 7 |  | 0.04225337 |  |  | 0.4187491
94 | HLaTaNbO7 | H1 La1 Ta1 Nb1 O7 |  |  | 3.78 | mp-1205881 | -1 | -1 | [5 empty] | 10.69 |  | SSR | 1423 | 24 | FALSE | No promotion | No promoter | 0 | 11.56 | 2 | 10 |  |  | Hg | 100 | 290 | quartz |  | 803.5714 | 2Nb->Nb,Ta |  |  | TRUE | FALSE | FALSE | FALSE | N_MP32 | -1 |  | 6.689066 | 1.818182 | 2.545455 | 0.7272727 | 1.272727 | 0.2857143 | 0.4 | 0.1142857 | 0.2 | 6.436179 | 14 | 165.6672 | 1 | 0.08450675 | 3.926332 | 3.926332 | 10.74639 | 0 | 0 |  | 0 |  |  | 0 | 0 |  | 0 | 0 | 0 |  |  | 7 |  | 0.04225337 |  |  | 0.4187491
95 | HLaTa1.33Nb0.67O7 | H1 La1 Ta1.33 Nb0.67 O7 |  |  | 3.87 | mp-1205881 | -1 | -1 | [5 empty] | 10.56 |  | SSR | 1423 | 24 | FALSE | No promotion | No promoter | 0 | 12.42 | 2 | 10 |  |  | Hg | 100 | 290 | quartz |  | 758.9286 | 2Nb->0.67Nb,1.33Ta |  |  | TRUE | FALSE | FALSE | FALSE | N_MP33 | -1 |  | 6.631908 | 1.848182 | 2.545455 | 0.6972727 | 1.692727 | 0.2724471 | 0.3752345 | 0.1027875 | 0.249531 | 6.439212 | 14 | 165.6672 | 1 | 0.08450675 | 3.926332 | 3.926332 | 10.74639 | 0 | 0 |  | 0 |  |  | 0 | 0 |  | 0 | 0 | 0 |  |  | 7 |  | 0.04225337 |  |  | 0.4187491
96 | HLaTa2O7 | H1 La1 Ta2 O7 |  |  | 4.25 | mp-1205881 | -1 | -1 | [5 empty] | 9.67 |  | SSR | 1423 | 24 | FALSE | No promotion | No promoter | 0 | 13.35 | 2 | 10 |  |  | Hg | 100 | 290 | quartz |  | 267.8571 | 2Nb->2Ta |  |  | TRUE | FALSE | FALSE | FALSE | N_MP34 | -1 |  | 5.590454 | 1.909091 | 2.545455 | 0.6363636 | 2.545455 | 0.25 | 0.3333333 | 0.08333333 | 0.3333333 | 6.445369 | 14 | 165.6672 | 1 | 0.08450675 | 3.926332 | 3.926332 | 10.74639 | 0 | 0 |  | 0 |  |  | 0 | 0 |  | 0 | 0 | 0 |  |  | 7 |  | 0.04225337 |  |  | 0.4187491
97 | TiO2 | Ti1 O2 |  |  |  | mp-1245098 | 1010942 | -1 | [5 empty] | 0 |  | SSR | 1423 | 24 | FALSE | No promotion | No promoter | 0 |  | 2 | 10 |  |  | Hg | 100 | 290 | quartz |  | 4508.929 |  |  |  | TRUE | FALSE | FALSE | FALSE | mp-1245098 | 1010942 |  | 8.413815 | 2 | 2.666667 | 0.6666667 | 0 | 0.375 | 0.5 | 0.125 | 0 | 6.177 | 4 | 1182.741 | 30 | 0.1014592 | 10.59112378 | 10.78473663 | 10.48617618 | 130.363873 | 4 | 0.1227334 | 3.73 | 3.73 | 9.37 | 0 | 0 |  | 0 | 0 | 0 |  |  | 2 |  | 0.05072961 | 0.06136669 |  | 0.4690041 | 0.5673458
98 | HLaNb2O7 | H1 La1 Nb2 O7 |  |  | 3.42 | mp-1205881 | -1 | -1 | [5 empty] | 10.77 |  | SSR | 1423 | 24 | FALSE | impreg | Pt | 1.42 | 10.84 | 2 | 10 |  |  | Hg | 100 | 290 | quartz |  | 1517.857 |  |  |  | TRUE | FALSE | FALSE | FALSE | mp-1205881 | -1 |  | 7.325055 | 1.727273 | 2.545455 | 0.8181818 | 0 | 0.3392857 | 0.5 | 0.1607143 | 0 | 6.426989 | 14 | 165.6672 | 1 | 0.08450675 | 3.926332 | 3.926332 | 10.74639 | 0 | 0 |  | 0 |  |  | 0 | 0 |  | 0 | 0 | 0 |  |  | 7 |  | 0.04225337 |  |  | 0.4187491
99 | HLaTa0.67Nb1.33O7 | H1 La1 Ta0.67 Nb1.33 O7 |  |  | 3.6 | mp-1205881 | -1 | -1 | [5 empty] | 10.55 |  | SSR | 1423 | 24 | FALSE | impreg | Pt | 1.03 | 11.4 | 2 | 10 |  |  | Hg | 100 | 290 | quartz |  | 6071.429 | 2Nb->0.67Ta,1.33Nb |  |  | TRUE | FALSE | FALSE | FALSE | N_MP35 | -1 |  | 8.711349 | 1.788182 | 2.545455 | 0.7572727 | 0.8527273 | 0.3008565 | 0.4282655 | 0.127409 | 0.143469 | 6.433146 | 14 | 165.6672 | 1 | 0.08450675 | 3.926332 | 3.926332 | 10.74639 | 0 | 0 |  | 0 |  |  | 0 | 0 |  | 0 | 0 | 0 |  |  | 7 |  | 0.04225337 |  |  | 0.4187491
100 | HLaTaNbO7 | H1 La1 Ta1 Nb1 O7 |  |  | 3.72 | mp-1205881 | -1 | -1 | [5 empty] | 10.56 |  | SSR | 1423 | 24 | FALSE | impreg | Pt | 1.12 | 11.13 | 2 | 10 |  |  | Hg | 100 | 290 | quartz |  | 2232.143 | 2Nb->Nb,Ta |  |  | TRUE | FALSE | FALSE | FALSE | N_MP36 | -1 |  | 7.710717 | 1.818182 | 2.545455 | 0.7272727 | 1.272727 | 0.2857143 | 0.4 | 0.1142857 | 0.2 | 6.436179 | 14 | 165.6672 | 1 | 0.08450675 | 3.926332 | 3.926332 | 10.74639 | 0 | 0 |  | 0 |  |  | 0 | 0 |  | 0 | 0 | 0 |  |  | 7 |  | 0.04225337 |  |  | 0.4187491
101 | HLaTa1.33Nb0.67O7 | H1 La1 Ta1.33 Nb0.67 O7 |  |  | 3.81 | mp-1205881 | -1 | -1 | [5 empty] | 10.53 |  | SSR | 1423 | 24 | FALSE | impreg | Pt | 1.18 | 11.28 | 2 | 10 |  |  | Hg | 100 | 290 | quartz |  | 1785.714 | 2Nb->0.67Nb,1.33Ta |  |  | TRUE | FALSE | FALSE | FALSE | N_MP37 | -1 |  | 7.487574 | 1.848182 | 2.545455 | 0.6972727 | 1.692727 | 0.2724471 | 0.3752345 | 0.1027875 | 0.249531 | 6.439212 | 14 | 165.6672 | 1 | 0.08450675 | 3.926332 | 3.926332 | 10.74639 | 0 | 0 |  | 0 |  |  | 0 | 0 |  | 0 | 0 | 0 |  |  | 7 |  | 0.04225337 |  |  | 0.4187491
102 | HLaTa2O7 | H1 La1 Ta2 O7 |  |  | 3.92 | mp-1205881 | -1 | -1 | [5 empty] | 9.79 |  | SSR | 1423 | 24 | FALSE | impreg | Pt | 1.35 | 12.01 | 2 | 10 |  |  | Hg | 100 | 290 | quartz |  | 758.9286 | 2Nb->2Ta |  |  | TRUE | FALSE | FALSE | FALSE | N_MP38 | -1 |  | 6.631908 | 1.909091 | 2.545455 | 0.6363636 | 2.545455 | 0.25 | 0.3333333 | 0.08333333 | 0.3333333 | 6.445369 | 14 | 165.6672 | 1 | 0.08450675 | 3.926332 | 3.926332 | 10.74639 | 0 | 0 |  | 0 |  |  | 0 | 0 |  | 0 | 0 | 0 |  |  | 7 |  | 0.04225337 |  |  | 0.4187491
103 | NaTaO3 | Na1 Ta1 O3 |  |  | 3.96 | mp-676280 | 1521385 | -1 | [7 empty] | SSR | 873 | 6 | FALSE | No promotion | No promoter | 0 | 14 |  | 0 |  |  | Hg | 400 | 200 | quartz |  | 113.67 |  |  |  | TRUE | TRUE | FALSE | FALSE | mp-676280 | 1521385 |  | 4.7333 | 1.8 | 2.4 | 0.6 | 2.8 | 0.2368421 | 0.3157895 | 0.07894737 | 0.3684211 | 5.880294 | 6 | 583.5491 | 8 | 0.08225529 | 7.57148176 | 7.44413558 | 14.78526202 | 235.5277 | 4 | 0.1018988 | 5.4768 | 5.5212 | 7.789 | 0 | 0 |  | 0 | 0 | 0 |  |  | 3 |  | 0.04112765 | 0.05094941 |  | 0.4615006 | 0.5717124
104 | K2Ti6O13 | K2 Ti6 O13 |  |  | 3.52 | mp-8065 | 9008090 | -1 | [7 empty] | SG | 1373 | 10 | FALSE | PD | Rh | 0.005 | 2 | 0.4 | 0 |  |  | Xe | 300 | 254 | quartz |  | 16.2 |  |  |  | TRUE | TRUE | FALSE | FALSE | mp-8065 | 9008090 |  | 2.785011 | 1.904762 | 2.47619 | 0.5714286 | 0 | 0.3846154 | 0.5 | 0.1153846 | 0 | 5.884177 | 26 | 267.2921 | 1 | 0.09727186 | 8.03523539 | 8.03523539 | 9.14949154 | 534.5193 | 2 | 0.09728368 | 15.582 | 3.82 | 9.112 | 0 | 0 |  | 0 | 0 | 0 |  |  | 13 |  | 0.04863593 | 0.04864184 |  | 0.5564762 | 0.5565438
105 | K2Ti6O13 | K2 Ti6 O13 |  |  | 3.53 | mp-8065 | 9008090 | -1 | [7 empty] | SG | 1373 | 10 | FALSE | PD | Rh | 0.005 | 1.2 | 0.4 | 0 |  |  | Xe | 300 | 254 | quartz |  | 17.6 |  |  |  | TRUE | TRUE | FALSE | FALSE | mp-8065 | 9008090 |  | 2.867899 | 1.904762 | 2.47619 | 0.5714286 | 0 | 0.3846154 | 0.5 | 0.1153846 | 0 | 5.884177 | 26 | 267.2921 | 1 | 0.09727186 | 8.03523539 | 8.03523539 | 9.14949154 | 534.5193 | 2 | 0.09728368 | 15.582 | 3.82 | 9.112 | 0 | 0 |  | 0 | 0 | 0 |  |  | 13 |  | 0.04863593 | 0.04864184 |  | 0.5564762 | 0.5565438
106 | K2Ti6O13 | K2 Ti6 O13 |  |  | 3.54 | mp-8065 | 9008090 | -1 | [7 empty] | SG | 1373 | 10 | FALSE | PD | Rh | 0.005 | 2.1 | 0.4 | 0 |  |  | Xe | 300 | 254 | quartz |  | 14 |  |  |  | TRUE | TRUE | FALSE | FALSE | mp-8065 | 9008090 |  | 2.639057 | 1.904762 | 2.47619 | 0.5714286 | 0 | 0.3846154 | 0.5 | 0.1153846 | 0 | 5.884177 | 26 | 267.2921 | 1 | 0.09727186 | 8.03523539 | 8.03523539 | 9.14949154 | 534.5193 | 2 | 0.09728368 | 15.582 | 3.82 | 9.112 | 0 | 0 |  | 0 | 0 | 0 |  |  | 13 |  | 0.04863593 | 0.04864184 |  | 0.5564762 | 0.5565438
107 | K2Ti6O13 | K2 Ti6 O13 |  |  | 3.6 | mp-8065 | 9008090 | -1 | [7 empty] | flux | 1373 | 10 | FALSE | PD | Rh | 0.003 | 2.9 | 0.4 | 0 |  |  | Xe | 300 | 254 | quartz |  | 8 |  |  |  | TRUE | TRUE | FALSE | FALSE | mp-8065 | 9008090 |  | 2.079442 | 1.904762 | 2.47619 | 0.5714286 | 0 | 0.3846154 | 0.5 | 0.1153846 | 0 | 5.884177 | 26 | 267.2921 | 1 | 0.09727186 | 8.03523539 | 8.03523539 | 9.14949154 | 534.5193 | 2 | 0.09728368 | 15.582 | 3.82 | 9.112 | 0 | 0 |  | 0 | 0 | 0 |  |  | 13 |  | 0.04863593 | 0.04864184 |  | 0.5564762 | 0.5565438
108 | K2Ti6O13 | K2 Ti6 O13 |  |  | 3.6 | mp-8065 | 9008090 | -1 | [7 empty] | flux | 1373 | 10 | FALSE | PD | Rh | 0.003 | 2.2 | 0.4 | 0 |  |  | Xe | 300 | 254 | quartz |  | 7.6 |  |  |  | TRUE | TRUE | FALSE | FALSE | mp-8065 | 9008090 |  | 2.028148 | 1.904762 | 2.47619 | 0.5714286 | 0 | 0.3846154 | 0.5 | 0.1153846 | 0 | 5.884177 | 26 | 267.2921 | 1 | 0.09727186 | 8.03523539 | 8.03523539 | 9.14949154 | 534.5193 | 2 | 0.09728368 | 15.582 | 3.82 | 9.112 | 0 | 0 |  | 0 | 0 | 0 |  |  | 13 |  | 0.04863593 | 0.04864184 |  | 0.5564762 | 0.5565438
109 | K2Ti6O13 | K2 Ti6 O13 |  |  | 3.6 | mp-8065 | 9008090 | -1 | [7 empty] | flux | 1373 | 10 | FALSE | PD | Rh | 0.003 | 2.6 | 0.4 | 0 |  |  | Xe | 300 | 254 | quartz |  | 2.6 |  |  |  | TRUE | TRUE | FALSE | FALSE | mp-8065 | 9008090 |  | 0.9555114 | 1.904762 | 2.47619 | 0.5714286 | 0 | 0.3846154 | 0.5 | 0.1153846 | 0 | 5.884177 | 26 | 267.2921 | 1 | 0.09727186 | 8.03523539 | 8.03523539 | 9.14949154 | 534.5193 | 2 | 0.09728368 | 15.582 | 3.82 | 9.112 | 0 | 0 |  | 0 | 0 | 0 |  |  | 13 |  | 0.04863593 | 0.04864184 |  | 0.5564762 | 0.5565438
110 | NaTaO3 | Na1 Ta1 O3 |  |  | 4.08 | mp-676280 | 1521385 | -1 | [7 empty] | flux | 623 | 1 | FALSE | impreg | NiO | 0.1 | 1.13 | 0.625 | 0 |  |  | Hg | 8 | 254 | quartz |  | 86 |  |  |  | TRUE | TRUE | FALSE | FALSE | mp-676280 | 1521385 |  | 4.454347 | 1.8 | 2.4 | 0.6 | 2.8 | 0.2368421 | 0.3157895 | 0.07894737 | 0.3684211 | 5.880294 | 6 | 583.5491 | 8 | 0.08225529 | 7.57148176 | 7.44413558 | 14.78526202 | 235.5277 | 4 | 0.1018988 | 5.4768 | 5.5212 | 7.789 | 0 | 0 |  | 0 | 0 | 0 |  |  | 3 |  | 0.04112765 | 0.05094941 |  | 0.4615006 | 0.5717124
111 | NaTaO3 | Na1 Ta1 O3 |  |  | 4.08 | mp-676280 | 1521385 | -1 | [7 empty] | flux | 623 | 1 | FALSE | impreg | NiO | 0.2 | 1.13 | 0.625 | 0 |  |  | Hg | 8 | 254 | quartz |  | 149 |  |  |  | TRUE | TRUE | FALSE | FALSE | mp-676280 | 1521385 |  | 5.003946 | 1.8 | 2.4 | 0.6 | 2.8 | 0.2368421 | 0.3157895 | 0.07894737 | 0.3684211 | 5.880294 | 6 | 583.5491 | 8 | 0.08225529 | 7.57148176 | 7.44413558 | 14.78526202 | 235.5277 | 4 | 0.1018988 | 5.4768 | 5.5212 | 7.789 | 0 | 0 |  | 0 | 0 | 0 |  |  | 3 |  | 0.04112765 | 0.05094941 |  | 0.4615006 | 0.5717124
112 | NaTaO3 | Na1 Ta1 O3 |  |  | 4.08 | mp-676280 | 1521385 | -1 | [7 empty] | SSR | 623 | 1 | FALSE | impreg | NiO | 0.3 | 1.13 | 0.625 | 0 |  |  | Hg | 8 | 254 | quartz |  | 275 |  |  |  | TRUE | TRUE | FALSE | FALSE | mp-676280 | 1521385 |  | 5.616771 | 1.8 | 2.4 | 0.6 | 2.8 | 0.2368421 | 0.3157895 | 0.07894737 | 0.3684211 | 5.880294 | 6 | 583.5491 | 8 | 0.08225529 | 7.57148176 | 7.44413558 | 14.78526202 | 235.5277 | 4 | 0.1018988 | 5.4768 | 5.5212 | 7.789 | 0 | 0 |  | 0 | 0 | 0 |  |  | 3 |  | 0.04112765 | 0.05094941 |  | 0.4615006 | 0.5717124
113 | NaTaO3 | Na1 Ta1 O3 |  |  | 4.08 | mp-676280 | 1521385 | -1 | [7 empty] | HT | 623 | 1 | FALSE | impreg | NiO | 0.4 | 1.13 | 0.625 | 0 |  |  | Hg | 8 | 254 | quartz |  | 168 |  |  |  | TRUE | TRUE | FALSE | FALSE | mp-676280 | 1521385 |  | 5.123964 | 1.8 | 2.4 | 0.6 | 2.8 | 0.2368421 | 0.3157895 | 0.07894737 | 0.3684211 | 5.880294 | 6 | 583.5491 | 8 | 0.08225529 | 7.57148176 | 7.44413558 | 14.78526202 | 235.5277 | 4 | 0.1018988 | 5.4768 | 5.5212 | 7.789 | 0 | 0 |  | 0 | 0 | 0 |  |  | 3 |  | 0.04112765 | 0.05094941 |  | 0.4615006 | 0.5717124
114 | NaTaO3 | Na1 Ta1 O3 |  |  | 4.05 | mp-676280 | 1521385 | -1 | [5 empty] | 4.05 |  | SSR | 1173 | 12 | FALSE | No promotion | No promoter | 0 | 1.9 | 0.2 | 10 |  |  | Hg | 150 | 365 | quartz |  | 59.67 |  |  |  | TRUE | TRUE | FALSE | FALSE | mp-676280 | 1521385 |  | 4.088829 | 1.8 | 2.4 | 0.6 | 2.8 | 0.2368421 | 0.3157895 | 0.07894737 | 0.3684211 | 5.880294 | 6 | 583.5491 | 8 | 0.08225529 | 7.57148176 | 7.44413558 | 14.78526202 | 235.5277 | 4 | 0.1018988 | 5.4768 | 5.5212 | 7.789 | 0 | 0 |  | 0 | 0 | 0 |  |  | 3 |  | 0.04112765 | 0.05094941 |  | 0.4615006 | 0.5717124
115 | NaTaO3 | Na1 Ta1 O3 |  |  | 4.05 | mp-676280 | 1521385 | -1 | [5 empty] | 4.05 |  | SSR | 1173 | 12 | FALSE | PD | Pt | 0.5 | 1.9 | 0.2 | 10 |  |  | Hg | 150 | 365 | quartz |  | 78.67 |  |  |  | TRUE | TRUE | FALSE | FALSE | mp-676280 | 1521385 |  | 4.365262 | 1.8 | 2.4 | 0.6 | 2.8 | 0.2368421 | 0.3157895 | 0.07894737 | 0.3684211 | 5.880294 | 6 | 583.5491 | 8 | 0.08225529 | 7.57148176 | 7.44413558 | 14.78526202 | 235.5277 | 4 | 0.1018988 | 5.4768 | 5.5212 | 7.789 | 0 | 0 |  | 0 | 0 | 0 |  |  | 3 |  | 0.04112765 | 0.05094941 |  | 0.4615006 | 0.5717124
116 | NaTaO3 | Na1 Ta1 O3 |  |  | 3.94 | mp-676280 | 1521385 | -1 | [7 empty] | SSR | 673 | 2 | FALSE | No promotion | No promoter | 0 | 118 | 1 | 0 |  |  | Hg | 400 | 200 | quartz |  | 680.67 |  |  |  | TRUE | TRUE | FALSE | FALSE | mp-676280 | 1521385 |  | 6.523078 | 1.8 | 2.4 | 0.6 | 2.8 | 0.2368421 | 0.3157895 | 0.07894737 | 0.3684211 | 5.880294 | 6 | 583.5491 | 8 | 0.08225529 | 7.57148176 | 7.44413558 | 14.78526202 | 235.5277 | 4 | 0.1018988 | 5.4768 | 5.5212 | 7.789 | 0 | 0 |  | 0 | 0 | 0 |  |  | 3 |  | 0.04112765 | 0.05094941 |  | 0.4615006 | 0.5717124
117 | NaTaO3 | Na1 Ta1 O3 |  |  | 3.98 | mp-676280 | 1521385 | -1 | [7 empty] | SSR | 773 | 2 | FALSE | No promotion | No promoter | 0 | 75 | 1 | 0 |  |  | Hg | 400 | 200 | quartz |  | 422 |  |  |  | TRUE | TRUE | FALSE | FALSE | mp-676280 | 1521385 |  | 6.045005 | 1.8 | 2.4 | 0.6 | 2.8 | 0.2368421 | 0.3157895 | 0.07894737 | 0.3684211 | 5.880294 | 6 | 583.5491 | 8 | 0.08225529 | 7.57148176 | 7.44413558 | 14.78526202 | 235.5277 | 4 | 0.1018988 | 5.4768 | 5.5212 | 7.789 | 0 | 0 |  | 0 | 0 | 0 |  |  | 3 |  | 0.04112765 | 0.05094941 |  | 0.4615006 | 0.5717124
118 | NaTaO3 | Na1 Ta1 O3 |  |  | 4.01 | mp-676280 | 1521385 | -1 | [7 empty] | SSR | 873 | 2 | FALSE | No promotion | No promoter | 0 | 41 | 1 | 0 |  |  | Hg | 400 | 200 | quartz |  | 1056 |  |  |  | TRUE | TRUE | FALSE | FALSE | mp-676280 | 1521385 |  | 6.962243 | 1.8 | 2.4 | 0.6 | 2.8 | 0.2368421 | 0.3157895 | 0.07894737 | 0.3684211 | 5.880294 | 6 | 583.5491 | 8 | 0.08225529 | 7.57148176 | 7.44413558 | 14.78526202 | 235.5277 | 4 | 0.1018988 | 5.4768 | 5.5212 | 7.789 | 0 | 0 |  | 0 | 0 | 0 |  |  | 3 |  | 0.04112765 | 0.05094941 |  | 0.4615006 | 0.5717124
119 | NaTaO3 | Na1 Ta1 O3 |  |  | 4 | mp-676280 | 1521385 | -1 | [7 empty] | HT | 973 | 2 | FALSE | No promotion | No promoter | 0 | 34 | 1 | 0 |  |  | Hg | 400 | 200 | quartz |  | 399.83 |  |  |  | TRUE | TRUE | FALSE | FALSE | mp-676280 | 1521385 |  | 5.991039 | 1.8 | 2.4 | 0.6 | 2.8 | 0.2368421 | 0.3157895 | 0.07894737 | 0.3684211 | 5.880294 | 6 | 583.5491 | 8 | 0.08225529 | 7.57148176 | 7.44413558 | 14.78526202 | 235.5277 | 4 | 0.1018988 | 5.4768 | 5.5212 | 7.789 | 0 | 0 |  | 0 | 0 | 0 |  |  | 3 |  | 0.04112765 | 0.05094941 |  | 0.4615006 | 0.5717124
120 | NaTaO3 | Na1 Ta1 O3 |  |  | 4.01 | mp-676280 | 1521385 | -1 | [7 empty] | HT | 873 | 2 | FALSE | impreg | RuO2 | 0.5 | 41 | 1 | 0 |  |  | Hg | 400 | 200 | quartz |  | 2333.33 |  |  |  | TRUE | TRUE | FALSE | FALSE | mp-676280 | 1521385 |  | 7.755052 | 1.8 | 2.4 | 0.6 | 2.8 | 0.2368421 | 0.3157895 | 0.07894737 | 0.3684211 | 5.880294 | 6 | 583.5491 | 8 | 0.08225529 | 7.57148176 | 7.44413558 | 14.78526202 | 235.5277 | 4 | 0.1018988 | 5.4768 | 5.5212 | 7.789 | 0 | 0 |  | 0 | 0 | 0 |  |  | 3 |  | 0.04112765 | 0.05094941 |  | 0.4615006 | 0.5717124
121 | NaTaO3 | Na1 Ta1 O3 |  |  | 4.01 | mp-676280 | 1521385 | -1 | [7 empty] | HT | 873 | 2 | FALSE | impreg | RuO2 | 1 | 41 | 1 | 0 |  |  | Hg | 400 | 200 | quartz |  | 25833.33 |  |  |  | TRUE | TRUE | FALSE | FALSE | mp-676280 | 1521385 |  | 10.15942 | 1.8 | 2.4 | 0.6 | 2.8 | 0.2368421 | 0.3157895 | 0.07894737 | 0.3684211 | 5.880294 | 6 | 583.5491 | 8 | 0.08225529 | 7.57148176 | 7.44413558 | 14.78526202 | 235.5277 | 4 | 0.1018988 | 5.4768 | 5.5212 | 7.789 | 0 | 0 |  | 0 | 0 | 0 |  |  | 3 |  | 0.04112765 | 0.05094941 |  | 0.4615006 | 0.5717124
122 | NaTaO3 | Na1 Ta1 O3 |  |  | 4.01 | mp-676280 | 1521385 | -1 | [7 empty] | HT | 873 | 2 | FALSE | impreg | RuO2 | 1.5 | 41 | 1 | 0 |  |  | Hg | 400 | 200 | quartz |  | 12716.67 |  |  |  | TRUE | TRUE | FALSE | FALSE | mp-676280 | 1521385 |  | 9.450669 | 1.8 | 2.4 | 0.6 | 2.8 | 0.2368421 | 0.3157895 | 0.07894737 | 0.3684211 | 5.880294 | 6 | 583.5491 | 8 | 0.08225529 | 7.57148176 | 7.44413558 | 14.78526202 | 235.5277 | 4 | 0.1018988 | 5.4768 | 5.5212 | 7.789 | 0 | 0 |  | 0 | 0 | 0 |  |  | 3 |  | 0.04112765 | 0.05094941 |  | 0.4615006 | 0.5717124
123 | InTaO4 | In1 Ta1 O4 |  |  | 2.62 | mp-8979 | 4329321 | -1 | [7 empty] | SG | 1373 | 12 | FALSE | impreg | NiO | 0 | 1.2 | 1.42 | 0 |  |  | halogen | 500 | 420 | quartz |  | 0.2 |  |  |  | TRUE | TRUE | FALSE | FALSE | mp-8979 | 4329321 |  | -1.609438 | 2 | 2.833333 | 2.166667 | 2.333333 | 0.2142857 | 0.3035714 | 0.2321429 | 0.25 | 6.197115 | 8 | 145.8019 | 2 | 0.1097379 | 4.84467191 | 5.17807931 | 5.81351481 | 143.8159 | 2 | 0.1112533 | 4.830251 | 5.775132 | 5.15715 | 0 | 0 |  | 0 | 0 | 0 |  |  | 4 |  | 0.05486896 | 0.05562666 |  | 0.5347469 | 0.5421313
124 | InTaO4 | In1 Ta1 O4 |  |  | 2.62 | mp-8979 | 4329321 | -1 | [7 empty] | SG | 1373 | 12 | FALSE | impreg | NiO | 2 | 1.18 | 1.42 | 0 |  |  | halogen | 500 | 420 | quartz |  | 1.88 |  |  |  | TRUE | TRUE | FALSE | FALSE | mp-8979 | 4329321 |  | 0.6312718 | 2 | 2.833333 | 2.166667 | 2.333333 | 0.2142857 | 0.3035714 | 0.2321429 | 0.25 | 6.197115 | 8 | 145.8019 | 2 | 0.1097379 | 4.84467191 | 5.17807931 | 5.81351481 | 143.8159 | 2 | 0.1112533 | 4.830251 | 5.775132 | 5.15715 | 0 | 0 |  | 0 | 0 | 0 |  |  | 4 |  | 0.05486896 | 0.05562666 |  | 0.5347469 | 0.5421313
125 | InTaO4 | In1 Ta1 O4 |  |  | 2.62 | mp-8979 | 4329321 | -1 | [7 empty] | SG | 1373 | 12 | FALSE | impreg | NiO | 3 | 1.43 | 1.42 | 0 |  |  | halogen | 500 | 420 | quartz |  | 2.1 |  |  |  | TRUE | TRUE | FALSE | FALSE | mp-8979 | 4329321 |  | 0.7419373 | 2 | 2.833333 | 2.166667 | 2.333333 | 0.2142857 | 0.3035714 | 0.2321429 | 0.25 | 6.197115 | 8 | 145.8019 | 2 | 0.1097379 | 4.84467191 | 5.17807931 | 5.81351481 | 143.8159 | 2 | 0.1112533 | 4.830251 | 5.775132 | 5.15715 | 0 | 0 |  | 0 | 0 | 0 |  |  | 4 |  | 0.05486896 | 0.05562666 |  | 0.5347469 | 0.5421313
126 | InTaO4 | In1 Ta1 O4 |  |  | 2.62 | mp-8979 | 4329321 | -1 | [7 empty] | SG | 1373 | 12 | FALSE | impreg | NiO | 5 | 1.52 | 1.42 | 0 |  |  | halogen | 500 | 420 | quartz |  | 1.61 |  |  |  | TRUE | TRUE | FALSE | FALSE | mp-8979 | 4329321 |  | 0.4762342 | 2 | 2.833333 | 2.166667 | 2.333333 | 0.2142857 | 0.3035714 | 0.2321429 | 0.25 | 6.197115 | 8 | 145.8019 | 2 | 0.1097379 | 4.84467191 | 5.17807931 | 5.81351481 | 143.8159 | 2 | 0.1112533 | 4.830251 | 5.775132 | 5.15715 | 0 | 0 |  | 0 | 0 | 0 |  |  | 4 |  | 0.05486896 | 0.05562666 |  | 0.5347469 | 0.5421313
127 | InTaO4 | In1 Ta1 O4 |  |  | 2.62 | mp-8979 | 4329321 | -1 | [7 empty] | SG | 1373 | 12 | FALSE | impreg | NiO | 10 | 1.57 | 1.42 | 0 |  |  | halogen | 500 | 420 | quartz |  | 1.19 |  |  |  | TRUE | TRUE | FALSE | FALSE | mp-8979 | 4329321 |  | 0.1739533 | 2 | 2.833333 | 2.166667 | 2.333333 | 0.2142857 | 0.3035714 | 0.2321429 | 0.25 | 6.197115 | 8 | 145.8019 | 2 | 0.1097379 | 4.84467191 | 5.17807931 | 5.81351481 | 143.8159 | 2 | 0.1112533 | 4.830251 | 5.775132 | 5.15715 | 0 | 0 |  | 0 | 0 | 0 |  |  | 4 |  | 0.05486896 | 0.05562666 |  | 0.5347469 | 0.5421313
128 | InTaO4 | In1 Ta1 O4 |  |  | 2.73 | mp-8979 | 4329321 | -1 | [7 empty] | SSR | 1373 | 12 | FALSE | impreg | NiO | 3 | 0.7 | 1.42 | 0 |  |  | halogen | 500 | 420 | quartz |  | 1.2 |  |  |  | TRUE | TRUE | FALSE | FALSE | mp-8979 | 4329321 |  | 0.1823216 | 2 | 2.833333 | 2.166667 | 2.333333 | 0.2142857 | 0.3035714 | 0.2321429 | 0.25 | 6.197115 | 8 | 145.8019 | 2 | 0.1097379 | 4.84467191 | 5.17807931 | 5.81351481 | 143.8159 | 2 | 0.1112533 | 4.830251 | 5.775132 | 5.15715 | 0 | 0 |  | 0 | 0 | 0 |  |  | 4 |  | 0.05486896 | 0.05562666 |  | 0.5347469 | 0.5421313
129 | La2AlTaO7 | La2 Al1 Ta1 O7 |  |  | 4.6 | -1 | -1 | sd_1813666 | [7 empty] | SG | 1473 | 24 | FALSE | impreg | NiO | 0.2 | 2.14 | 0.238 | 5 |  |  | Hg | 350 | 365 | quartz |  | 109 |  |  | 3La->2La,Al | FALSE | FALSE | TRUE | FALSE | -1 | -1 | N_Springer0 | 4.691348 | 2 | 2.636364 | 0.4545455 | 1.272727 | 0.3142857 | 0.4142857 | 0.07142857 | 0.2 | 6.005459 | 14 | 0 | 0 |  | 0 | 0 | 0 | 0 | 0 |  | 0 |  |  | 660.6679 | 4 | 0.08476271 | 11.1863 | 7.6152 | 7.7556 |  |  | 7 |  |  |  | 0.04238136 |  |  | 0.4566089
130 | La2AlTaO7 | La2 Al1 Ta1 O7 |  |  | 4.6 | -1 | -1 | sd_1813666 | [7 empty] | SSR | 1473 | 24 | FALSE | impreg | NiO | 0.2 | 2.14 | 0.25 | 0 |  |  | Hg | 350 | 365 | quartz |  | 94.4 |  |  | 3La->2La,Al | FALSE | FALSE | TRUE | FALSE | -1 | -1 | N_Springer1 | 4.547541 | 2 | 2.636364 | 0.4545455 | 1.272727 | 0.3142857 | 0.4142857 | 0.07142857 | 0.2 | 6.005459 | 14 | 0 | 0 |  | 0 | 0 | 0 | 0 | 0 |  | 0 |  |  | 660.6679 | 4 | 0.08476271 | 11.1863 | 7.6152 | 7.7556 |  |  | 7 |  |  |  | 0.04238136 |  |  | 0.4566089
131 | La2AlTaO7 | La2 Al1 Ta1 O7 |  |  | 4.6 | -1 | -1 | sd_1813666 | [7 empty] | SSR | 1473 | 24 | FALSE | No promotion | No promoter | 0 | 2.14 | 0.25 | 0 |  |  | Hg | 350 | 365 | quartz |  | 39 |  |  | 3La->2La,Al | FALSE | FALSE | TRUE | FALSE | -1 | -1 | N_Springer2 | 3.663562 | 2 | 2.636364 | 0.4545455 | 1.272727 | 0.3142857 | 0.4142857 | 0.07142857 | 0.2 | 6.005459 | 14 | 0 | 0 |  | 0 | 0 | 0 | 0 | 0 |  | 0 |  |  | 660.6679 | 4 | 0.08476271 | 11.1863 | 7.6152 | 7.7556 |  |  | 7 |  |  |  | 0.04238136 |  |  | 0.4566089
132 | La2AlTaO7 | La2 Al1 Ta1 O7 |  |  | 4.6 | -1 | -1 | sd_1813666 | [7 empty] | SSR | 1473 | 24 | FALSE | impreg | NiO | 0.1 | 2.14 | 0.25 | 0 |  |  | Hg | 350 | 365 | quartz |  | 55 |  |  | 3La->2La,Al | FALSE | FALSE | TRUE | FALSE | -1 | -1 | N_Springer3 | 4.007333 | 2 | 2.636364 | 0.4545455 | 1.272727 | 0.3142857 | 0.4142857 | 0.07142857 | 0.2 | 6.005459 | 14 | 0 | 0 |  | 0 | 0 | 0 | 0 | 0 |  | 0 |  |  | 660.6679 | 4 | 0.08476271 | 11.1863 | 7.6152 | 7.7556 |  |  | 7 |  |  |  | 0.04238136 |  |  | 0.4566089
133 | La2AlTaO7 | La2 Al1 Ta1 O7 |  |  | 4.6 | -1 | -1 | sd_1813666 | [7 empty] | SSR | 1473 | 24 | FALSE | impreg | NiO | 0.3 | 2.14 | 0.25 | 0 |  |  | Hg | 350 | 365 | quartz |  | 87 |  |  | 3La->2La,Al | FALSE | FALSE | TRUE | FALSE | -1 | -1 | N_Springer4 | 4.465908 | 2 | 2.636364 | 0.4545455 | 1.272727 | 0.3142857 | 0.4142857 | 0.07142857 | 0.2 | 6.005459 | 14 | 0 | 0 |  | 0 | 0 | 0 | 0 | 0 |  | 0 |  |  | 660.6679 | 4 | 0.08476271 | 11.1863 | 7.6152 | 7.7556 |  |  | 7 |  |  |  | 0.04238136 |  |  | 0.4566089
134 | La2AlTaO7 | La2 Al1 Ta1 O7 |  |  | 4.6 | -1 | -1 | sd_1813666 | [7 empty] | SSR | 1473 | 24 | FALSE | impreg | NiO | 0.4 | 2.14 | 0.25 | 0 |  |  | Hg | 350 | 365 | quartz |  | 72 |  |  | 3La->2La,Al | FALSE | FALSE | TRUE | FALSE | -1 | -1 | N_Springer5 | 4.276666 | 2 | 2.636364 | 0.4545455 | 1.272727 | 0.3142857 | 0.4142857 | 0.07142857 | 0.2 | 6.005459 | 14 | 0 | 0 |  | 0 | 0 | 0 | 0 | 0 |  | 0 |  |  | 660.6679 | 4 | 0.08476271 | 11.1863 | 7.6152 | 7.7556 |  |  | 7 |  |  |  | 0.04238136 |  |  | 0.4566089
135 | La2AlTaO7 | La2 Al1 Ta1 O7 |  |  | 4.6 | -1 | -1 | sd_1813666 | [7 empty] | SSR | 1473 | 24 | FALSE | impreg | NiO | 0.5 | 2.14 | 0.25 | 0 |  |  | Hg | 350 | 365 | quartz |  | 61 |  |  | 3La->2La,Al | FALSE | FALSE | TRUE | FALSE | -1 | -1 | N_Springer6 | 4.110874 | 2 | 2.636364 | 0.4545455 | 1.272727 | 0.3142857 | 0.4142857 | 0.07142857 | 0.2 | 6.005459 | 14 | 0 | 0 |  | 0 | 0 | 0 | 0 | 0 |  | 0 |  |  | 660.6679 | 4 | 0.08476271 | 11.1863 | 7.6152 | 7.7556 |  |  | 7 |  |  |  | 0.04238136 |  |  | 0.4566089
136 | Bi1.8La0.2AlNbO7 | Bi1.8 La0.2 Al1 Nb1 O7 |  |  | 2.89 | -1 | -1 | sd_1813666 | [7 empty] | SSR | 1223 | 24 | FALSE | impreg | NiO | 0.022 |  | 0.238 | 5 |  |  | Hg | 350 | 365 | quartz |  | 106 |  |  | 3La->1.8Bi,0.2La,Al; Ta->Nb | FALSE | FALSE | TRUE | FALSE | -1 | -1 | N_Springer7 | 4.663439 | 1.909091 | 3.127273 | 2.018182 | 2.290909 | 0.2042802 | 0.3346304 | 0.2159533 | 0.2451362 | 6.16755 | 14 | 0 | 0 |  | 0 | 0 | 0 | 0 | 0 |  | 0 |  |  | 660.6679 | 1 | 0.02119068 | 11.1863 | 7.6152 | 7.7556 |  |  | 7 |  |  |  | 0.01059534 |  |  | 0.1140583
137 | Bi1.8La0.2AlNbO7 | Bi1.8 La0.2 Al1 Nb1 O7 |  |  | 2.89 | -1 | -1 | sd_1813666 | [7 empty] | SSR | 1223 | 24 | FALSE | impreg | NiO | 0.987 |  | 0.238 | 5 |  |  | Hg | 350 | 365 | quartz |  | 124 |  |  | 3La->1.8Bi,0.2La,Al; Ta->Nb | FALSE | FALSE | TRUE | FALSE | -1 | -1 | N_Springer8 | 4.820282 | 1.909091 | 3.127273 | 2.018182 | 2.290909 | 0.2042802 | 0.3346304 | 0.2159533 | 0.2451362 | 6.16755 | 14 | 0 | 0 |  | 0 | 0 | 0 | 0 | 0 |  | 0 |  |  | 660.6679 | 1 | 0.02119068 | 11.1863 | 7.6152 | 7.7556 |  |  | 7 |  |  |  | 0.01059534 |  |  | 0.1140583
138 | Bi1.8La0.2AlNbO7 | Bi1.8 La0.2 Al1 Nb1 O7 |  |  | 2.89 | -1 | -1 | sd_1813666 | [7 empty] | SSR | 1223 | 24 | FALSE | impreg | NiO | 1.5 |  | 0.238 | 5 |  |  | Hg | 350 | 365 | quartz |  | 135 |  |  | 3La->1.8Bi,0.2La,Al; Ta->Nb | FALSE | FALSE | TRUE | FALSE | -1 | -1 | N_Springer9 | 4.905275 | 1.909091 | 3.127273 | 2.018182 | 2.290909 | 0.2042802 | 0.3346304 | 0.2159533 | 0.2451362 | 6.16755 | 14 | 0 | 0 |  | 0 | 0 | 0 | 0 | 0 |  | 0 |  |  | 660.6679 | 1 | 0.02119068 | 11.1863 | 7.6152 | 7.7556 |  |  | 7 |  |  |  | 0.01059534 |  |  | 0.1140583
139 | Bi1.8La0.2AlNbO7 | Bi1.8 La0.2 Al1 Nb1 O7 |  |  | 2.89 | -1 | -1 | sd_1813666 | [7 empty] | SSR | 1223 | 24 | FALSE | impreg | NiO | 2.03 |  | 0.238 | 5 |  |  | Hg | 350 | 365 | quartz |  | 141 |  |  | 3La->1.8Bi,0.2La,Al; Ta->Nb | FALSE | FALSE | TRUE | FALSE | -1 | -1 | N_Springer10 | 4.94876 | 1.909091 | 3.127273 | 2.018182 | 2.290909 | 0.2042802 | 0.3346304 | 0.2159533 | 0.2451362 | 6.16755 | 14 | 0 | 0 |  | 0 | 0 | 0 | 0 | 0 |  | 0 |  |  | 660.6679 | 1 | 0.02119068 | 11.1863 | 7.6152 | 7.7556 |  |  | 7 |  |  |  | 0.01059534 |  |  | 0.1140583
140 | Bi1.8La0.2AlNbO7 | Bi1.8 La0.2 Al1 Nb1 O7 |  |  | 2.89 | -1 | -1 | sd_1813666 | [7 empty] | SSR | 1223 | 24 | FALSE | impreg | NiO | 2.96 |  | 0.238 | 5 |  |  | Hg | 350 | 365 | quartz |  | 134 |  |  | 3La->1.8Bi,0.2La,Al; Ta->Nb | FALSE | FALSE | TRUE | FALSE | -1 | -1 | N_Springer11 | 4.89784 | 1.909091 | 3.127273 | 2.018182 | 2.290909 | 0.2042802 | 0.3346304 | 0.2159533 | 0.2451362 | 6.16755 | 14 | 0 | 0 |  | 0 | 0 | 0 | 0 | 0 |  | 0 |  |  | 660.6679 | 1 | 0.02119068 | 11.1863 | 7.6152 | 7.7556 |  |  | 7 |  |  |  | 0.01059534 |  |  | 0.1140583
141 | Bi1.8La0.2AlNbO7 | Bi1.8 La0.2 Al1 Nb1 O7 |  |  | 2.89 | -1 | -1 | sd_1813666 | [7 empty] | SSR | 1223 | 24 | FALSE | impreg | NiO | 5.02 |  | 0.238 | 5 |  |  | Hg | 350 | 365 | quartz |  | 125 |  |  | 3La->1.8Bi,0.2La,Al; Ta->Nb | FALSE | FALSE | TRUE | FALSE | -1 | -1 | N_Springer12 | 4.828314 | 1.909091 | 3.127273 | 2.018182 | 2.290909 | 0.2042802 | 0.3346304 | 0.2159533 | 0.2451362 | 6.16755 | 14 | 0 | 0 |  | 0 | 0 | 0 | 0 | 0 |  | 0 |  |  | 660.6679 | 1 | 0.02119068 | 11.1863 | 7.6152 | 7.7556 |  |  | 7 |  |  |  | 0.01059534 |  |  | 0.1140583
142 | Sr2Ta2O7 | Sr2 Ta2 O7 |  |  | 4.6 | mp-13664 | 2106523 | -1 | [7 empty] | SSR |  |  | FALSE | No promotion | No promoter | 0 |  | 1.25 | 0 |  |  | Hg | 350 | 365 | quartz |  | 1287.5 |  |  |  | TRUE | TRUE | FALSE | FALSE | mp-13664 | 2106523 |  | 7.160458 | 2 | 2.545455 | 0.5454545 | 2.545455 | 0.2619048 | 0.3333333 | 0.07142857 | 0.3333333 | 6.036587 | 14 | 309.4414 | 2 | 0.09048563 | 13.81974189 | 13.81974189 | 5.71108702 | 608.878932 | 4 | 0.09197231 | 3.94 | 27.15 | 5.692 | 0 | 0 |  | 0 | 0 | 0 |  |  | 7 |  | 0.04524282 | 0.04598615 |  | 0.5293271 | 0.5380239
143 | Sr2Ta2O7 | Sr2 Ta2 O7 |  |  | 4.6 | mp-13664 | 2106523 | -1 | [7 empty] | SSR | 643 | 1 | FALSE | impreg | NiO | 0.15 |  | 1.25 | 0 |  |  | Hg | 350 | 365 | quartz |  | 2345 |  |  |  | TRUE | TRUE | FALSE | FALSE | mp-13664 | 2106523 |  | 7.760041 | 2 | 2.545455 | 0.5454545 | 2.545455 | 0.2619048 | 0.3333333 | 0.07142857 | 0.3333333 | 6.036587 | 14 | 309.4414 | 2 | 0.09048563 | 13.81974189 | 13.81974189 | 5.71108702 | 608.878932 | 4 | 0.09197231 | 3.94 | 27.15 | 5.692 | 0 | 0 |  | 0 | 0 | 0 |  |  | 7 |  | 0.04524282 | 0.04598615 |  | 0.5293271 | 0.5380239
154 | SrTiO3 | Sr1 Ti1 O3 |  |  | 3.16 | mp-4651 | 1512124 | -1 | [7 empty] | SSR | 973 | 4 | FALSE | impreg | Pt | 0.5 | 10 | 1 | 0 |  |  | Hg | 176 | 254 | quartz |  | 80 |  |  |  | TRUE | TRUE | FALSE | FALSE | mp-4651 | 1512124 |  | 4.382027 | 2 | 2.4 | 0.4 | 0 | 0.4166667 | 0.5 | 0.08333333 | 0 | 5.78881 | 6 | 119.6251 | 2 | 0.1003134 | 5.5223297 | 5.52232956 | 5.53489848 | 59.27338 | 1 | 0.1012259 | 3.899 | 3.899 | 3.899 | 0 | 0 |  | 0 | 0 | 0 |  |  | 3 |  | 0.05015671 | 0.05061294 |  | 0.6102999 | 0.6158513
155 | SrTiO3 | Sr1 Ti1 O3 |  |  | 3.16 | mp-4651 | 1512124 | -1 | [7 empty] | SSR | 973 | 4 | FALSE | impreg | Pt | 0.5 | 10 | 1 | 20 |  |  | Hg | 176 | 254 | quartz |  | 212 |  |  |  | TRUE | TRUE | FALSE | FALSE | mp-4651 | 1512124 |  | 5.356586 | 2 | 2.4 | 0.4 | 0 | 0.4166667 | 0.5 | 0.08333333 | 0 | 5.78881 | 6 | 119.6251 | 2 | 0.1003134 | 5.5223297 | 5.52232956 | 5.53489848 | 59.27338 | 1 | 0.1012259 | 3.899 | 3.899 | 3.899 | 0 | 0 |  | 0 | 0 | 0 |  |  | 3 |  | 0.05015671 | 0.05061294 |  | 0.6102999 | 0.6158513
156 | SrTiO3 | Sr1 Ti1 O3 |  |  | 3.16 | mp-4651 | 1512124 | -1 | [7 empty] | SSR | 973 | 4 | FALSE | impreg | Pt | 0.5 | 10 | 1 | 40 |  |  | Hg | 176 | 254 | quartz |  | 226 |  |  |  | TRUE | TRUE | FALSE | FALSE | mp-4651 | 1512124 |  | 5.420535 | 2 | 2.4 | 0.4 | 0 | 0.4166667 | 0.5 | 0.08333333 | 0 | 5.78881 | 6 | 119.6251 | 2 | 0.1003134 | 5.5223297 | 5.52232956 | 5.53489848 | 59.27338 | 1 | 0.1012259 | 3.899 | 3.899 | 3.899 | 0 | 0 |  | 0 | 0 | 0 |  |  | 3 |  | 0.05015671 | 0.05061294 |  | 0.6102999 | 0.6158513
157 | SrTiO3 | Sr1 Ti1 O3 |  |  | 3.16 | mp-4651 | 1512124 | -1 | [7 empty] | SG | 973 | 4 | FALSE | impreg | Pt | 0.5 | 10 | 1 | 60 |  |  | Hg | 176 | 254 | quartz |  | 237 |  |  |  | TRUE | TRUE | FALSE | FALSE | mp-4651 | 1512124 |  | 5.46806 | 2 | 2.4 | 0.4 | 0 | 0.4166667 | 0.5 | 0.08333333 | 0 | 5.78881 | 6 | 119.6251 | 2 | 0.1003134 | 5.5223297 | 5.52232956 | 5.53489848 | 59.27338 | 1 | 0.1012259 | 3.899 | 3.899 | 3.899 | 0 | 0 |  | 0 | 0 | 0 |  |  | 3 |  | 0.05015671 | 0.05061294 |  | 0.6102999 | 0.6158513
158 | SrTiO3 | Sr1 Ti1 O3 |  |  | 3.16 | mp-4651 | 1512124 | -1 | [7 empty] | SG | 973 | 4 | FALSE | impreg | Pt | 0.5 | 10 | 1 | 80 |  |  | Hg | 176 | 254 | quartz |  | 243 |  |  |  | TRUE | TRUE | FALSE | FALSE | mp-4651 | 1512124 |  | 5.493061 | 2 | 2.4 | 0.4 | 0 | 0.4166667 | 0.5 | 0.08333333 | 0 | 5.78881 | 6 | 119.6251 | 2 | 0.1003134 | 5.5223297 | 5.52232956 | 5.53489848 | 59.27338 | 1 | 0.1012259 | 3.899 | 3.899 | 3.899 | 0 | 0 |  | 0 | 0 | 0 |  |  | 3 |  | 0.05015671 | 0.05061294 |  | 0.6102999 | 0.6158513
159 | SrTiO3 | Sr1 Ti1 O3 |  |  | 3.16 | mp-4651 | 1512124 | -1 | [7 empty] | SG | 973 | 4 | FALSE | impreg | Pt | 0.5 | 10 | 1 | 100 |  |  | Hg | 176 | 254 | quartz |  | 246 |  |  |  | TRUE | TRUE | FALSE | FALSE | mp-4651 | 1512124 |  | 5.505332 | 2 | 2.4 | 0.4 | 0 | 0.4166667 | 0.5 | 0.08333333 | 0 | 5.78881 | 6 | 119.6251 | 2 | 0.1003134 | 5.5223297 | 5.52232956 | 5.53489848 | 59.27338 | 1 | 0.1012259 | 3.899 | 3.899 | 3.899 | 0 | 0 |  | 0 | 0 | 0 |  |  | 3 |  | 0.05015671 | 0.05061294 |  | 0.6102999 | 0.6158513
160 | SrTiO3 | Sr1 Ti1 O3 |  |  | 3.16 | mp-4651 | 1512124 | -1 | [7 empty] | SG | 973 | 4 | FALSE | impreg | Pt | 0.5 | 10 | 1 | 50 |  |  | Hg | 176 | 254 | quartz |  | 453.87 |  |  |  | TRUE | TRUE | FALSE | FALSE | mp-4651 | 1512124 |  | 6.117811 | 2 | 2.4 | 0.4 | 0 | 0.4166667 | 0.5 | 0.08333333 | 0 | 5.78881 | 6 | 119.6251 | 2 | 0.1003134 | 5.5223297 | 5.52232956 | 5.53489848 | 59.27338 | 1 | 0.1012259 | 3.899 | 3.899 | 3.899 | 0 | 0 |  | 0 | 0 | 0 |  |  | 3 |  | 0.05015671 | 0.05061294 |  | 0.6102999 | 0.6158513
161 | NaNbO3 | Na1 Nb1 O3 |  |  | 3.4 | mp-4419 | 1011064 | -1 | [7 empty] | SG | 1173 | 10 | FALSE | PD | Pt | 0.5 | 1.7 | 0.27 | 13.5 |  |  | Hg | 400 | 365 | quartz |  | 9133.33 |  |  |  | TRUE | FALSE | FALSE | FALSE | mp-4419 | 1011064 |  | 9.119686 | 1.6 | 2.4 | 0.8 | 0 | 0.3333333 | 0.5 | 0.1666667 | 0 | 5.860076 | 6 | 124.8139 | 2 | 0.09614312 | 5.573516 | 5.573516 | 4.01795 | 59.5932 | 1 | 0.1006826 | 3.906 | 3.906 | 3.906 | 0 | 0 |  | 0 | 0 | 0 |  |  | 3 |  | 0.04807156 | 0.05034131 |  | 0.5394195 | 0.5648888
162 | NaNbO3 | Na1 Nb1 O3 |  |  | 3.4 | mp-4419 | 1011064 | -1 | [7 empty] | SG |  |  | FALSE | PD | Pt | 0.5 | 2 | 0.27 | 13.5 |  |  | Hg | 400 | 365 | quartz |  | 9150 |  |  |  | TRUE | FALSE | FALSE | FALSE | mp-4419 | 1011064 |  | 9.121509 | 1.6 | 2.4 | 0.8 | 0 | 0.3333333 | 0.5 | 0.1666667 | 0 | 5.860076 | 6 | 124.8139 | 2 | 0.09614312 | 5.573516 | 5.573516 | 4.01795 | 59.5932 | 1 | 0.1006826 | 3.906 | 3.906 | 3.906 | 0 | 0 |  | 0 | 0 | 0 |  |  | 3 |  | 0.04807156 | 0.05034131 |  | 0.5394195 | 0.5648888
163 | NaNbO3 | Na1 Nb1 O3 |  |  | 3.3 | mp-4419 | 1011064 | -1 | [7 empty] | SG | 873 | 1 | FALSE | PD | Pt | 0.5 | 37.8 | 0.27 | 13.5 |  |  | Hg | 400 | 365 | quartz |  | 10466 |  |  |  | TRUE | FALSE | FALSE | FALSE | mp-4419 | 1011064 |  | 9.255887 | 1.6 | 2.4 | 0.8 | 0 | 0.3333333 | 0.5 | 0.1666667 | 0 | 5.860076 | 6 | 124.8139 | 2 | 0.09614312 | 5.573516 | 5.573516 | 4.01795 | 59.5932 | 1 | 0.1006826 | 3.906 | 3.906 | 3.906 | 0 | 0 |  | 0 | 0 | 0 |  |  | 3 |  | 0.04807156 | 0.05034131 |  | 0.5394195 | 0.5648888
164 | NaNbO3 | Na1 Nb1 O3 |  |  | 3.35 | mp-4419 | 1011064 | -1 | [7 empty] | SSR | 1173 | 5 | FALSE | PD | Pt | 0.5 | 4.4 | 0.27 | 13.5 |  |  | Hg | 400 | 365 | quartz |  | 10116 |  |  |  | TRUE | FALSE | FALSE | FALSE | mp-4419 | 1011064 |  | 9.221874 | 1.6 | 2.4 | 0.8 | 0 | 0.3333333 | 0.5 | 0.1666667 | 0 | 5.860076 | 6 | 124.8139 | 2 | 0.09614312 | 5.573516 | 5.573516 | 4.01795 | 59.5932 | 1 | 0.1006826 | 3.906 | 3.906 | 3.906 | 0 | 0 |  | 0 | 0 | 0 |  |  | 3 |  | 0.04807156 | 0.05034131 |  | 0.5394195 | 0.5648888
165 | NaNbO3 | Na1 Nb1 O3 |  |  | 3.4 | mp-4419 | 1011064 | -1 | [7 empty] | HT | 1173 | 10 | FALSE | PD | RuO2 | 1.25 | 1.7 | 0.27 | 0 |  |  | Hg | 400 | 365 | quartz |  | 102 |  |  |  | TRUE | FALSE | FALSE | FALSE | mp-4419 | 1011064 |  | 4.624973 | 1.6 | 2.4 | 0.8 | 0 | 0.3333333 | 0.5 | 0.1666667 | 0 | 5.860076 | 6 | 124.8139 | 2 | 0.09614312 | 5.573516 | 5.573516 | 4.01795 | 59.5932 | 1 | 0.1006826 | 3.906 | 3.906 | 3.906 | 0 | 0 |  | 0 | 0 | 0 |  |  | 3 |  | 0.04807156 | 0.05034131 |  | 0.5394195 | 0.5648888
166 | NaNbO3 | Na1 Nb1 O3 |  |  | 3.4 | mp-4419 | 1011064 | -1 | [7 empty] | PC |  |  | FALSE | PD | RuO2 | 1.25 | 2 | 0.27 | 0 |  |  | Hg | 400 | 365 | quartz |  | 82.83 |  |  |  | TRUE | FALSE | FALSE | FALSE | mp-4419 | 1011064 |  | 4.41679 | 1.6 | 2.4 | 0.8 | 0 | 0.3333333 | 0.5 | 0.1666667 | 0 | 5.860076 | 6 | 124.8139 | 2 | 0.09614312 | 5.573516 | 5.573516 | 4.01795 | 59.5932 | 1 | 0.1006826 | 3.906 | 3.906 | 3.906 | 0 | 0 |  | 0 | 0 | 0 |  |  | 3 |  | 0.04807156 | 0.05034131 |  | 0.5394195 | 0.5648888
167 | NaNbO3 | Na1 Nb1 O3 |  |  | 3.3 | mp-4419 | 1011064 | -1 | [7 empty] | PC | 873 | 1 | FALSE | PD | RuO2 | 1.25 | 37.8 | 0.27 | 0 |  |  | Hg | 400 | 365 | quartz |  | 335 |  |  |  | TRUE | FALSE | FALSE | FALSE | mp-4419 | 1011064 |  | 5.814131 | 1.6 | 2.4 | 0.8 | 0 | 0.3333333 | 0.5 | 0.1666667 | 0 | 5.860076 | 6 | 124.8139 | 2 | 0.09614312 | 5.573516 | 5.573516 | 4.01795 | 59.5932 | 1 | 0.1006826 | 3.906 | 3.906 | 3.906 | 0 | 0 |  | 0 | 0 | 0 |  |  | 3 |  | 0.04807156 | 0.05034131 |  | 0.5394195 | 0.5648888
168 | NaNbO3 | Na1 Nb1 O3 |  |  | 3.35 | mp-4419 | 1011064 | -1 | [7 empty] | SSR | 1173 | 5 | FALSE | PD | RuO2 | 1.25 | 4.4 | 0.27 | 0 |  |  | Hg | 400 | 365 | quartz |  | 78 |  |  |  | TRUE | FALSE | FALSE | FALSE | mp-4419 | 1011064 |  | 4.356709 | 1.6 | 2.4 | 0.8 | 0 | 0.3333333 | 0.5 | 0.1666667 | 0 | 5.860076 | 6 | 124.8139 | 2 | 0.09614312 | 5.573516 | 5.573516 | 4.01795 | 59.5932 | 1 | 0.1006826 | 3.906 | 3.906 | 3.906 | 0 | 0 |  | 0 | 0 | 0 |  |  | 3 |  | 0.04807156 | 0.05034131 |  | 0.5394195 | 0.5648888
169 | SrTiO3 | Sr1 Ti1 O3 |  |  | 3.1 | mp-4651 | 1512124 | -1 | [7 empty] | SSR | 773 | 5 | FALSE | PD | Pt | 0.32 |  | 1 | 41.67 |  |  | Hg | 500 | 365 | quartz |  | 1948 |  |  |  | TRUE | TRUE | FALSE | FALSE | mp-4651 | 1512124 |  | 7.574558 | 2 | 2.4 | 0.4 | 0 | 0.4166667 | 0.5 | 0.08333333 | 0 | 5.78881 | 6 | 119.6251 | 2 | 0.1003134 | 5.5223297 | 5.52232956 | 5.53489848 | 59.27338 | 1 | 0.1012259 | 3.899 | 3.899 | 3.899 | 0 | 0 |  | 0 | 0 | 0 |  |  | 3 |  | 0.05015671 | 0.05061294 |  | 0.6102999 | 0.6158513
170 | SrTiO3 | Sr1 Ti1 O3 |  |  | 3.1 | mp-4651 | 1512124 | -1 | [7 empty] | SSR | 873 | 5 | FALSE | PD | Pt | 0.32 |  | 1 | 41.67 |  |  | Hg | 500 | 365 | quartz |  | 3020 |  |  |  | TRUE | TRUE | FALSE | FALSE | mp-4651 | 1512124 |  | 8.013012 | 2 | 2.4 | 0.4 | 0 | 0.4166667 | 0.5 | 0.08333333 | 0 | 5.78881 | 6 | 119.6251 | 2 | 0.1003134 | 5.5223297 | 5.52232956 | 5.53489848 | 59.27338 | 1 | 0.1012259 | 3.899 | 3.899 | 3.899 | 0 | 0 |  | 0 | 0 | 0 |  |  | 3 |  | 0.05015671 | 0.05061294 |  | 0.6102999 | 0.6158513
171 | SrTiO3 | Sr1 Ti1 O3 |  |  | 3.1 | mp-4651 | 1512124 | -1 | [7 empty] | SSR | 973 | 5 | FALSE | PD | Pt | 0.32 |  | 1 | 41.67 |  |  | Hg | 500 | 365 | quartz |  | 2540 |  |  |  | TRUE | TRUE | FALSE | FALSE | mp-4651 | 1512124 |  | 7.839919 | 2 | 2.4 | 0.4 | 0 | 0.4166667 | 0.5 | 0.08333333 | 0 | 5.78881 | 6 | 119.6251 | 2 | 0.1003134 | 5.5223297 | 5.52232956 | 5.53489848 | 59.27338 | 1 | 0.1012259 | 3.899 | 3.899 | 3.899 | 0 | 0 |  | 0 | 0 | 0 |  |  | 3 |  | 0.05015671 | 0.05061294 |  | 0.6102999 | 0.6158513
172 | SrTiO3 | Sr1 Ti1 O3 |  |  | 3.1 | mp-4651 | 1512124 | -1 | [7 empty] | PC | 1073 | 5 | FALSE | PD | Pt | 0.32 |  | 1 | 41.67 |  |  | Hg | 500 | 365 | quartz |  | 1686 |  |  |  | TRUE | TRUE | FALSE | FALSE | mp-4651 | 1512124 |  | 7.430114 | 2 | 2.4 | 0.4 | 0 | 0.4166667 | 0.5 | 0.08333333 | 0 | 5.78881 | 6 | 119.6251 | 2 | 0.1003134 | 5.5223297 | 5.52232956 | 5.53489848 | 59.27338 | 1 | 0.1012259 | 3.899 | 3.899 | 3.899 | 0 | 0 |  | 0 | 0 | 0 |  |  | 3 |  | 0.05015671 | 0.05061294 |  | 0.6102999 | 0.6158513
173 | SrTiO3 | Sr1 Ti1 O3 |  |  | 3.1 | mp-4651 | 1512124 | -1 | [7 empty] | PC | 1273 | 5 | FALSE | PD | Pt | 0.32 |  | 1 | 41.67 |  |  | Hg | 500 | 365 | quartz |  | 580 |  |  |  | TRUE | TRUE | FALSE | FALSE | mp-4651 | 1512124 |  | 6.363028 | 2 | 2.4 | 0.4 | 0 | 0.4166667 | 0.5 | 0.08333333 | 0 | 5.78881 | 6 | 119.6251 | 2 | 0.1003134 | 5.5223297 | 5.52232956 | 5.53489848 | 59.27338 | 1 | 0.1012259 | 3.899 | 3.899 | 3.899 | 0 | 0 |  | 0 | 0 | 0 |  |  | 3 |  | 0.05015671 | 0.05061294 |  | 0.6102999 | 0.6158513
174 | SrTiO3 | Sr1 Ti1 O3 |  |  | 2 | mp-4651 | 1512124 | -1 | [7 empty] | PC | 1073 | 2 | FALSE | PD | Pt | 0.32 |  | 1 | 41.67 |  |  | Hg | 500 | 365 | quartz |  | 16 |  |  |  | TRUE | TRUE | FALSE | FALSE | mp-4651 | 1512124 |  | 2.772589 | 2 | 2.4 | 0.4 | 0 | 0.4166667 | 0.5 | 0.08333333 | 0 | 5.78881 | 6 | 119.6251 | 2 | 0.1003134 | 5.5223297 | 5.52232956 | 5.53489848 | 59.27338 | 1 | 0.1012259 | 3.899 | 3.899 | 3.899 | 0 | 0 |  | 0 | 0 | 0 |  |  | 3 |  | 0.05015671 | 0.05061294 |  | 0.6102999 | 0.6158513
175 | SrTiO3 | Sr1 Ti1 O3 |  |  | 3.1 | mp-4651 | 1512124 | -1 | [7 empty] | PC | 1073 | 5 | FALSE | PD | Pt | 0.32 |  | 1 | 41.67 |  |  | Hg | 500 | 365 | quartz |  | 988 |  |  |  | TRUE | TRUE | FALSE | FALSE | mp-4651 | 1512124 |  | 6.895683 | 2 | 2.4 | 0.4 | 0 | 0.4166667 | 0.5 | 0.08333333 | 0 | 5.78881 | 6 | 119.6251 | 2 | 0.1003134 | 5.5223297 | 5.52232956 | 5.53489848 | 59.27338 | 1 | 0.1012259 | 3.899 | 3.899 | 3.899 | 0 | 0 |  | 0 | 0 | 0 |  |  | 3 |  | 0.05015671 | 0.05061294 |  | 0.6102999 | 0.6158513
176 | SrTiO3 | Sr1 Ti1 O3 |  |  | 3.1 | mp-4651 | 1512124 | -1 | [7 empty] | PC | 1273 | 3 | FALSE | PD | Pt | 0.32 |  | 1 | 41.67 |  |  | Hg | 500 | 365 | quartz |  | 1272 |  |  |  | TRUE | TRUE | FALSE | FALSE | mp-4651 | 1512124 |  | 7.148346 | 2 | 2.4 | 0.4 | 0 | 0.4166667 | 0.5 | 0.08333333 | 0 | 5.78881 | 6 | 119.6251 | 2 | 0.1003134 | 5.5223297 | 5.52232956 | 5.53489848 | 59.27338 | 1 | 0.1012259 | 3.899 | 3.899 | 3.899 | 0 | 0 |  | 0 | 0 | 0 |  |  | 3 |  | 0.05015671 | 0.05061294 |  | 0.6102999 | 0.6158513
177 | SrTiO3 | Sr1 Ti1 O3 |  |  | 3.1 | mp-4651 | 1512124 | -1 | [7 empty] | novel | 1273 | 3 | FALSE | PD | Pt | 0.32 |  | 1 | 41.67 |  |  | Hg | 500 | 365 | quartz |  | 185 |  |  |  | TRUE | TRUE | FALSE | FALSE | mp-4651 | 1512124 |  | 5.220356 | 2 | 2.4 | 0.4 | 0 | 0.4166667 | 0.5 | 0.08333333 | 0 | 5.78881 | 6 | 119.6251 | 2 | 0.1003134 | 5.5223297 | 5.52232956 | 5.53489848 | 59.27338 | 1 | 0.1012259 | 3.899 | 3.899 | 3.899 | 0 | 0 |  | 0 | 0 | 0 |  |  | 3 |  | 0.05015671 | 0.05061294 |  | 0.6102999 | 0.6158513
178 | NaTaO3 | Na1 Ta1 O3 |  |  | 4.1 | mp-676280 | 1521385 | -1 | [7 empty] | SSR | 773 | 3 | FALSE | No promotion | No promoter | 0 | 0.6 | 1.11 | 0 |  |  | Hg | 400 | 365 | quartz |  | 89.25 |  |  |  | TRUE | TRUE | FALSE | FALSE | mp-676280 | 1521385 |  | 4.491441 | 1.8 | 2.4 | 0.6 | 2.8 | 0.2368421 | 0.3157895 | 0.07894737 | 0.3684211 | 5.880294 | 6 | 583.5491 | 8 | 0.08225529 | 7.57148176 | 7.44413558 | 14.78526202 | 235.5277 | 4 | 0.1018988 | 5.4768 | 5.5212 | 7.789 | 0 | 0 |  | 0 | 0 | 0 |  |  | 3 |  | 0.04112765 | 0.05094941 |  | 0.4615006 | 0.5717124
179 | NaTaO3 | Na1 Ta1 O3 |  |  | 3.9 | mp-676280 | 1521385 | -1 | [7 empty] | SSR | 1473 | 1 | FALSE | No promotion | No promoter | 0 | 23 | 1.11 | 0 |  |  | Hg | 400 | 365 | quartz |  | 2097.5 |  |  |  | TRUE | TRUE | FALSE | FALSE | mp-676280 | 1521385 |  | 7.648501 | 1.8 | 2.4 | 0.6 | 2.8 | 0.2368421 | 0.3157895 | 0.07894737 | 0.3684211 | 5.880294 | 6 | 583.5491 | 8 | 0.08225529 | 7.57148176 | 7.44413558 | 14.78526202 | 235.5277 | 4 | 0.1018988 | 5.4768 | 5.5212 | 7.789 | 0 | 0 |  | 0 | 0 | 0 |  |  | 3 |  | 0.04112765 | 0.05094941 |  | 0.4615006 | 0.5717124
180 | Sr3Ti2O7 | Sr3 Ti2 O7 |  |  | 3.2 | mp-3349 | 1530317 | -1 | [7 empty] | SSR | 1373 | 30 | FALSE | impreg | NiO | 1 | 8.145 | 2.1 | 0 |  |  | Hg | 400 | 365 | quartz |  | 61.9 |  |  |  | TRUE | TRUE | FALSE | FALSE | mp-3349 | 1530317 |  | 4.12552 | 2 | 2.333333 | 0.3333333 | 0 | 0.4285714 | 0.5 | 0.07142857 | 0 | 5.691763 | 14 | 155.5914 | 1 | 0.08997929 | 3.90867599 | 3.9086761 | 10.55260473 | 310.1247 | 2 | 0.09028625 | 3.899 | 3.899 | 20.39999 | 0 | 0 |  | 0 | 0 | 0 |  |  | 7 |  | 0.04498964 | 0.04514312 |  | 0.5849966 | 0.5869923
181 | Sr3Ti2O7 | Sr3 Ti2 O7 |  |  | 3.2 | mp-3349 | 1530317 | -1 | [7 empty] | SG | 1073 | 2 | FALSE | impreg | NiO | 1 | 3.49 | 2.1 | 0 |  |  | Hg | 400 | 365 | quartz |  | 82.5 |  |  |  | TRUE | TRUE | FALSE | FALSE | mp-3349 | 1530317 |  | 4.412798 | 2 | 2.333333 | 0.3333333 | 0 | 0.4285714 | 0.5 | 0.07142857 | 0 | 5.691763 | 14 | 155.5914 | 1 | 0.08997929 | 3.90867599 | 3.9086761 | 10.55260473 | 310.1247 | 2 | 0.09028625 | 3.899 | 3.899 | 20.39999 | 0 | 0 |  | 0 | 0 | 0 |  |  | 7 |  | 0.04498964 | 0.04514312 |  | 0.5849966 | 0.5869923
183 | SrZrO3 | Sr1 Zr1 O3 |  |  | 4.1 | mp-1020622 | 1010424 | -1 | [7 empty] | HT | 1373 | 24 | FALSE | No promotion | No promoter | 0 | 2 | 1 | 0 |  |  | UV |  | 254 | quartz |  | 8 |  |  |  | TRUE | FALSE | FALSE | FALSE | mp-1020622 | 1010424 |  | 2.079442 | 2 | 2.4 | 0.4 | 0 | 0.4166667 | 0.5 | 0.08333333 | 0 | 5.805185 | 6 | 139.9639 | 2 | 0.08573641 | 5.78296588 | 5.78296588 | 4.18518549 | 68.36776 | 1 | 0.08776067 | 4.089 | 4.089 | 4.089 | 0 | 0 |  | 0 | 0 | 0 |  |  | 3 |  | 0.0428682 | 0.04388033 |  | 0.5349359 | 0.5475659
184 | ZnGa2O4 | Zn1 Ga2 O4 |  |  | 4.75 | mp-5794 | 4001767 | -1 | [7 empty] | HT | 1173 | 15 | FALSE | No promotion | No promoter | 0 | 5.2 | 1 | 0 |  |  | Hg | 500 | 365 | quartz |  | 9 |  |  |  | TRUE | TRUE | FALSE | FALSE | mp-5794 | 4001767 |  | 2.197225 | 2 | 2.571429 | 4.285714 | 0 | 0.2258065 | 0.2903226 | 0.483871 | 0 | 5.835128944 | 8 | 145.1475 | 2 | 0.1102327 | 5.89895224 | 5.89895254 | 5.89895211 | 578.8551 | 8 | 0.1105631 | 8.33406 | 8.33406 | 8.33406 | 0 | 0 |  | 0 | 0 | 0 |  |  | 4 |  | 0.05511635 | 0.05528154 |  | 0.5518348 | 0.5534887
185 | ZnGa2O4 | Zn1 Ga2 O4 |  |  | 4.77 | mp-5794 | 4001767 | -1 | [7 empty] | HT |  |  | FALSE | No promotion | No promoter | 0 | 20 | 1 | 0 |  |  | Hg | 500 | 365 | quartz |  | 14.6 |  |  |  | TRUE | TRUE | FALSE | FALSE | mp-5794 | 4001767 |  | 2.681022 | 2 | 2.571429 | 4.285714 | 0 | 0.2258065 | 0.2903226 | 0.483871 | 0 | 5.835128944 | 8 | 145.1475 | 2 | 0.1102327 | 5.89895224 | 5.89895254 | 5.89895211 | 578.8551 | 8 | 0.1105631 | 8.33406 | 8.33406 | 8.33406 | 0 | 0 |  | 0 | 0 | 0 |  |  | 4 |  | 0.05511635 | 0.05528154 |  | 0.5518348 | 0.5534887
186 | ZnGa2O4 | Zn1 Ga2 O4 |  |  | 4.37 | mp-5794 | 4001767 | -1 | [7 empty] | SSR | 873 | 2 | FALSE | No promotion | No promoter | 0 | 29 | 1 | 0 |  |  | Hg | 500 | 365 | quartz |  | 29 |  |  |  | TRUE | TRUE | FALSE | FALSE | mp-5794 | 4001767 |  | 3.367296 | 2 | 2.571429 | 4.285714 | 0 | 0.2258065 | 0.2903226 | 0.483871 | 0 | 5.835128944 | 8 | 145.1475 | 2 | 0.1102327 | 5.89895224 | 5.89895254 | 5.89895211 | 578.8551 | 8 | 0.1105631 | 8.33406 | 8.33406 | 8.33406 | 0 | 0 |  | 0 | 0 | 0 |  |  | 4 |  | 0.05511635 | 0.05528154 |  | 0.5518348 | 0.5534887
187 | ZnGa2O4 | Zn1 Ga2 O4 |  |  | 4.75 | mp-5794 | 4001767 | -1 | [7 empty] | SSR | 1173 | 15 | FALSE | No promotion | No promoter | 0 | 5.2 | 1 | 20 |  |  | Hg | 500 | 365 | quartz |  | 27.2 |  |  |  | TRUE | TRUE | FALSE | FALSE | mp-5794 | 4001767 |  | 3.303217 | 2 | 2.571429 | 4.285714 | 0 | 0.2258065 | 0.2903226 | 0.483871 | 0 | 5.835128944 | 8 | 145.1475 | 2 | 0.1102327 | 5.89895224 | 5.89895254 | 5.89895211 | 578.8551 | 8 | 0.1105631 | 8.33406 | 8.33406 | 8.33406 | 0 | 0 |  | 0 | 0 | 0 |  |  | 4 |  | 0.05511635 | 0.05528154 |  | 0.5518348 | 0.5534887
188 | ZnGa2O4 | Zn1 Ga2 O4 |  |  | 4.77 | mp-5794 | 4001767 | -1 | [7 empty] | HT |  |  | FALSE | No promotion | No promoter | 0 | 20 | 1 | 20 |  |  | Hg | 500 | 365 | quartz |  | 97.8 |  |  |  | TRUE | TRUE | FALSE | FALSE | mp-5794 | 4001767 |  | 4.582925 | 2 | 2.571429 | 4.285714 | 0 | 0.2258065 | 0.2903226 | 0.483871 | 0 | 5.835128944 | 8 | 145.1475 | 2 | 0.1102327 | 5.89895224 | 5.89895254 | 5.89895211 | 578.8551 | 8 | 0.1105631 | 8.33406 | 8.33406 | 8.33406 | 0 | 0 |  | 0 | 0 | 0 |  |  | 4 |  | 0.05511635 | 0.05528154 |  | 0.5518348 | 0.5534887
189 | ZnGa2O4 | Zn1 Ga2 O4 |  |  | 4.37 | mp-5794 | 4001767 | -1 | [7 empty] | SG | 873 | 2 | FALSE | No promotion | No promoter | 0 | 29 | 1 | 20 |  |  | Hg | 500 | 365 | quartz |  | 134.8 |  |  |  | TRUE | TRUE | FALSE | FALSE | mp-5794 | 4001767 |  | 4.903792 | 2 | 2.571429 | 4.285714 | 0 | 0.2258065 | 0.2903226 | 0.483871 | 0 | 5.835128944 | 8 | 145.1475 | 2 | 0.1102327 | 5.89895224 | 5.89895254 | 5.89895211 | 578.8551 | 8 | 0.1105631 | 8.33406 | 8.33406 | 8.33406 | 0 | 0 |  | 0 | 0 | 0 |  |  | 4 |  | 0.05511635 | 0.05528154 |  | 0.5518348 | 0.5534887
190 | NiGa2O4 | Ni1 Ga2 O4 |  |  | 3.85 | mp-1178203 | 1541403 | -1 | [7 empty] | SSR | 773 | 5 | FALSE | impreg | RuO2 | 1 | 17 | 2 | 33 |  |  | Hg | 300 | 320 | quartz |  | 3 |  |  |  | TRUE | TRUE | FALSE | FALSE | mp-1178203 | 1541403 |  | 1.098612 | 2 | 2.571429 | 4 | 0 | 0.2333333 | 0.3 | 0.4666667 | 0 | 5.836761 | 8 | 300.4724 | 4 | 0.106499 | 5.89066902 | 10.3222674 | 5.98224561 | 563.1507 | 8 | 0.1136463 | 8.258 | 8.258 | 8.258 | 0 | 0 |  | 0 | 0 | 0 |  |  | 4 |  | 0.05324948 | 0.05682315 |  | 0.5270271 | 0.5623969
191 | Ba5Ta2Nb2O15 | Ba5 Ta2 Nb2 O15 |  |  | 4.2 | mp-504554 | -1 | sd_0305968 | [7 empty] | HT | 1173 | 3 | FALSE | No promotion | No promoter | 0 | 5 | 0.5 | 8.3 |  |  | Hg | 500 | 250 | quartz |  | 356 | 4Ta->2Ta,2Nb |  | 4Ta->2Ta,2Nb | TRUE | FALSE | TRUE | FALSE | N_MP43 | -1 | N_Springer13 | 5.874931 | 1.916667 | 2.5 | 0.5833333 | 1.166667 | 0.3108108 | 0.4054054 | 0.09459459 | 0.1891892 | 5.918299 | 30 | 348.6025 | 1 | 0.0860579 | 5.81978595 | 5.81978595 | 11.88463337 | 0 | 0 |  | 0 |  |  | 342.3375 | 1 | 0.08763281 | 5.783 | 5.783 | 11.82 |  |  | 15 |  | 0.04302895 |  | 0.04381641 | 0.5820958 |  | 0.5927485
192 | Ba5Ta4O15 | Ba5 Ta4 O15 |  |  | 4.5 | mp-504554 | -1 | sd_0305968 | [7 empty] | SG | 1173 | 3 | FALSE | No promotion | No promoter | 0 | 5 | 0.5 | 8.3 |  |  | Hg | 500 | 250 | quartz |  | 485.5 |  |  |  | TRUE | FALSE | TRUE | FALSE | mp-504554 | -1 | sd_0305968 | 6.185179 | 2 | 2.5 | 0.5 | 2.333333 | 0.2727273 | 0.3409091 | 0.06818182 | 0.3181818 | 5.926723 | 30 | 348.6025 | 1 | 0.0860579 | 5.81978595 | 5.81978595 | 11.88463337 | 0 | 0 |  | 0 |  |  | 342.3375 | 1 | 0.08763281 | 5.783 | 5.783 | 11.82 |  |  | 15 |  | 0.04302895 |  | 0.04381641 | 0.5820958 |  | 0.5927485
193 | Ba5Nb4O15 | Ba5 Nb4 O15 |  |  | 3.9 | mp-504554 | -1 | sd_0305968 | [7 empty] | ionexchange | 1173 | 3 | FALSE | No promotion | No promoter | 0 | 5 | 0.5 | 8.3 |  |  | Hg | 500 | 250 | quartz |  | 590 | 4Ta->4Nb |  | 4Ta->4Nb | TRUE | FALSE | TRUE | FALSE | N_MP44 | -1 | N_Springer14 | 6.380123 | 1.833333 | 2.5 | 0.6666667 | 0 | 0.3666667 | 0.5 | 0.1333333 | 0 | 5.909875 | 30 | 348.6025 | 1 | 0.0860579 | 5.81978595 | 5.81978595 | 11.88463337 | 0 | 0 |  | 0 |  |  | 342.3375 | 1 | 0.08763281 | 5.783 | 5.783 | 11.82 |  |  | 15 |  | 0.04302895 |  | 0.04381641 | 0.5820958 |  | 0.5927485
194 | Ba2InTaO6 | Ba2 In1 Ta1 O6 |  |  | 4.17 | mp-1079630 | -1 | -1 | [7 empty] | electrospinning | 1400 | 15 | FALSE | impreg | Pt | 1 | 1 | 0.5 | 0 |  |  | Hg | 500 | 250 | quartz |  | 15.2 |  |  |  | TRUE | FALSE | FALSE | FALSE | mp-1079630 | -1 |  | 2.721295 | 2 | 2.5 | 1.3 | 1.4 | 0.2777778 | 0.3472222 | 0.1805556 | 0.1944444 | 5.761815 | 12 | 148.1718 | 1 | 0.08098709 | 5.93964039 | 5.93964039 | 5.93964039 | 0 | 0 |  | 0 |  |  | 0 | 0 |  | 0 | 0 | 0 |  |  | 6 |  | 0.04049354 |  |  | 0.563228
196 | Gd3TaO7 | Gd3 Ta1 O7 |  |  | 4.6 | mp-779424 | -1 | -1 | [7 empty] | PC | 1623 | 2 | FALSE | impreg | NiO | 1 | 2.3 | 1.2 | 0 |  |  | Hg | 400 | 200 | quartz |  | 4 |  |  |  | TRUE | FALSE | FALSE | FALSE | mp-779424 | -1 |  | 1.386294 | 2 | 2.545455 | 0.5454545 | 3.181818 | 0.2417582 | 0.3076923 | 0.06593407 | 0.3846154 | 6.023587 | 14 | 302.9054 | 2 | 0.09243809 | 6.42287215 | 6.52364425 | 7.62330853 | 0 | 0 |  | 0 |  |  | 0 | 0 |  | 0 | 0 | 0 |  |  | 7 |  | 0.04621904 |  |  | 0.5034776
197 | La3TaO7 | La3 Ta1 O7 |  |  | 4.6 | mp-31415 | -1 | -1 | [7 empty] | PC | 1273 | 2 | FALSE | impreg | NiO | 1 | 3 | 1.2 | 0 |  |  | Hg | 400 | 200 | quartz |  | 8 |  |  |  | TRUE | FALSE | FALSE | FALSE | mp-31415 | -1 |  | 2.079442 | 2 | 2.545455 | 0.5454545 | 1.272727 | 0.3142857 | 0.4 | 0.08571429 | 0.2 | 5.992543 | 14 | 329.6138 | 2 | 0.08494789 | 6.75467841 | 6.75467841 | 7.77824973 | 0 | 0 |  | 0 |  |  | 0 | 0 |  | 0 | 0 | 0 |  |  | 7 |  | 0.04247394 |  |  | 0.490706
198 | La3TaO7 | La3 Ta1 O7 |  |  | 4.6 | mp-31415 | -1 | -1 | [7 empty] | PC | 1373 | 2 | FALSE | impreg | NiO | 1 | 2.8 | 1.2 | 0 |  |  | Hg | 400 | 200 | quartz |  | 328 |  |  |  | TRUE | FALSE | FALSE | FALSE | mp-31415 | -1 |  | 5.793014 | 2 | 2.545455 | 0.5454545 | 1.272727 | 0.3142857 | 0.4 | 0.08571429 | 0.2 | 5.992543 | 14 | 329.6138 | 2 | 0.08494789 | 6.75467841 | 6.75467841 | 7.77824973 | 0 | 0 |  | 0 |  |  | 0 | 0 |  | 0 | 0 | 0 |  |  | 7 |  | 0.04247394 |  |  | 0.490706
200 | Gd3NbO7 | Gd3 Nb1 O7 |  |  | 3.9 | mp-752432 | -1 | -1 | [7 empty] | PC | 1623 | 2 | FALSE | impreg | NiO | 1 | 3 | 1.2 | 0 |  |  | Hg | 400 | 200 | quartz |  | 1 |  |  |  | TRUE | FALSE | FALSE | FALSE | mp-752432 | -1 |  | 0 | 1.909091 | 2.545455 | 0.6363636 | 1.909091 | 0.2727273 | 0.3636364 | 0.09090909 | 0.2727273 | 6.014397 | 14 | 304.9035 | 2 | 0.09183232 | 6.43260264 | 6.53016937 | 7.6567342 | 0 | 0 |  | 0 |  |  | 0 | 0 |  | 0 | 0 | 0 |  |  | 7 |  | 0.04591616 |  |  | 0.5001782
201 | La3NbO7 | La3 Nb1 O7 |  |  | 3.9 | mp-560349 | 1001651 | -1 | [7 empty] | PC | 1173 | 2 | FALSE | impreg | NiO | 1 | 2.8 | 1.2 | 0 |  |  | Hg | 400 | 200 | quartz |  | 2 |  |  |  | TRUE | FALSE | FALSE | FALSE | mp-560349 | 1001651 |  | 0.6931472 | 1.909091 | 2.545455 | 0.6363636 | 0 | 0.375 | 0.5 | 0.125 | 0 | 5.983353 | 14 | 668.8564 | 4 | 0.083725 | 7.69748668 | 7.78183188 | 11.16611521 | 657.372 | 4 | 0.08518769 | 7.747 | 11.149 | 7.611 | 0 | 0 |  | 0 | 0 | 0 |  |  | 7 |  | 0.0418625 | 0.04259384 |  | 0.4836419 | 0.4920912
202 | La3NbO7 | La3 Nb1 O7 |  |  | 3.9 | mp-560349 | 1001651 | -1 | [7 empty] | PC | 1373 | 2 | FALSE | impreg | NiO | 1 | 2.5 | 1.2 | 0 |  |  | Hg | 400 | 200 | quartz |  | 70 |  |  |  | TRUE | FALSE | FALSE | FALSE | mp-560349 | 1001651 |  | 4.248495 | 1.909091 | 2.545455 | 0.6363636 | 0 | 0.375 | 0.5 | 0.125 | 0 | 5.983353 | 14 | 668.8564 | 4 | 0.083725 | 7.69748668 | 7.78183188 | 11.16611521 | 657.372 | 4 | 0.08518769 | 7.747 | 11.149 | 7.611 | 0 | 0 |  | 0 | 0 | 0 |  |  | 7 |  | 0.0418625 | 0.04259384 |  | 0.4836419 | 0.4920912
203 | Y2Ti2O7 | Y2 Ti2 O7 |  |  | 3.5 | mp-686019 | 1559965 | -1 | [7 empty] | PC | 1273 | 2 | FALSE | impreg | NiO | 1 | 2 | 1.2 | 0 |  |  | Hg | 400 | 200 | quartz |  | 1700 |  |  |  | TRUE | FALSE | FALSE | FALSE | mp-686019 | 1559965 |  | 7.438384 | 2 | 2.545455 | 0.5454545 | 0 | 0.3928571 | 0.5 | 0.1071429 | 0 | 6.019028 | 14 | 581.3695 | 4 | 0.09632428 | 7.365875 | 7.39743107 | 10.69679628 | 1029.536 | 1 | 0.01359836 | 10.0975 | 10.0975 | 10.0975 | 0 | 0 |  | 0 | 0 | 0 |  |  | 7 |  | 0.04816214 | 0.006799179 |  | 0.4922295 | 0.06948936
204 | Gd2Ti2O7 | Gd2 Ti2 O7 |  |  | 3.5 | mp-686465 | -1 | -1 | [7 empty] | PC | 373 | 2 | FALSE | impreg | NiO | 1 | 2.3 | 1.2 | 0 |  |  | Hg | 400 | 200 | quartz |  | 800 |  |  |  | TRUE | FALSE | FALSE | FALSE | mp-686465 | -1 |  | 6.684612 | 2 | 2.545455 | 0.5454545 | 1.272727 | 0.3142857 | 0.4 | 0.08571429 | 0.2 | 6.003896 | 14 | 1075.631 | 8 | 0.1041249 | 7.27369502 | 7.27369539 | 29.05051938 | 0 | 0 |  | 0 |  |  | 0 | 0 |  | 0 | 0 | 0 |  |  | 7 |  | 0.05206247 |  |  | 0.5394088
205 | La2Ti2O7 | La2 Ti2 O7 |  |  | 3.8 | mp-4423 | 1001022 | -1 | [7 empty] | PC | 1273 | 2 | FALSE | impreg | NiO | 1 | 1.8 | 1.2 | 0 |  |  | Hg | 400 | 200 | quartz |  | 4614 |  |  |  | TRUE | FALSE | FALSE | FALSE | mp-4423 | 1001022 |  | 8.43685 | 2 | 2.545455 | 0.5454545 | 0 | 0.3928571 | 0.5 | 0.1071429 | 0 | 5.9832 | 14 | 288.3343 | 2 | 0.0971095 | 7.41544296 | 7.41544296 | 7.41544296 | 556.5119 | 4 | 0.1006268 | 7.8 | 13.011 | 5.546 | 0 | 0 |  | 0 | 0 | 0 |  |  | 7 |  | 0.04855475 | 0.05031339 |  | 0.5244241 | 0.5434186
206 | SrSnO3 | Sr1 Sn1 O3 |  |  | 4.1 | mp-12867 | 1521093 | -1 | [7 empty] | PC |  |  | FALSE | No promotion | No promoter | 0 | 0.4 | 0.54 | 13.5 |  |  | Hg | 200 | 300 | quartz |  | 7200 |  |  |  | TRUE | TRUE | FALSE | FALSE | mp-12867 | 1521093 |  | 8.881836 | 2 | 2.8 | 2 | 0 | 0.2941176 | 0.4117647 | 0.2941176 | 0 | 5.944043 | 6 | 132.9109 | 2 | 0.09028604 | 5.75585768 | 5.75585737 | 5.75585461 | 261.4222 | 4 | 0.09180553 | 5.69857 | 5.69744 | 8.05187 | 0 | 0 |  | 0 | 0 | 0 |  |  | 3 |  | 0.04514302 | 0.04590276 |  | 0.5592716 | 0.5686839
207 | SrSnO3 | Sr1 Sn1 O3 |  |  |  | mp-12867 | 1521093 | -1 | [7 empty] | PC |  |  | FALSE | No promotion | No promoter | 0 | 0.5 | 0.54 | 13.5 |  |  | Hg | 200 | 300 | quartz |  | 7200 |  |  |  | TRUE | TRUE | FALSE | FALSE | mp-12867 | 1521093 |  | 8.881836 | 2 | 2.8 | 2 | 0 | 0.2941176 | 0.4117647 | 0.2941176 | 0 | 5.944043 | 6 | 132.9109 | 2 | 0.09028604 | 5.75585768 | 5.75585737 | 5.75585461 | 261.4222 | 4 | 0.09180553 | 5.69857 | 5.69744 | 8.05187 | 0 | 0 |  | 0 | 0 | 0 |  |  | 3 |  | 0.04514302 | 0.04590276 |  | 0.5592716 | 0.5686839
208 | SrSnO3 | Sr1 Sn1 O3 |  |  |  | mp-12867 | 1521093 | -1 | [7 empty] | PC |  |  | FALSE | No promotion | No promoter | 0 | 0.3 | 0.54 | 13.5 |  |  | Hg | 200 | 300 | quartz |  | 720 |  |  |  | TRUE | TRUE | FALSE | FALSE | mp-12867 | 1521093 |  | 6.579251 | 2 | 2.8 | 2 | 0 | 0.2941176 | 0.4117647 | 0.2941176 | 0 | 5.944043 | 6 | 132.9109 | 2 | 0.09028604 | 5.75585768 | 5.75585737 | 5.75585461 | 261.4222 | 4 | 0.09180553 | 5.69857 | 5.69744 | 8.05187 | 0 | 0 |  | 0 | 0 | 0 |  |  | 3 |  | 0.04514302 | 0.04590276 |  | 0.5592716 | 0.5686839
209 | Y1.0In1.0O3 | Y1 In1 O3 |  |  | 3.75 | mp-504607 | 4031663 | -1 | [7 empty] | HT | 1673 | 16 | FALSE | impreg | RuO2 | 1 |  | 8.33 | 0 |  |  | Hg | 200 | 230 | quartz |  | 3.1 |  |  |  | TRUE | TRUE | FALSE | FALSE | mp-504607 | 4031663 |  | 1.131402 | 2 | 2.6 | 2.2 | 0 | 0.2941176 | 0.3823529 | 0.3235294 | 0 | 5.793634 | 6 | 421.025 | 6 | 0.08550562 | 6.29052238 | 6.29052234 | 12.28582555 | 415.6999 | 6 | 0.08660093 | 6.26 | 6.26 | 12.249 | 0 | 0 |  | 0 | 0 | 0 |  |  | 3 |  | 0.04275281 | 0.04330047 |  | 0.4749613 | 0.4810455
210 | KNbO3 | K1 Nb1 O3 |  |  | 3.2 | mp-7375 | 1531431 | -1 | [7 empty] | SSR |  |  | FALSE | PD | Pt | 0.5 | 8.5 | 0.476 | 12 |  |  | Hg | 400 | 365 | quartz |  | 2060 |  |  |  | TRUE | TRUE | FALSE | FALSE | mp-7375 | 1531431 |  | 7.630461 | 1.6 | 2.4 | 0.8 | 0 | 0.3333333 | 0.5 | 0.1666667 | 0 | 5.775588 | 6 | 66.42559 | 1 | 0.09032664 | 4.04992385 | 4.04992387 | 4.04992474 | 64.87805 | 1 | 0.0924812 | 3.996 | 3.996 | 4.063 | 0 | 0 |  | 0 | 0 | 0 |  |  | 3 |  | 0.04516332 | 0.0462406 |  | 0.6298099 | 0.6448328
211 | NaNbO3 | Na1 Nb1 O3 |  |  | 3.2 | mp-4419 | 1011064 | -1 | [5 empty] | 12.5 |  | SSR | 773 | 12 | FALSE | PD | Pt | 0.8 | 12.5 | 0.81 | 18.5 |  |  | Xe | 300 | 300 | quartz |  | 12.3 |  |  |  | TRUE | FALSE | FALSE | FALSE | mp-4419 | 1011064 |  | 2.509599 | 1.6 | 2.4 | 0.8 | 0 | 0.3333333 | 0.5 | 0.1666667 | 0 | 5.860076 | 6 | 124.8139 | 2 | 0.09614312 | 5.573516 | 5.573516 | 4.01795 | 59.5932 | 1 | 0.1006826 | 3.906 | 3.906 | 3.906 | 0 | 0 |  | 0 | 0 | 0 |  |  | 3 |  | 0.04807156 | 0.05034131 |  | 0.5394195 | 0.5648888
212 | NaNbO3 | Na1 Nb1 O3 |  |  | 3.2 | mp-4419 | 1011064 | -1 | [5 empty] | 12.5 |  | co-pre | 773 | 12 | FALSE | PD | Pt | 0.8 | 12.5 | 0.81 | 18.5 |  |  | Xe | 300 | 420 | quartz |  | 0.3 |  |  |  | TRUE | FALSE | FALSE | FALSE | mp-4419 | 1011064 |  | -1.203973 | 1.6 | 2.4 | 0.8 | 0 | 0.3333333 | 0.5 | 0.1666667 | 0 | 5.860076 | 6 | 124.8139 | 2 | 0.09614312 | 5.573516 | 5.573516 | 4.01795 | 59.5932 | 1 | 0.1006826 | 3.906 | 3.906 | 3.906 | 0 | 0 |  | 0 | 0 | 0 |  |  | 3 |  | 0.04807156 | 0.05034131 |  | 0.5394195 | 0.5648888
213 | Ba5Ta4O15 | Ba5 Ta4 O15 |  |  | 4.06 | mp-504554 | 2106435 | -1 | [7 empty] | co-pre | 1423 | 18 | FALSE | No promotion | No promoter | 0 |  | 1 | 20 |  |  | Xe | 300 | 400 | quartz |  | 300 |  |  |  | TRUE | TRUE | FALSE | FALSE | mp-504554 | 2106435 |  | 5.703782 | 2 | 2.5 | 0.5 | 2.333333 | 0.2727273 | 0.3409091 | 0.06818182 | 0.3181818 | 5.926723 | 30 | 348.6025 | 1 | 0.0860579 | 5.81978595 | 5.81978595 | 11.88463337 | 341.5093 | 1 | 0.08784535 | 5.776 | 5.776 | 11.82 | 0 | 0 |  | 0 | 0 | 0 |  |  | 15 |  | 0.04302895 | 0.04392267 |  | 0.5820958 | 0.5941861
214 | Ba5Ta4O15 | Ba5 Ta4 O15 |  |  | 1.78 | mp-504554 | 2106435 | -1 | [7 empty] | co-pre | 1423 | 18 | FALSE | No promotion | No promoter | 0 |  | 1 | 20 |  |  | Xe | 300 | 400 | quartz |  | 500 |  |  |  | TRUE | TRUE | FALSE | FALSE | mp-504554 | 2106435 |  | 6.214608 | 2 | 2.5 | 0.5 | 2.333333 | 0.2727273 | 0.3409091 | 0.06818182 | 0.3181818 | 5.926723 | 30 | 348.6025 | 1 | 0.0860579 | 5.81978595 | 5.81978595 | 11.88463337 | 341.5093 | 1 | 0.08784535 | 5.776 | 5.776 | 11.82 | 0 | 0 |  | 0 | 0 | 0 |  |  | 15 |  | 0.04302895 | 0.04392267 |  | 0.5820958 | 0.5941861
219 | NaTaO3 | Na1 Ta1 O3 |  |  | 4 | mp-676280 | 1521385 | -1 | [7 empty] | HT | 1423 | 10 | FALSE | No promotion | No promoter | 0 | 2 | 0.5 | 10 |  |  | Hg | 150 | 365 | quartz |  | 1600 |  |  |  | TRUE | TRUE | FALSE | FALSE | mp-676280 | 1521385 |  | 7.377759 | 1.8 | 2.4 | 0.6 | 2.8 | 0.2368421 | 0.3157895 | 0.07894737 | 0.3684211 | 5.880294 | 6 | 583.5491 | 8 | 0.08225529 | 7.57148176 | 7.44413558 | 14.78526202 | 235.5277 | 4 | 0.1018988 | 5.4768 | 5.5212 | 7.789 | 0 | 0 |  | 0 | 0 | 0 |  |  | 3 |  | 0.04112765 | 0.05094941 |  | 0.4615006 | 0.5717124
220 | NaTaO3 | Na1 Ta1 O3 |  |  | 3.75 | mp-676280 | 1521385 | -1 | [7 empty] | HT | 543 | 2 | FALSE | No promotion | No promoter | 0 |  | 0.6 | 20 |  |  | Hg | 450 | 365 | quartz |  | 90 |  |  |  | TRUE | TRUE | FALSE | FALSE | mp-676280 | 1521385 |  | 4.49981 | 1.8 | 2.4 | 0.6 | 2.8 | 0.2368421 | 0.3157895 | 0.07894737 | 0.3684211 | 5.880294 | 6 | 583.5491 | 8 | 0.08225529 | 7.57148176 | 7.44413558 | 14.78526202 | 235.5277 | 4 | 0.1018988 | 5.4768 | 5.5212 | 7.789 | 0 | 0 |  | 0 | 0 | 0 |  |  | 3 |  | 0.04112765 | 0.05094941 |  | 0.4615006 | 0.5717124
221 | NaTaO3 | Na1 Ta1 O3 |  |  | 3.75 | mp-676280 | 1521385 | -1 | [7 empty] | HT | 543 | 2 | FALSE | PD | NiO | 0.05 |  | 0.6 | 20 |  |  | Hg | 450 | 365 | quartz |  | 640 |  |  |  | TRUE | TRUE | FALSE | FALSE | mp-676280 | 1521385 |  | 6.461468 | 1.8 | 2.4 | 0.6 | 2.8 | 0.2368421 | 0.3157895 | 0.07894737 | 0.3684211 | 5.880294 | 6 | 583.5491 | 8 | 0.08225529 | 7.57148176 | 7.44413558 | 14.78526202 | 235.5277 | 4 | 0.1018988 | 5.4768 | 5.5212 | 7.789 | 0 | 0 |  | 0 | 0 | 0 |  |  | 3 |  | 0.04112765 | 0.05094941 |  | 0.4615006 | 0.5717124
222 | NaTaO3 | Na1 Ta1 O3 |  |  | 3.75 | mp-676280 | 1521385 | -1 | [7 empty] | SSR | 543 | 2 | FALSE | PD | NiO | 0.1 |  | 0.6 | 20 |  |  | Hg | 450 | 365 | quartz |  | 740 |  |  |  | TRUE | TRUE | FALSE | FALSE | mp-676280 | 1521385 |  | 6.60665 | 1.8 | 2.4 | 0.6 | 2.8 | 0.2368421 | 0.3157895 | 0.07894737 | 0.3684211 | 5.880294 | 6 | 583.5491 | 8 | 0.08225529 | 7.57148176 | 7.44413558 | 14.78526202 | 235.5277 | 4 | 0.1018988 | 5.4768 | 5.5212 | 7.789 | 0 | 0 |  | 0 | 0 | 0 |  |  | 3 |  | 0.04112765 | 0.05094941 |  | 0.4615006 | 0.5717124
223 | NaTaO3 | Na1 Ta1 O3 |  |  | 3.75 | mp-676280 | 1521385 | -1 | [7 empty] | HT | 543 | 2 | FALSE | PD | NiO | 0.2 |  | 0.6 | 20 |  |  | Hg | 450 | 365 | quartz |  | 1900 |  |  |  | TRUE | TRUE | FALSE | FALSE | mp-676280 | 1521385 |  | 7.549609 | 1.8 | 2.4 | 0.6 | 2.8 | 0.2368421 | 0.3157895 | 0.07894737 | 0.3684211 | 5.880294 | 6 | 583.5491 | 8 | 0.08225529 | 7.57148176 | 7.44413558 | 14.78526202 | 235.5277 | 4 | 0.1018988 | 5.4768 | 5.5212 | 7.789 | 0 | 0 |  | 0 | 0 | 0 |  |  | 3 |  | 0.04112765 | 0.05094941 |  | 0.4615006 | 0.5717124
224 | NaTaO3 | Na1 Ta1 O3 |  |  | 3.75 | mp-676280 | 1521385 | -1 | [7 empty] | HT | 543 | 2 | FALSE | PD | NiO | 0.4 |  | 0.6 | 20 |  |  | Hg | 450 | 365 | quartz |  | 1600 |  |  |  | TRUE | TRUE | FALSE | FALSE | mp-676280 | 1521385 |  | 7.377759 | 1.8 | 2.4 | 0.6 | 2.8 | 0.2368421 | 0.3157895 | 0.07894737 | 0.3684211 | 5.880294 | 6 | 583.5491 | 8 | 0.08225529 | 7.57148176 | 7.44413558 | 14.78526202 | 235.5277 | 4 | 0.1018988 | 5.4768 | 5.5212 | 7.789 | 0 | 0 |  | 0 | 0 | 0 |  |  | 3 |  | 0.04112765 | 0.05094941 |  | 0.4615006 | 0.5717124
225 | NaTaO3 | Na1 Ta1 O3 |  |  | 3.75 | mp-676280 | 1521385 | -1 | [7 empty] | HT | 543 | 2 | FALSE | PD | NiO | 0.8 |  | 0.6 | 20 |  |  | Hg | 450 | 365 | quartz |  | 1000 |  |  |  | TRUE | TRUE | FALSE | FALSE | mp-676280 | 1521385 |  | 6.907755 | 1.8 | 2.4 | 0.6 | 2.8 | 0.2368421 | 0.3157895 | 0.07894737 | 0.3684211 | 5.880294 | 6 | 583.5491 | 8 | 0.08225529 | 7.57148176 | 7.44413558 | 14.78526202 | 235.5277 | 4 | 0.1018988 | 5.4768 | 5.5212 | 7.789 | 0 | 0 |  | 0 | 0 | 0 |  |  | 3 |  | 0.04112765 | 0.05094941 |  | 0.4615006 | 0.5717124
226 | NaTaO3 | Na1 Ta1 O3 |  |  | 3.75 | mp-676280 | 1521385 | -1 | [7 empty] | HT | 543 | 2 | FALSE | PD | NiO | 1.2 |  | 0.6 | 20 |  |  | Hg | 450 | 365 | quartz |  | 540 |  |  |  | TRUE | TRUE | FALSE | FALSE | mp-676280 | 1521385 |  | 6.291569 | 1.8 | 2.4 | 0.6 | 2.8 | 0.2368421 | 0.3157895 | 0.07894737 | 0.3684211 | 5.880294 | 6 | 583.5491 | 8 | 0.08225529 | 7.57148176 | 7.44413558 | 14.78526202 | 235.5277 | 4 | 0.1018988 | 5.4768 | 5.5212 | 7.789 | 0 | 0 |  | 0 | 0 | 0 |  |  | 3 |  | 0.04112765 | 0.05094941 |  | 0.4615006 | 0.5717124
227 | NaTaO3 | Na1 Ta1 O3 |  |  | 3.75 | mp-676280 | 1521385 | -1 | [7 empty] | HT | 543 | 2 | FALSE | PD | NiO | 1.6 |  | 0.6 | 20 |  |  | Hg | 450 | 365 | quartz |  | 460 |  |  |  | TRUE | TRUE | FALSE | FALSE | mp-676280 | 1521385 |  | 6.131226 | 1.8 | 2.4 | 0.6 | 2.8 | 0.2368421 | 0.3157895 | 0.07894737 | 0.3684211 | 5.880294 | 6 | 583.5491 | 8 | 0.08225529 | 7.57148176 | 7.44413558 | 14.78526202 | 235.5277 | 4 | 0.1018988 | 5.4768 | 5.5212 | 7.789 | 0 | 0 |  | 0 | 0 | 0 |  |  | 3 |  | 0.04112765 | 0.05094941 |  | 0.4615006 | 0.5717124
228 | NaTaO3 | Na1 Ta1 O3 |  |  | 3.75 | mp-676280 | 1521385 | -1 | [7 empty] | HT | 543 | 2 | FALSE | PD | NiO | 2 |  | 0.6 | 20 |  |  | Hg | 450 | 365 | quartz |  | 420 |  |  |  | TRUE | TRUE | FALSE | FALSE | mp-676280 | 1521385 |  | 6.040255 | 1.8 | 2.4 | 0.6 | 2.8 | 0.2368421 | 0.3157895 | 0.07894737 | 0.3684211 | 5.880294 | 6 | 583.5491 | 8 | 0.08225529 | 7.57148176 | 7.44413558 | 14.78526202 | 235.5277 | 4 | 0.1018988 | 5.4768 | 5.5212 | 7.789 | 0 | 0 |  | 0 | 0 | 0 |  |  | 3 |  | 0.04112765 | 0.05094941 |  | 0.4615006 | 0.5717124
229 | NaTaO3 | Na1 Ta1 O3 |  |  | 3.75 | mp-676280 | 1521385 | -1 | [7 empty] | HT | 543 | 2 | FALSE | impreg | NiO | 0.05 |  | 0.6 | 20 |  |  | Hg | 450 | 365 | quartz |  | 160 |  |  |  | TRUE | TRUE | FALSE | FALSE | mp-676280 | 1521385 |  | 5.075174 | 1.8 | 2.4 | 0.6 | 2.8 | 0.2368421 | 0.3157895 | 0.07894737 | 0.3684211 | 5.880294 | 6 | 583.5491 | 8 | 0.08225529 | 7.57148176 | 7.44413558 | 14.78526202 | 235.5277 | 4 | 0.1018988 | 5.4768 | 5.5212 | 7.789 | 0 | 0 |  | 0 | 0 | 0 |  |  | 3 |  | 0.04112765 | 0.05094941 |  | 0.4615006 | 0.5717124
230 | NaTaO3 | Na1 Ta1 O3 |  |  | 3.75 | mp-676280 | 1521385 | -1 | [7 empty] | HT | 543 | 2 | FALSE | impreg | NiO | 0.1 |  | 0.6 | 20 |  |  | Hg | 450 | 365 | quartz |  | 220 |  |  |  | TRUE | TRUE | FALSE | FALSE | mp-676280 | 1521385 |  | 5.393628 | 1.8 | 2.4 | 0.6 | 2.8 | 0.2368421 | 0.3157895 | 0.07894737 | 0.3684211 | 5.880294 | 6 | 583.5491 | 8 | 0.08225529 | 7.57148176 | 7.44413558 | 14.78526202 | 235.5277 | 4 | 0.1018988 | 5.4768 | 5.5212 | 7.789 | 0 | 0 |  | 0 | 0 | 0 |  |  | 3 |  | 0.04112765 | 0.05094941 |  | 0.4615006 | 0.5717124
231 | NaTaO3 | Na1 Ta1 O3 |  |  | 3.75 | mp-676280 | 1521385 | -1 | [7 empty] | HT | 543 | 2 | FALSE | impreg | NiO | 0.2 |  | 0.6 | 20 |  |  | Hg | 450 | 365 | quartz |  | 340 |  |  |  | TRUE | TRUE | FALSE | FALSE | mp-676280 | 1521385 |  | 5.828946 | 1.8 | 2.4 | 0.6 | 2.8 | 0.2368421 | 0.3157895 | 0.07894737 | 0.3684211 | 5.880294 | 6 | 583.5491 | 8 | 0.08225529 | 7.57148176 | 7.44413558 | 14.78526202 | 235.5277 | 4 | 0.1018988 | 5.4768 | 5.5212 | 7.789 | 0 | 0 |  | 0 | 0 | 0 |  |  | 3 |  | 0.04112765 | 0.05094941 |  | 0.4615006 | 0.5717124
232 | NaTaO3 | Na1 Ta1 O3 |  |  | 3.75 | mp-676280 | 1521385 | -1 | [7 empty] | HT | 543 | 2 | FALSE | impreg | NiO | 0.4 |  | 0.6 | 20 |  |  | Hg | 450 | 365 | quartz |  | 220 |  |  |  | TRUE | TRUE | FALSE | FALSE | mp-676280 | 1521385 |  | 5.393628 | 1.8 | 2.4 | 0.6 | 2.8 | 0.2368421 | 0.3157895 | 0.07894737 | 0.3684211 | 5.880294 | 6 | 583.5491 | 8 | 0.08225529 | 7.57148176 | 7.44413558 | 14.78526202 | 235.5277 | 4 | 0.1018988 | 5.4768 | 5.5212 | 7.789 | 0 | 0 |  | 0 | 0 | 0 |  |  | 3 |  | 0.04112765 | 0.05094941 |  | 0.4615006 | 0.5717124
233 | NaTaO3 | Na1 Ta1 O3 |  |  | 3.75 | mp-676280 | 1521385 | -1 | [7 empty] | HT | 543 | 2 | FALSE | impreg | NiO | 0.8 |  | 0.6 | 20 |  |  | Hg | 450 | 365 | quartz |  | 310 |  |  |  | TRUE | TRUE | FALSE | FALSE | mp-676280 | 1521385 |  | 5.736572 | 1.8 | 2.4 | 0.6 | 2.8 | 0.2368421 | 0.3157895 | 0.07894737 | 0.3684211 | 5.880294 | 6 | 583.5491 | 8 | 0.08225529 | 7.57148176 | 7.44413558 | 14.78526202 | 235.5277 | 4 | 0.1018988 | 5.4768 | 5.5212 | 7.789 | 0 | 0 |  | 0 | 0 | 0 |  |  | 3 |  | 0.04112765 | 0.05094941 |  | 0.4615006 | 0.5717124
234 | NaTaO3 | Na1 Ta1 O3 |  |  | 3.75 | mp-676280 | 1521385 | -1 | [7 empty] | HT | 543 | 2 | FALSE | impreg | NiO | 1.2 |  | 0.6 | 20 |  |  | Hg | 450 | 365 | quartz |  | 260 |  |  |  | TRUE | TRUE | FALSE | FALSE | mp-676280 | 1521385 |  | 5.560682 | 1.8 | 2.4 | 0.6 | 2.8 | 0.2368421 | 0.3157895 | 0.07894737 | 0.3684211 | 5.880294 | 6 | 583.5491 | 8 | 0.08225529 | 7.57148176 | 7.44413558 | 14.78526202 | 235.5277 | 4 | 0.1018988 | 5.4768 | 5.5212 | 7.789 | 0 | 0 |  | 0 | 0 | 0 |  |  | 3 |  | 0.04112765 | 0.05094941 |  | 0.4615006 | 0.5717124
235 | NaTaO3 | Na1 Ta1 O3 |  |  | 3.75 | mp-676280 | 1521385 | -1 | [7 empty] | HT | 543 | 2 | FALSE | impreg | NiO | 1.6 |  | 0.6 | 20 |  |  | Hg | 450 | 365 | quartz |  | 460 |  |  |  | TRUE | TRUE | FALSE | FALSE | mp-676280 | 1521385 |  | 6.131226 | 1.8 | 2.4 | 0.6 | 2.8 | 0.2368421 | 0.3157895 | 0.07894737 | 0.3684211 | 5.880294 | 6 | 583.5491 | 8 | 0.08225529 | 7.57148176 | 7.44413558 | 14.78526202 | 235.5277 | 4 | 0.1018988 | 5.4768 | 5.5212 | 7.789 | 0 | 0 |  | 0 | 0 | 0 |  |  | 3 |  | 0.04112765 | 0.05094941 |  | 0.4615006 | 0.5717124
236 | NaTaO3 | Na1 Ta1 O3 |  |  | 3.75 | mp-676280 | 1521385 | -1 | [7 empty] | HT | 543 | 2 | FALSE | impreg | NiO | 2 |  | 0.6 | 20 |  |  | Hg | 450 | 365 | quartz |  | 400 |  |  |  | TRUE | TRUE | FALSE | FALSE | mp-676280 | 1521385 |  | 5.991465 | 1.8 | 2.4 | 0.6 | 2.8 | 0.2368421 | 0.3157895 | 0.07894737 | 0.3684211 | 5.880294 | 6 | 583.5491 | 8 | 0.08225529 | 7.57148176 | 7.44413558 | 14.78526202 | 235.5277 | 4 | 0.1018988 | 5.4768 | 5.5212 | 7.789 | 0 | 0 |  | 0 | 0 | 0 |  |  | 3 |  | 0.04112765 | 0.05094941 |  | 0.4615006 | 0.5717124
237 | Ga1.0In1.0O3 | Ga1 In1 O3 |  |  | 3.7 | mp-8098 | 4031807 | -1 | [7 empty] | SSR | 1470 | 10 | FALSE | PD | Pt | 1 |  | 0.8 | 5.4 |  |  | Hg | 453 | 365 | quartz |  | 28 |  |  |  | TRUE | TRUE | FALSE | FALSE | mp-8098 | 4031807 |  | 3.332205 | 2 | 2.8 | 4 | 0 | 0.2272727 | 0.3181818 | 0.4545455 | 0 | 5.770825 | 6 | 115.8466 | 2 | 0.1035852 | 3.32960934 | 3.32960884 | 12.06608203 | 114.2292 | 2 | 0.105052 | 3.31 | 3.31 | 12.039 | 0 | 0 |  | 0 | 0 | 0 |  |  | 3 |  | 0.05179261 | 0.05252599 |  | 0.525788 | 0.5332331
240 | NaTaO3 | Na1 Ta1 O3 |  |  |  | mp-676280 | 1521385 | -1 | [7 empty] | SSR | 1173 |  | FALSE | impreg | NiO | 1 |  | 3.33 | 0 |  |  | Xe | 500 | 420 | quartz |  | 8 |  |  |  | TRUE | TRUE | FALSE | FALSE | mp-676280 | 1521385 |  | 2.079442 | 1.8 | 2.4 | 0.6 | 2.8 | 0.2368421 | 0.3157895 | 0.07894737 | 0.3684211 | 5.880294 | 6 | 583.5491 | 8 | 0.08225529 | 7.57148176 | 7.44413558 | 14.78526202 | 235.5277 | 4 | 0.1018988 | 5.4768 | 5.5212 | 7.789 | 0 | 0 |  | 0 | 0 | 0 |  |  | 3 |  | 0.04112765 | 0.05094941 |  | 0.4615006 | 0.5717124
242 | KTaO3 | K1 Ta1 O3 |  |  |  | mp-3614 | 2102087 | -1 | [7 empty] | SSR | 1173 |  | FALSE | impreg | NiO | 1 |  | 3.33 | 0 |  |  | Xe | 500 | 420 | quartz |  | 45 |  |  |  | TRUE | TRUE | FALSE | FALSE | mp-3614 | 2102087 |  | 3.806662 | 1.8 | 2.4 | 0.6 | 2.8 | 0.2368421 | 0.3157895 | 0.07894737 | 0.3684211 | 5.795806 | 6 | 63.75462 | 1 | 0.09411083 | 3.99488137 | 3.99488137 | 3.99488137 | 63.44004 | 1 | 0.09457749 | 3.9883 | 3.9883 | 3.9883 | 0 | 0 |  | 0 | 0 | 0 |  |  | 3 |  | 0.04705541 | 0.04728875 |  | 0.6561955 | 0.6594493
243 | KTa0.9Zn0.1O3 | K1 Ta0.9 Zn0.1 O3 |  |  |  | mp-3614 | 2102087 | -1 | [7 empty] | SSR | 1173 |  | FALSE | impreg | NiO | 1 |  | 3.33 | 0 |  |  | Xe | 500 | 420 | quartz |  | 291 | Ta->0.9Ta, 0.1Zn | Ta->0.9Ta, 0.1Zn |  | TRUE | TRUE | FALSE | FALSE | N_MP46 | N_COD36 |  | 5.673323 | 1.8 | 2.4 | 0.74 | 2.52 | 0.2412869 | 0.3217158 | 0.09919571 | 0.3378016 | 5.804763 | 6 | 63.75462 | 1 | 0.09411083 | 3.99488137 | 3.99488137 | 3.99488137 | 63.44004 | 1 | 0.09457749 | 3.9883 | 3.9883 | 3.9883 | 0 | 0 |  | 0 | 0 | 0 |  |  | 3 |  | 0.04705541 | 0.04728875 |  | 0.657555 | 0.6608156
244 | KTa0.9Y0.1O3 | K1 Ta0.9 Y0.1 O3 |  |  |  | mp-3614 | 2102087 | -1 | [7 empty] | SSR | 1173 |  | FALSE | impreg | NiO | 1 |  | 3.33 | 0 |  |  | Xe | 500 | 420 | quartz |  | 44 | Ta->0.9Ta, 0.1Y | Ta->0.9Ta, 0.1Y |  | TRUE | TRUE | FALSE | FALSE | N_MP47 | N_COD37 |  | 3.78419 | 1.8 | 2.4 | 0.56 | 2.52 | 0.2472527 | 0.3296703 | 0.07692308 | 0.3461538 | 5.782307 | 6 | 63.75462 | 1 | 0.09411083 | 3.99488137 | 3.99488137 | 3.99488137 | 63.44004 | 1 | 0.09457749 | 3.9883 | 3.9883 | 3.9883 | 0 | 0 |  | 0 | 0 | 0 |  |  | 3 |  | 0.04705541 | 0.04728875 |  | 0.6604681 | 0.6637432
245 | KTa0.9Al0.1O3 | K1 Ta0.9 Al0.1 O3 |  |  |  | mp-3614 | 2102087 | -1 | [7 empty] | SSR | 1173 |  | FALSE | impreg | NiO | 1 |  | 3.33 | 0 |  |  | Xe | 500 | 420 | quartz |  | 97 | Ta->0.9Ta, 0.1Al | Ta->0.9Ta, 0.1Al |  | TRUE | TRUE | FALSE | FALSE | N_MP48 | N_COD38 |  | 4.574711 | 1.8 | 2.42 | 0.54 | 2.52 | 0.2472527 | 0.3324176 | 0.07417582 | 0.3461538 | 5.781207 | 6 | 63.75462 | 1 | 0.09411083 | 3.99488137 | 3.99488137 | 3.99488137 | 63.44004 | 1 | 0.09457749 | 3.9883 | 3.9883 | 3.9883 | 0 | 0 |  | 0 | 0 | 0 |  |  | 3 |  | 0.04705541 | 0.04728875 |  | 0.6550982 | 0.6583466
246 | KTa0.9Ga0.1O3 | K1 Ta0.9 Ga0.1 O3 |  |  |  | mp-3614 | 2102087 | -1 | [7 empty] | SSR | 1173 |  | FALSE | impreg | NiO | 1 |  | 3.33 | 0 |  |  | Xe | 500 | 420 | quartz |  | 676 | Ta->0.9Ta, 0.1Ga | Ta->0.9Ta, 0.1Ga |  | TRUE | TRUE | FALSE | FALSE | N_MP49 | N_COD39 |  | 6.516193 | 1.8 | 2.42 | 0.74 | 2.52 | 0.2406417 | 0.3235294 | 0.09893048 | 0.3368984 | 5.780026 | 6 | 63.75462 | 1 | 0.09411083 | 3.99488137 | 3.99488137 | 3.99488137 | 63.44004 | 1 | 0.09457749 | 3.9883 | 3.9883 | 3.9883 | 0 | 0 |  | 0 | 0 | 0 |  |  | 3 |  | 0.04705541 | 0.04728875 |  | 0.6559617 | 0.6592144
247 | KTa0.9In0.1O3 | K1 Ta0.9 In0.1 O3 |  |  |  | mp-3614 | 2102087 | -1 | [7 empty] | SSR | 1173 |  | FALSE | impreg | NiO | 1 |  | 3.33 | 0 |  |  | Xe | 500 | 420 | quartz |  | 213 | Ta->0.9Ta, 0.1In | Ta->0.9Ta, 0.1In |  | TRUE | TRUE | FALSE | FALSE | N_MP50 | N_COD40 |  | 5.361292 | 1.8 | 2.42 | 0.74 | 2.52 | 0.2406417 | 0.3235294 | 0.09893048 | 0.3368984 | 5.778724 | 6 | 63.75462 | 1 | 0.09411083 | 3.99488137 | 3.99488137 | 3.99488137 | 63.44004 | 1 | 0.09457749 | 3.9883 | 3.9883 | 3.9883 | 0 | 0 |  | 0 | 0 | 0 |  |  | 3 |  | 0.04705541 | 0.04728875 |  | 0.6585346 | 0.6618001
249 | KTa0.9Ti0.1O3 | K1 Ta0.9 Ti0.1 O3 |  |  |  | mp-3614 | 2102087 | -1 | [7 empty] | SSR | 1173 |  | FALSE | impreg | NiO | 1 |  | 3.33 | 0 |  |  | Xe | 500 | 420 | quartz |  | 506 | Ta->0.9Ta, 0.1Ti | Ta->0.9Ta, 0.1Ti |  | TRUE | TRUE | FALSE | FALSE | N_MP52 | N_COD42 |  | 6.226537 | 1.8 | 2.4 | 0.58 | 2.52 | 0.2465753 | 0.3287671 | 0.07945205 | 0.3452055 | 5.786058 | 6 | 63.75462 | 1 | 0.09411083 | 3.99488137 | 3.99488137 | 3.99488137 | 63.44004 | 1 | 0.09457749 | 3.9883 | 3.9883 | 3.9883 | 0 | 0 |  | 0 | 0 | 0 |  |  | 3 |  | 0.04705541 | 0.04728875 |  | 0.6557943 | 0.6590462
250 | KTa0.9Zr0.1O3 | K1 Ta0.9 Zr0.1 O3 |  |  |  | mp-3614 | 2102087 | -1 | [7 empty] | SSR | 1173 |  | FALSE | impreg | NiO | 1 |  | 3.33 | 0 |  |  | Xe | 500 | 420 | quartz |  | 935 | Ta->0.9Ta, 0.1Zr | Ta->0.9Ta, 0.1Zr |  | TRUE | TRUE | FALSE | FALSE | N_MP53 | N_COD43 |  | 6.840547 | 1.8 | 2.4 | 0.58 | 2.52 | 0.2465753 | 0.3287671 | 0.07945205 | 0.3452055 | 5.787696 | 6 | 63.75462 | 1 | 0.09411083 | 3.99488137 | 3.99488137 | 3.99488137 | 63.44004 | 1 | 0.09457749 | 3.9883 | 3.9883 | 3.9883 | 0 | 0 |  | 0 | 0 | 0 |  |  | 3 |  | 0.04705541 | 0.04728875 |  | 0.6572566 | 0.6605157
251 | KTa0.9Hf0.1O3 | K1 Ta0.9 Hf0.1 O3 |  |  |  | mp-3614 | 2102087 | -1 | [7 empty] | SSR | 1173 |  | FALSE | impreg | NiO | 1 |  | 3.33 | 0 |  |  | Xe | 500 | 420 | quartz |  | 985 | Ta->0.9Ta, 0.1Hf | Ta->0.9Ta, 0.1Hf |  | TRUE | TRUE | FALSE | FALSE | N_MP54 | N_COD44 |  | 6.892642 | 1.8 | 2.4 | 0.58 | 2.8 | 0.237467 | 0.3166227 | 0.07651715 | 0.3693931 | 5.787053 | 6 | 63.75462 | 1 | 0.09411083 | 3.99488137 | 3.99488137 | 3.99488137 | 63.44004 | 1 | 0.09457749 | 3.9883 | 3.9883 | 3.9883 | 0 | 0 |  | 0 | 0 | 0 |  |  | 3 |  | 0.04705541 | 0.04728875 |  | 0.6571125 | 0.6603709
252 | KTa0.9Si0.1O3 | K1 Ta0.9 Si0.1 O3 |  |  |  | mp-3614 | 2102087 | -1 | [7 empty] | SSR | 1173 |  | FALSE | impreg | NiO | 1 |  | 3.33 | 0 |  |  | Xe | 500 | 420 | quartz |  | 172 | Ta->0.9Ta, 0.1Si | Ta->0.9Ta, 0.1Si |  | TRUE | TRUE | FALSE | FALSE | N_MP55 | N_COD45 |  | 5.147494 | 1.8 | 2.44 | 0.54 | 2.52 | 0.2465753 | 0.3342466 | 0.0739726 | 0.3452055 | 5.812433 | 6 | 63.75462 | 1 | 0.09411083 | 3.99488137 | 3.99488137 | 3.99488137 | 63.44004 | 1 | 0.09457749 | 3.9883 | 3.9883 | 3.9883 | 0 | 0 |  | 0 | 0 | 0 |  |  | 3 |  | 0.04705541 | 0.04728875 |  | 0.6541121 | 0.6573557
253 | KTa0.9Ge0.1O3 | K1 Ta0.9 Ge0.1 O3 |  |  |  | mp-3614 | 2102087 | -1 | [7 empty] | SSR | 1173 |  | FALSE | impreg | NiO | 1 |  | 3.33 | 0 |  |  | Xe | 500 | 420 | quartz |  | 83 | Ta->0.9Ta, 0.1Ge | Ta->0.9Ta, 0.1Ge |  | TRUE | TRUE | FALSE | FALSE | N_MP56 | N_COD46 |  | 4.418841 | 1.8 | 2.44 | 0.74 | 2.52 | 0.24 | 0.3253333 | 0.09866667 | 0.336 | 5.808343 | 6 | 63.75462 | 1 | 0.09411083 | 3.99488137 | 3.99488137 | 3.99488137 | 63.44004 | 1 | 0.09457749 | 3.9883 | 3.9883 | 3.9883 | 0 | 0 |  | 0 | 0 | 0 |  |  | 3 |  | 0.04705541 | 0.04728875 |  | 0.6550536 | 0.6583018
254 | KTa0.9Nb0.1O3 | K1 Ta0.9 Nb0.1 O3 |  |  |  | mp-3614 | 2102087 | -1 | [7 empty] | SSR | 1173 |  | FALSE | impreg | NiO | 1 |  | 3.33 | 0 |  |  | Xe | 500 | 420 | quartz |  | 37 | Ta->0.9Ta, 0.1Nb | Ta->0.9Ta, 0.1Nb |  | TRUE | TRUE | FALSE | FALSE | N_MP57 | N_COD47 |  | 3.610918 | 1.78 | 2.4 | 0.62 | 2.52 | 0.2431694 | 0.3278689 | 0.08469945 | 0.3442623 | 5.793784 | 6 | 63.75462 | 1 | 0.09411083 | 3.99488137 | 3.99488137 | 3.99488137 | 63.44004 | 1 | 0.09457749 | 3.9883 | 3.9883 | 3.9883 | 0 | 0 |  | 0 | 0 | 0 |  |  | 3 |  | 0.04705541 | 0.04728875 |  | 0.6561955 | 0.6594493
256 | KTa0.9W0.1O3 | K1 Ta0.9 W0.1 O3 |  |  |  | mp-3614 | 2102087 | -1 | [7 empty] | SSR | 1173 |  | FALSE | impreg | NiO | 1 |  | 3.33 | 0 |  |  | Xe | 500 | 420 | quartz |  | 10 | Ta->0.9Ta, 0.1W | Ta->0.9Ta, 0.1W |  | TRUE | TRUE | FALSE | FALSE | N_MP59 | N_COD49 |  | 2.302585 | 1.8 | 2.4 | 0.62 | 2.8 | 0.2362205 | 0.3149606 | 0.08136483 | 0.3674541 | 5.803827 | 6 | 63.75462 | 1 | 0.09411083 | 3.99488137 | 3.99488137 | 3.99488137 | 63.44004 | 1 | 0.09457749 | 3.9883 | 3.9883 | 3.9883 | 0 | 0 |  | 0 | 0 | 0 |  |  | 3 |  | 0.04705541 | 0.04728875 |  | 0.65574 | 0.6589916
257 | TiO2 | Ti1 O2 |  |  |  | mp-1245098 | 1010942 | -1 | [7 empty] | SSR | 1173 |  | FALSE | PD | Pt | 0.3 |  | 3.33 | 0 |  |  | Xe | 500 | 420 | quartz |  | 1061 |  |  |  | TRUE | FALSE | FALSE | FALSE | mp-1245098 | 1010942 |  | 6.966967 | 2 | 2.666667 | 0.6666667 | 0 | 0.375 | 0.5 | 0.125 | 0 | 6.177 | 4 | 1182.741 | 30 | 0.1014592 | 10.59112378 | 10.78473663 | 10.48617618 | 130.363873 | 4 | 0.1227334 | 3.73 | 3.73 | 9.37 | 0 | 0 |  | 0 | 0 | 0 |  |  | 2 |  | 0.05072961 | 0.06136669 |  | 0.4690041 | 0.5673458
258 | NaTaO3 | Na1 Ta1 O3 |  |  | 4.01 | mp-676280 | 1521385 | -1 | [7 empty] | SSR | 1420 | 10 | FALSE | impreg | NiO | 0.05 | 0.44 | 2.56 | 0 |  |  | Hg | 400 | 365 | quartz |  | 2200 |  |  |  | TRUE | TRUE | FALSE | FALSE | mp-676280 | 1521385 |  | 7.696213 | 1.8 | 2.4 | 0.6 | 2.8 | 0.2368421 | 0.3157895 | 0.07894737 | 0.3684211 | 5.880294 | 6 | 583.5491 | 8 | 0.08225529 | 7.57148176 | 7.44413558 | 14.78526202 | 235.5277 | 4 | 0.1018988 | 5.4768 | 5.5212 | 7.789 | 0 | 0 |  | 0 | 0 | 0 |  |  | 3 |  | 0.04112765 | 0.05094941 |  | 0.4615006 | 0.5717124
259 | NaSbO3 | Na1 Sb1 O3 |  |  |  | mp-4482 | 1010156 | -1 | [7 empty] | SSR | 1173 | 16 | FALSE | impreg | RuO2 | 1 |  | 12.5 | 0 |  |  | Hg | 200 | 365 | quartz |  | 7 |  |  |  | TRUE | FALSE | FALSE | FALSE | mp-4482 | 1010156 |  | 1.94591 | 1.8 | 3 | 2 | 0 | 0.2647059 | 0.4411765 | 0.2941176 | 0 | 6.05803 | 6 | 128.831 | 2 | 0.0931453 | 6.10526814 | 6.10526812 | 6.1052678 | 1061.208 | 16 | 0.09046294 | 10.2 | 10.2 | 10.2 | 0 | 0 |  | 0 | 0 | 0 |  |  | 3 |  | 0.04657265 | 0.04523147 |  | 0.5202865 | 0.5053035
260 | CaSb2O6 | Ca1 Sb2 O6 |  |  |  | mp-9125 | 2009656 | -1 | [7 empty] | SSR | 1173 | 16 | FALSE | impreg | RuO2 | 1 |  | 12.5 | 0 |  |  | Hg | 200 | 365 | quartz |  | 6 |  |  |  | TRUE | TRUE | FALSE | FALSE | mp-9125 | 2009656 |  | 1.791759 | 2 | 3.333333 | 2.222222 | 0 | 0.2647059 | 0.4411765 | 0.2941176 | 0 | 6.440239 | 12 | 120.2227 | 1 | 0.09981478 | 5.25791554 | 5.25791555 | 5.02144323 | 119.4432 | 1 | 0.1004662 | 5.2405 | 5.2405 | 5.0221 | 0 | 0 |  | 0 | 0 | 0 |  |  | 6 |  | 0.04990739 | 0.05023308 |  | 0.5003912 | 0.5036567
261 | Ca2Sb2O7 | Ca2 Sb2 O7 |  |  |  | mp-1190115 | 1011140 | -1 | [7 empty] | SSR | 1173 | 16 | FALSE | impreg | RuO2 | 1 |  | 12.5 | 0 |  |  | Hg | 200 | 365 | quartz |  | 11.2 |  |  |  | TRUE | FALSE | FALSE | FALSE | mp-1190115 | 1011140 |  | 2.415914 | 2 | 3.090909 | 1.818182 | 0 | 0.2894737 | 0.4473684 | 0.2631579 | 0 | 6.23369 | 14 | 275.5071 | 2 | 0.1016308 | 7.30379589 | 7.30379845 | 7.30382638 | 1080.045576 | 8 | 0.1036993 | 10.26 | 10.26 | 10.26 | 0 | 0 |  | 0 | 0 | 0 |  |  | 7 |  | 0.05081539 | 0.05184966 |  | 0.5425878 | 0.5536314
262 | Sr2Sb2O7 | Sr2 Sb2 O7 |  |  |  | mp-4103 | -1 | -1 | [7 empty] | SSR | 1173 | 16 | FALSE | impreg | RuO2 | 1 |  | 12.5 | 0 |  |  | Hg | 200 | 365 | quartz |  | 30.4 |  |  |  | TRUE | FALSE | FALSE | FALSE | mp-4103 | -1 |  | 3.414443 | 2 | 3.090909 | 1.818182 | 0 | 0.2894737 | 0.4473684 | 0.2631579 | 0 | 6.198165 | 14 | 300.3056 | 2 | 0.09323836 | 7.47837755 | 7.47837806 | 7.47837807 | 0 | 0 |  | 0 |  |  | 0 | 0 |  | 0 | 0 | 0 |  |  | 7 |  | 0.04661918 |  |  | 0.5434452
264 | LiTaO3 | Li1 Ta1 O3 |  |  | 4 | mp-754345 | 1531051 | -1 | [7 empty] | SSR | 1420 | 10 | FALSE | impreg | Pt | 0.05 | 0.44 | 2.85 | 0 |  |  | Hg | 400 | 365 | quartz |  | 430 |  |  |  | TRUE | TRUE | FALSE | FALSE | mp-754345 | 1531051 |  | 6.063785 | 1.8 | 2.4 | 0.6 | 2.8 | 0.2368421 | 0.3157895 | 0.07894737 | 0.3684211 | 5.91257 | 6 | 116.8698 | 2 | 0.1026783 | 5.444507 | 5.444507 | 3.942623 | 317.1218 | 6 | 0.113521 | 5.15428 | 5.15428 | 13.7835 | 0 | 0 |  | 0 | 0 | 0 |  |  | 3 |  | 0.05133917 | 0.05676052 |  | 0.5164531 | 0.5709899
265 | KTaO3 | K1 Ta1 O3 |  |  | 4 | mp-3614 | 2102087 | -1 | [7 empty] | SSR | 1420 | 10 | FALSE | impreg | Pt | 0.05 | 0.44 | 2.85 | 0 |  |  | Hg | 400 | 365 | quartz |  | 29 |  |  |  | TRUE | TRUE | FALSE | FALSE | mp-3614 | 2102087 |  | 3.367296 | 1.8 | 2.4 | 0.6 | 2.8 | 0.2368421 | 0.3157895 | 0.07894737 | 0.3684211 | 5.795806 | 6 | 63.75462 | 1 | 0.09411083 | 3.99488137 | 3.99488137 | 3.99488137 | 63.44004 | 1 | 0.09457749 | 3.9883 | 3.9883 | 3.9883 | 0 | 0 |  | 0 | 0 | 0 |  |  | 3 |  | 0.04705541 | 0.04728875 |  | 0.6561955 | 0.6594493
267 | AgTaO3 | Ag1 Ta1 O3 |  |  | 3.4 | mp-9890 | 8103400 | -1 | [7 empty] | SSR | 1350 | 5 | FALSE | PD | NiO | 0.24 | 1 | 1 | 0 |  |  | Xe | 300 | 300 | quartz |  | 138 |  |  |  | TRUE | TRUE | FALSE | FALSE | mp-9890 | 8103400 |  | 4.927254 | 1.8 | 2.4 | 2.6 | 2.8 | 0.1875 | 0.25 | 0.2708333 | 0.2916667 | 6.199664 | 6 | 125.0422 | 2 | 0.09596762 | 5.65097476 | 5.65097476 | 5.65097556 | 363.0001 | 6 | 0.09917353 | 5.5281 | 5.5281 | 13.7159 | 0 | 0 |  | 0 | 0 | 0 |  |  | 3 |  | 0.04798381 | 0.04958677 |  | 0.5776818 | 0.5969799
269 | LaInO3 | La1 In1 O3 |  |  | 4.425 | mp-11623 | 2013696 | -1 | [7 empty] | SSR | 1473 | 16 | FALSE | impreg | RuO2 | 1 |  | 1 | 0 |  |  | Hg | 200 | 365 | quartz |  | 5 |  |  |  | TRUE | TRUE | FALSE | FALSE | mp-11623 | 2013696 |  | 1.609438 | 2 | 2.6 | 2.2 | 0 | 0.2941176 | 0.3823529 | 0.3235294 | 0 | 5.754223 | 6 | 281.894 | 4 | 0.08513838 | 5.73615203 | 5.95376221 | 8.25417615 | 279.3069 | 4 | 0.08592698 | 5.9404 | 8.2158 | 5.7229 | 0 | 0 |  | 0 | 0 | 0 |  |  | 3 |  | 0.04256919 | 0.04296349 |  | 0.5017473 | 0.5063948
270 | BaIn0.5Nb0.5O3 | Ba1 In0.5 Nb0.5 O3 |  |  | 3.51 | -1 | -1 | sd_1921175 | [7 empty] | SSR | 1123 | 8 | FALSE | impreg | NiO | 1 | 1.71 | 1.85 | 18.5 |  |  | Hg | 400 | 365 | quartz |  | 54 |  |  |  | FALSE | FALSE | TRUE | FALSE | -1 | -1 | sd_1921175 | 3.988984 | 1.9 | 2.5 | 1.4 | 0 | 0.3275862 | 0.4310345 | 0.2413793 | 0 | 5.751706 | 6 | 0 | 0 |  | 0 | 0 | 0 | 0 | 0 |  | 0 |  |  | 71.23597 | 1 | 0.08422711 | 4.1454 | 4.1454 | 4.1454 |  |  | 3 |  |  |  | 0.04211356 |  |  | 0.5857608
271 | SrIn0.5Nb0.5O3 | Sr1 In0.5 Nb0.5 O3 |  |  | 3.51 | -1 | -1 | sd_1921175 | [7 empty] | SSR | 1123 | 8 | FALSE | impreg | NiO | 1 | 1.71 | 1.85 | 18.5 |  |  | Hg | 400 | 365 | quartz |  | 27.6 |  |  | Ba->Sr | FALSE | FALSE | TRUE | FALSE | -1 | -1 | N_Springer15 | 3.317816 | 1.9 | 2.5 | 1.4 | 0 | 0.3275862 | 0.4310345 | 0.2413793 | 0 | 5.790771 | 6 | 0 | 0 |  | 0 | 0 | 0 | 0 | 0 |  | 0 |  |  | 71.23597 | 1 | 0.08422711 | 4.1454 | 4.1454 | 4.1454 |  |  | 3 |  |  |  | 0.04211356 |  |  | 0.5264899
272 | CaIn0.5Nb0.5O3 | Ca1 In0.5 Nb0.5 O3 |  |  | 3.51 | -1 | -1 | sd_1921175 | [7 empty] | SSR | 1123 | 8 | FALSE | impreg | NiO | 1 | 1.71 | 1.85 | 18.5 |  |  | Hg | 400 | 365 | quartz |  | 29.6 |  |  | Ba->Ca | FALSE | FALSE | TRUE | FALSE | -1 | -1 | N_Springer16 | 3.387774 | 1.9 | 2.5 | 1.4 | 0 | 0.3275862 | 0.4310345 | 0.2413793 | 0 | 5.829848 | 6 | 0 | 0 |  | 0 | 0 | 0 | 0 | 0 |  | 0 |  |  | 71.23597 | 1 | 0.08422711 | 4.1454 | 4.1454 | 4.1454 |  |  | 3 |  |  |  | 0.04211356 |  |  | 0.4783653
273 | CaCo0.33Nb0.67O3 | Ca1 Co0.33 Nb0.67 O3 |  |  | 2.8 | mp-4651 | 1512124 | -1 | [7 empty] | SSR | 1123 | 8 | FALSE | impreg | NiO | 1 | 2.2 | 1.85 | 18.5 |  |  | Xe | 300 | 420 | quartz |  | 1.72 | Ti->0.33Co, 0.67Nb; Sr->Ca | Ti->0.33Co, 0.67Nb; Sr->Ca |  | TRUE | TRUE | FALSE | FALSE | N_MP60 | N_COD50 |  | 0.5423243 | 1.866 | 2.4 | 0.998 | 0 | 0.3544833 | 0.4559271 | 0.1895897 | 0 | 5.933758 | 6 | 119.6251 | 1 | 0.05015671 | 5.5223297 | 5.52232956 | 5.53489848 | 59.27338 | 1 | 0.1012259 | 3.899 | 3.899 | 3.899 | 0 | 0 |  | 0 | 0 | 0 |  |  | 3 |  | 0.02507835 | 0.05061294 |  | 0.2811561 | 0.567427
274 | SrCo0.33Nb0.67O3 | Sr1 Co0.33 Nb0.67 O3 |  |  | 2.8 | mp-4651 | 1512124 | -1 | [7 empty] | SSR | 1123 | 8 | FALSE | impreg | NiO | 1 | 2.2 | 1.85 | 18.5 |  |  | Xe | 300 | 420 | quartz |  | 1.72 | Ti->0.33Co, 0.67Nb | Ti->0.33Co, 0.67Nb |  | TRUE | TRUE | FALSE | FALSE | N_MP61 | N_COD51 |  | 0.5423243 | 1.866 | 2.4 | 0.998 | 0 | 0.3544833 | 0.4559271 | 0.1895897 | 0 | 5.894681 | 6 | 119.6251 | 1 | 0.05015671 | 5.5223297 | 5.52232956 | 5.53489848 | 59.27338 | 1 | 0.1012259 | 3.899 | 3.899 | 3.899 | 0 | 0 |  | 0 | 0 | 0 |  |  | 3 |  | 0.02507835 | 0.05061294 |  | 0.309814 | 0.6252642
275 | BaCo0.33Nb0.67O3 | Ba1 Co0.33 Nb0.67 O3 |  |  | 2.8 | mp-4651 | 1512124 | -1 | [7 empty] | SSR | 1123 | 8 | FALSE | impreg | NiO | 1 | 2.2 | 1.85 | 18.5 |  |  | Xe | 300 | 420 | quartz |  | 2.74 | Ti->0.33Co, 0.67Nb; Sr->Ba | Ti->0.33Co, 0.67Nb; Sr->Ba |  | TRUE | TRUE | FALSE | FALSE | N_MP62 | N_COD52 |  | 1.007958 | 1.866 | 2.4 | 0.998 | 0 | 0.3544833 | 0.4559271 | 0.1895897 | 0 | 5.855616 | 6 | 119.6251 | 1 | 0.05015671 | 5.5223297 | 5.52232956 | 5.53489848 | 59.27338 | 1 | 0.1012259 | 3.899 | 3.899 | 3.899 | 0 | 0 |  | 0 | 0 | 0 |  |  | 3 |  | 0.02507835 | 0.05061294 |  | 0.3451094 | 0.6964972
276 | BaZn0.33Nb0.67O3 | Ba1 Zn0.33 Nb0.67 O3 |  |  | 3.82 | mp-4651 | 1512124 | -1 | [7 empty] | SSR | 1123 | 8 | FALSE | PD | Pt | 0.5 | 0.61 | 1.35 | 13.5 |  |  | Hg | 400 | 365 | quartz |  | 1416.4 | Ti->0.33Zn, 0.67Nb; Sr->Ba | Ti->0.33Zn, 0.67Nb; Sr->Ba |  | TRUE | TRUE | FALSE | FALSE | N_MP63 | N_COD53 |  | 7.255874 | 1.866 | 2.4 | 1.196 | 0 | 0.3416331 | 0.4393995 | 0.2189674 | 0 | 5.863237 | 6 | 119.6251 | 1 | 0.05015671 | 5.5223297 | 5.52232956 | 5.53489848 | 59.27338 | 1 | 0.1012259 | 3.899 | 3.899 | 3.899 | 0 | 0 |  | 0 | 0 | 0 |  |  | 3 |  | 0.02507835 | 0.05061294 |  | 0.3449744 | 0.6962247
277 | BaTaO3 | Ba1 Ta1 O3 |  |  | 3.82 | mp-754678 | -1 | -1 | [7 empty] | SSR | 1123 | 8 | FALSE | PD | Pt | 0.5 | 0.61 | 1.35 | 13.5 |  |  | Hg | 400 | 365 | quartz |  | 389.6 |  |  |  | TRUE | FALSE | FALSE | FALSE | mp-754678 | -1 |  | 5.965121 | 2 | 2.4 | 0.6 | 2.8 | 0.2564103 | 0.3076923 | 0.07692308 | 0.3589744 | 5.847222 | 6 | 70.4883 | 1 | 0.08512051 | 4.130846 | 4.130846 | 4.130846 | 0 | 0 |  | 0 |  |  | 0 | 0 |  | 0 | 0 | 0 |  |  | 3 |  | 0.04256026 |  |  | 0.5813954
278 | SrTiO3 | Sr1 Ti1 O3 |  |  | 1.7 | mp-4651 | 1512124 | -1 | [7 empty] | SSR | 1373 | 15 | FALSE | PD | Pt | 0.1 |  | 2 | 10 |  |  | Xe | 300 | 440 | quartz |  | 390 |  |  |  | TRUE | TRUE | FALSE | FALSE | mp-4651 | 1512124 |  | 5.966147 | 2 | 2.4 | 0.4 | 0 | 0.4166667 | 0.5 | 0.08333333 | 0 | 5.78881 | 6 | 119.6251 | 2 | 0.1003134 | 5.5223297 | 5.52232956 | 5.53489848 | 59.27338 | 1 | 0.1012259 | 3.899 | 3.899 | 3.899 | 0 | 0 |  | 0 | 0 | 0 |  |  | 3 |  | 0.05015671 | 0.05061294 |  | 0.6102999 | 0.6158513
279 | BaNi0.33Nb0.67O3 | Ba1 Ni0.33 Nb0.67 O3 |  |  | 3.82 | mp-4651 | 1512124 | -1 | [7 empty] | SSR | 1123 | 8 | FALSE | PD | Pt | 0.5 | 0.61 | 1.35 | 13.5 |  |  | Hg | 400 | 365 | quartz |  | 136.44 | Ti->0.33Ni, 0.67Nb; Sr->Ba | Ti->0.33Ni, 0.67Nb; Sr->Ba |  | TRUE | TRUE | FALSE | FALSE | N_MP64 | N_COD54 |  | 4.915885 | 1.866 | 2.4 | 1.064 | 0 | 0.3500938 | 0.4502814 | 0.1996248 | 0 | 5.863991 | 6 | 119.6251 | 1 | 0.05015671 | 5.5223297 | 5.52232956 | 5.53489848 | 59.27338 | 1 | 0.1012259 | 3.899 | 3.899 | 3.899 | 0 | 0 |  | 0 | 0 | 0 |  |  | 3 |  | 0.02507835 | 0.05061294 |  | 0.343707 | 0.6936668
280 | BaNi0.33Ta0.67O3 | Ba1 Ni0.33 Ta0.67 O3 |  |  | 3.82 | mp-4651 | 1512124 | -1 | [7 empty] | SSR | 1123 | 8 | FALSE | PD | Pt | 0.5 | 0.61 | 1.35 | 13.5 |  |  | Hg | 400 | 365 | quartz |  | 84.32 | Ti->0.33Ni, 0.67Ta; Sr->Ba | Ti->0.33Ni, 0.67Ta; Sr->Ba |  | TRUE | TRUE | FALSE | FALSE | N_MP65 | N_COD55 |  | 4.434619 | 2 | 2.4 | 0.93 | 1.876 | 0.2775465 | 0.3330558 | 0.1290591 | 0.2603386 | 5.877537 | 6 | 119.6251 | 1 | 0.05015671 | 5.5223297 | 5.52232956 | 5.53489848 | 59.27338 | 1 | 0.1012259 | 3.899 | 3.899 | 3.899 | 0 | 0 |  | 0 | 0 | 0 |  |  | 3 |  | 0.02507835 | 0.05061294 |  | 0.343707 | 0.6936668
281 | BaZn0.33Nb0.67O3 | Ba1 Zn0.33 Nb0.67 O3 |  |  | 3.9 | mp-4651 | 1512124 | -1 | [7 empty] | SSR | 1473 | 32 | FALSE | impreg | NiO | 1 | 1.24 | 1.35 | 13.5 |  |  | Hg | 400 | 365 | quartz |  | 584.44 | Ti->0.33Zn, 0.67Nb; Sr->Ba | Ti->0.33Zn, 0.67Nb; Sr->Ba |  | TRUE | TRUE | FALSE | FALSE | N_MP66 | N_COD56 |  | 6.370654 | 1.866 | 2.4 | 1.196 | 0 | 0.3416331 | 0.4393995 | 0.2189674 | 0 | 5.863237 | 6 | 119.6251 | 1 | 0.05015671 | 5.5223297 | 5.52232956 | 5.53489848 | 59.27338 | 1 | 0.1012259 | 3.899 | 3.899 | 3.899 | 0 | 0 |  | 0 | 0 | 0 |  |  | 3 |  | 0.02507835 | 0.05061294 |  | 0.3449744 | 0.6962247
283 | NaTaO3 | Na1 Ta1 O3 |  |  | 3.99 | mp-676280 | 1521385 | -1 | [7 empty] | SSR | 1473 | 10 | FALSE | No promotion | No promoter | 0 | 23 | 1.11 | 0 |  |  | Hg | 400 | 365 | quartz |  | 1940 |  |  |  | TRUE | TRUE | FALSE | FALSE | mp-676280 | 1521385 |  | 7.570443 | 1.8 | 2.4 | 0.6 | 2.8 | 0.2368421 | 0.3157895 | 0.07894737 | 0.3684211 | 5.880294 | 6 | 583.5491 | 8 | 0.08225529 | 7.57148176 | 7.44413558 | 14.78526202 | 235.5277 | 4 | 0.1018988 | 5.4768 | 5.5212 | 7.789 | 0 | 0 |  | 0 | 0 | 0 |  |  | 3 |  | 0.04112765 | 0.05094941 |  | 0.4615006 | 0.5717124
284 | BaCo0.33Nb0.67O3 | Ba1 Co0.33 Nb0.67 O3 |  |  | 3 | mp-4651 | 1512124 | -1 | [7 empty] | HT | 1023 | 2 | FALSE | impreg | Pt | 0.5 | 19.7 | 0.74 | 18.5 |  |  | Xe | 300 | 420 | quartz |  | 18.1 | Ti->0.33Co, 0.67Nb; Sr->Ba | Ti->0.33Co, 0.67Nb; Sr->Ba |  | TRUE | TRUE | FALSE | FALSE | N_MP68 | N_COD58 |  | 2.895912 | 1.866 | 2.4 | 0.998 | 0 | 0.3544833 | 0.4559271 | 0.1895897 | 0 | 5.855616 | 6 | 119.6251 | 1 | 0.05015671 | 5.5223297 | 5.52232956 | 5.53489848 | 59.27338 | 1 | 0.1012259 | 3.899 | 3.899 | 3.899 | 0 | 0 |  | 0 | 0 | 0 |  |  | 3 |  | 0.02507835 | 0.05061294 |  | 0.3451094 | 0.6964972
286 | NaTaO3 | Na1 Ta1 O3 |  |  | 3.9 | mp-676280 | 1521385 | -1 | [7 empty] | SG | 1473 | 10 | FALSE | No promotion | No promoter | 0 | 23 | 1.11 | 0 |  |  | Hg | 400 | 365 | quartz |  | 2050 |  |  |  | TRUE | TRUE | FALSE | FALSE | mp-676280 | 1521385 |  | 7.625595 | 1.8 | 2.4 | 0.6 | 2.8 | 0.2368421 | 0.3157895 | 0.07894737 | 0.3684211 | 5.880294 | 6 | 583.5491 | 8 | 0.08225529 | 7.57148176 | 7.44413558 | 14.78526202 | 235.5277 | 4 | 0.1018988 | 5.4768 | 5.5212 | 7.789 | 0 | 0 |  | 0 | 0 | 0 |  |  | 3 |  | 0.04112765 | 0.05094941 |  | 0.4615006 | 0.5717124
287 | NaNbO3 | Na1 Nb1 O3 |  |  | 3.08 | mp-4419 | 1011064 | -1 | [7 empty] | SSR |  |  | FALSE | No promotion | No promoter | 0 | 2.08 | 2.38 | 5 |  |  | Hg | 350 | 365 | quartz |  | 950 |  |  |  | TRUE | FALSE | FALSE | FALSE | mp-4419 | 1011064 |  | 6.856462 | 1.6 | 2.4 | 0.8 | 0 | 0.3333333 | 0.5 | 0.1666667 | 0 | 5.860076 | 6 | 124.8139 | 2 | 0.09614312 | 5.573516 | 5.573516 | 4.01795 | 59.5932 | 1 | 0.1006826 | 3.906 | 3.906 | 3.906 | 0 | 0 |  | 0 | 0 | 0 |  |  | 3 |  | 0.04807156 | 0.05034131 |  | 0.5394195 | 0.5648888
288 | KNbO3 | K1 Nb1 O3 |  |  | 3.08 | mp-7375 | 1531431 | -1 | [7 empty] | HT |  |  | FALSE | No promotion | No promoter | 0 | 2.08 | 2.38 | 5 |  |  | Hg | 350 | 365 | quartz |  | 100 |  |  |  | TRUE | TRUE | FALSE | FALSE | mp-7375 | 1531431 |  | 4.60517 | 1.6 | 2.4 | 0.8 | 0 | 0.3333333 | 0.5 | 0.1666667 | 0 | 5.775588 | 6 | 66.42559 | 1 | 0.09032664 | 4.04992385 | 4.04992387 | 4.04992474 | 64.87805 | 1 | 0.0924812 | 3.996 | 3.996 | 4.063 | 0 | 0 |  | 0 | 0 | 0 |  |  | 3 |  | 0.04516332 | 0.0462406 |  | 0.6298099 | 0.6448328
289 | NaTaO3 | Na1 Ta1 O3 |  |  | 3.08 | mp-676280 | 1521385 | -1 | [7 empty] | SG |  |  | FALSE | No promotion | No promoter | 0 | 2.08 | 2.38 | 5 |  |  | Hg | 350 | 365 | quartz |  | 36750 |  |  |  | TRUE | TRUE | FALSE | FALSE | mp-676280 | 1521385 |  | 10.51189 | 1.8 | 2.4 | 0.6 | 2.8 | 0.2368421 | 0.3157895 | 0.07894737 | 0.3684211 | 5.880294 | 6 | 583.5491 | 8 | 0.08225529 | 7.57148176 | 7.44413558 | 14.78526202 | 235.5277 | 4 | 0.1018988 | 5.4768 | 5.5212 | 7.789 | 0 | 0 |  | 0 | 0 | 0 |  |  | 3 |  | 0.04112765 | 0.05094941 |  | 0.4615006 | 0.5717124
290 | KTaO3 | K1 Ta1 O3 |  |  | 3.08 | mp-3614 | 2102087 | -1 | [7 empty] | HT |  |  | FALSE | No promotion | No promoter | 0 | 2.08 | 2.38 | 5 |  |  | Hg | 350 | 365 | quartz |  | 1040 |  |  |  | TRUE | TRUE | FALSE | FALSE | mp-3614 | 2102087 |  | 6.946976 | 1.8 | 2.4 | 0.6 | 2.8 | 0.2368421 | 0.3157895 | 0.07894737 | 0.3684211 | 5.795806 | 6 | 63.75462 | 1 | 0.09411083 | 3.99488137 | 3.99488137 | 3.99488137 | 63.44004 | 1 | 0.09457749 | 3.9883 | 3.9883 | 3.9883 | 0 | 0 |  | 0 | 0 | 0 |  |  | 3 |  | 0.04705541 | 0.04728875 |  | 0.6561955 | 0.6594493
291 | Sr0.25Ba0.75SnO3 | Sr0.25 Ba0.75 Sn1 O3 |  |  | 3.3 | -1 | -1 | sd_1500894 | [7 empty] | HT | 1273 | 3 | FALSE | impreg | RuO2 | 1 | 0.55 | 0.476 | 0 |  |  | Xe | 400 | 420 | quartz |  | 220 |  |  | Ba->0.75Ba, 0.25Sr | FALSE | FALSE | TRUE | FALSE | -1 | -1 | N_Springer17 | 5.393628 | 2 | 2.8 | 2 | 0 | 0.2941176 | 0.4117647 | 0.2941176 | 0 | 5.914744 | 6 | 0 | 0 |  | 0 | 0 | 0 | 0 | 0 |  | 0 |  |  | 69.78187 | 1 | 0.08598222 | 4.117 | 4.117 | 4.117 |  |  | 3 |  |  |  | 0.04299111 |  |  | 0.5779913
292 | Na0.9La0.1Ta0.9Co0.1O3 | Na0.9 La0.1 Ta0.9 Co0.1 O3 |  |  | 2.95 | mp-676280 | 1521385 | -1 | [7 empty] | HT | 1423 | 10 | FALSE | PD | Pt | 0.2 |  | 1.85 | 18.5 |  |  | Hg | 300 | 420 | quartz |  | 8.68 | Na->0.9Na, 0.1La; Ta->0.9Ta, 0.1Co | Na->0.9Na, 0.1La; Ta->0.9Ta, 0.1Co |  | TRUE | TRUE | FALSE | FALSE | N_MP69 | N_COD59 |  | 2.161022 | 1.82 | 2.4 | 0.7 | 2.52 | 0.2446237 | 0.3225806 | 0.09408602 | 0.3387097 | 5.89141652 | 6 | 583.5491 | 1 | 0.01028191 | 7.57148176 | 7.44413558 | 14.78526202 | 235.5277 | 1 | 0.02547471 | 5.4768 | 5.5212 | 7.789 | 0 | 0 |  | 0 | 0 | 0 |  |  | 3 |  | 0.005140956 | 0.01273735 |  | 0.05787962 | 0.1434039
294 | BaZrO3 | Ba1 Zr1 O3 |  |  | 4.8 | mp-1019544 | 1532743 | -1 | [7 empty] | PC | 1273 | 6 | FALSE | No promotion | No promoter | 0 | 6.8 | 0.476 | 0 |  |  | Hg | 400 | 365 | quartz |  | 522.5 |  |  |  | TRUE | TRUE | FALSE | FALSE | mp-1019544 | 1532743 |  | 6.258625 | 2 | 2.4 | 0.4 | 0 | 0.4166667 | 0.5 | 0.08333333 | 0 | 5.766121 | 6 | 149.3813 | 2 | 0.08033137 | 5.95393041 | 5.95667351 | 5.95393041 | 73.63066 | 1 | 0.0814878 | 4.19134 | 4.19134 | 4.19134 | 0 | 0 |  | 0 | 0 | 0 |  |  | 3 |  | 0.04016568 | 0.0407439 |  | 0.5577417 | 0.5657708
298 | SrTiO3 | Sr1 Ti1 O3 |  |  | 3.1 | mp-4651 | 1512124 | -1 | [7 empty] | SSR | 1273 | 3 | FALSE | PD | Pt | 0.32 |  | 0.4 | 10 |  |  | Hg | 500 | 365 | quartz |  | 3200 |  |  |  | TRUE | TRUE | FALSE | FALSE | mp-4651 | 1512124 |  | 8.070906 | 2 | 2.4 | 0.4 | 0 | 0.4166667 | 0.5 | 0.08333333 | 0 | 5.78881 | 6 | 119.6251 | 2 | 0.1003134 | 5.5223297 | 5.52232956 | 5.53489848 | 59.27338 | 1 | 0.1012259 | 3.899 | 3.899 | 3.899 | 0 | 0 |  | 0 | 0 | 0 |  |  | 3 |  | 0.05015671 | 0.05061294 |  | 0.6102999 | 0.6158513
299 | SrTiO3 | Sr1 Ti1 O3 |  |  | 3.17 | mp-4651 | 1512124 | -1 | [7 empty] | SSR | 1273 | 10 | FALSE | impreg | Pt | 1 | 3.42 | 2 | 10 |  |  | Hg | 450 | 420 | quartz |  | 78 |  |  |  | TRUE | TRUE | FALSE | FALSE | mp-4651 | 1512124 |  | 4.356709 | 2 | 2.4 | 0.4 | 0 | 0.4166667 | 0.5 | 0.08333333 | 0 | 5.78881 | 6 | 119.6251 | 2 | 0.1003134 | 5.5223297 | 5.52232956 | 5.53489848 | 59.27338 | 1 | 0.1012259 | 3.899 | 3.899 | 3.899 | 0 | 0 |  | 0 | 0 | 0 |  |  | 3 |  | 0.05015671 | 0.05061294 |  | 0.6102999 | 0.6158513
300 | KNbO3 | K1 Nb1 O3 |  |  | 3.1 | mp-7375 | 1531431 | -1 | [7 empty] | SSR |  |  | FALSE | PD | Pt | 0.5 | 8.5 | 0.42 | 12 |  |  | Xe | 400 | 420 | quartz |  | 5170 |  |  |  | TRUE | TRUE | FALSE | FALSE | mp-7375 | 1531431 |  | 8.550628 | 1.6 | 2.4 | 0.8 | 0 | 0.3333333 | 0.5 | 0.1666667 | 0 | 5.775588 | 6 | 66.42559 | 1 | 0.09032664 | 4.04992385 | 4.04992387 | 4.04992474 | 64.87805 | 1 | 0.0924812 | 3.996 | 3.996 | 4.063 | 0 | 0 |  | 0 | 0 | 0 |  |  | 3 |  | 0.04516332 | 0.0462406 |  | 0.6298099 | 0.6448328
303 | NaTaO3 | Na1 Ta1 O3 |  |  | 3.99 | mp-676280 | 1521385 | -1 | [7 empty] | SSR | 1473 | 10 | FALSE | No promotion | No promoter | 0 | 23 | 1.11 | 0 |  |  | Hg | 400 | 365 | quartz |  | 2600 |  |  |  | TRUE | TRUE | FALSE | FALSE | mp-676280 | 1521385 |  | 7.863267 | 1.8 | 2.4 | 0.6 | 2.8 | 0.2368421 | 0.3157895 | 0.07894737 | 0.3684211 | 5.880294 | 6 | 583.5491 | 8 | 0.08225529 | 7.57148176 | 7.44413558 | 14.78526202 | 235.5277 | 4 | 0.1018988 | 5.4768 | 5.5212 | 7.789 | 0 | 0 |  | 0 | 0 | 0 |  |  | 3 |  | 0.04112765 | 0.05094941 |  | 0.4615006 | 0.5717124
306 | NaTaO3 | Na1 Ta1 O3 |  |  | 3.96 | mp-676280 | 1521385 | -1 | [7 empty] | HT | 513 | 24 | FALSE | No promotion | No promoter | 0 |  | 0.24 | 5 |  |  | Hg | 350 |  | quartz |  | 36500 |  |  |  | TRUE | TRUE | FALSE | FALSE | mp-676280 | 1521385 |  | 10.50507 | 1.8 | 2.4 | 0.6 | 2.8 | 0.2368421 | 0.3157895 | 0.07894737 | 0.3684211 | 5.880294 | 6 | 583.5491 | 8 | 0.08225529 | 7.57148176 | 7.44413558 | 14.78526202 | 235.5277 | 4 | 0.1018988 | 5.4768 | 5.5212 | 7.789 | 0 | 0 |  | 0 | 0 | 0 |  |  | 3 |  | 0.04112765 | 0.05094941 |  | 0.4615006 | 0.5717124
307 | NaBi0.02Ta0.98O3 | Na1 Bi0.02 Ta0.98 O3 |  |  |  | mp-676280 | 1521385 | -1 | [7 empty] | SSR |  |  | FALSE | No promotion | No promoter | 0 |  | 0.24 | 5 |  |  | Hg | 350 |  | quartz |  | 35000 | Ta->0.98Ta, 0.02Bi | Ta->0.98Ta, 0.02Bi |  | TRUE | TRUE | FALSE | FALSE | N_MP76 | N_COD66 |  | 10.4631 | 1.8 | 2.412 | 0.628 | 2.8 | 0.2356021 | 0.3157068 | 0.08219895 | 0.3664921 | 5.880993 | 6 | 583.5491 | 1 | 0.01028191 | 7.57148176 | 7.44413558 | 14.78526202 | 235.5277 | 1 | 0.02547471 | 5.4768 | 5.5212 | 7.789 | 0 | 0 |  | 0 | 0 | 0 |  |  | 3 |  | 0.005140956 | 0.01273735 |  | 0.05784938 | 0.143329
308 | NaBi0.04Ta0.96O3 | Na1 Bi0.04 Ta0.96 O3 |  |  |  | mp-676280 | 1521385 | -1 | [7 empty] | SSR |  |  | FALSE | No promotion | No promoter | 0 |  | 0.24 | 5 |  |  | Hg | 350 |  | quartz |  | 12500 | Ta->0.96Ta, 0.04Bi | Ta->0.96Ta, 0.04Bi |  | TRUE | TRUE | FALSE | FALSE | N_MP77 | N_COD67 |  | 9.433484 | 1.8 | 2.424 | 0.656 | 2.8 | 0.234375 | 0.315625 | 0.08541667 | 0.3645833 | 5.881692 | 6 | 583.5491 | 1 | 0.01028191 | 7.57148176 | 7.44413558 | 14.78526202 | 235.5277 | 1 | 0.02547471 | 5.4768 | 5.5212 | 7.789 | 0 | 0 |  | 0 | 0 | 0 |  |  | 3 |  | 0.005140956 | 0.01273735 |  | 0.05801118 | 0.1437299
309 | NaBi0.06Ta0.94O3 | Na1 Bi0.06 Ta0.94 O3 |  |  |  | mp-676280 | 1521385 | -1 | [7 empty] | SSR |  |  | FALSE | No promotion | No promoter | 0 |  | 0.24 | 5 |  |  | Hg | 350 |  | quartz |  | 11000 | Ta->0.94Ta, 0.06Bi | Ta->0.94Ta, 0.06Bi |  | TRUE | TRUE | FALSE | FALSE | N_MP78 | N_COD68 |  | 9.305651 | 1.8 | 2.436 | 0.684 | 2.8 | 0.2331606 | 0.315544 | 0.08860104 | 0.3626943 | 5.88239 | 6 | 583.5491 | 1 | 0.01028191 | 7.57148176 | 7.44413558 | 14.78526202 | 235.5277 | 1 | 0.02547471 | 5.4768 | 5.5212 | 7.789 | 0 | 0 |  | 0 | 0 | 0 |  |  | 3 |  | 0.005140956 | 0.01273735 |  | 0.05817299 | 0.1441308
310 | NaBi0.08Ta0.92O3 | Na1 Bi0.08 Ta0.92 O3 |  |  | 2.88 | mp-676280 | 1521385 | -1 | [7 empty] | SSR |  |  | FALSE | No promotion | No promoter | 0 |  | 0.24 | 5 |  |  | Hg | 350 |  | quartz |  | 6000 | Ta->0.92Ta, 0.08Bi | Ta->0.92Ta, 0.08Bi |  | TRUE | TRUE | FALSE | FALSE | N_MP79 | N_COD69 |  | 8.699515 | 1.8 | 2.448 | 0.712 | 2.8 | 0.2319588 | 0.3154639 | 0.09175258 | 0.3608247 | 5.883089 | 6 | 583.5491 | 1 | 0.01028191 | 7.57148176 | 7.44413558 | 14.78526202 | 235.5277 | 1 | 0.02547471 | 5.4768 | 5.5212 | 7.789 | 0 | 0 |  | 0 | 0 | 0 |  |  | 3 |  | 0.005140956 | 0.01273735 |  | 0.05833479 | 0.1445316
311 | NaBi0.1Ta0.9O3 | Na1 Bi0.1 Ta0.9 O3 |  |  |  | mp-676280 | 1521385 | -1 | [7 empty] | SSR |  |  | FALSE | No promotion | No promoter | 0 |  | 0.24 | 5 |  |  | Hg | 350 |  | quartz |  | 7000 | Ta->0.9Ta, 0.1Bi | Ta->0.9Ta, 0.1Bi |  | TRUE | TRUE | FALSE | FALSE | N_MP80 | N_COD70 |  | 8.853665 | 1.8 | 2.46 | 0.74 | 2.8 | 0.2307692 | 0.3153846 | 0.09487179 | 0.3589744 | 5.883788 | 6 | 583.5491 | 1 | 0.01028191 | 7.57148176 | 7.44413558 | 14.78526202 | 235.5277 | 1 | 0.02547471 | 5.4768 | 5.5212 | 7.789 | 0 | 0 |  | 0 | 0 | 0 |  |  | 3 |  | 0.005140956 | 0.01273735 |  | 0.05849659 | 0.1449325
313 | NaBi0.02Ta0.98O3 | Na1 Bi0.02 Ta0.98 O3 |  |  |  | mp-676280 | 1521385 | -1 | [7 empty] | SSR |  |  | FALSE | No promotion | No promoter | 0 |  | 0.24 | 5 |  |  | Xe | 350 | 400 | quartz |  | 49 | Ta->0.98Ta, 0.02Bi | Ta->0.98Ta, 0.02Bi |  | TRUE | TRUE | FALSE | FALSE | N_MP81 | N_COD71 |  | 3.89182 | 1.8 | 2.412 | 0.628 | 2.8 | 0.2356021 | 0.3157068 | 0.08219895 | 0.3664921 | 5.880993 | 6 | 583.5491 | 1 | 0.01028191 | 7.57148176 | 7.44413558 | 14.78526202 | 235.5277 | 1 | 0.02547471 | 5.4768 | 5.5212 | 7.789 | 0 | 0 |  | 0 | 0 | 0 |  |  | 3 |  | 0.005140956 | 0.01273735 |  | 0.05784938 | 0.143329
314 | NaBi0.04Ta0.96O3 | Na1 Bi0.04 Ta0.96 O3 |  |  |  | mp-676280 | 1521385 | -1 | [7 empty] | SSR |  |  | FALSE | No promotion | No promoter | 0 |  | 0.24 | 5 |  |  | Xe | 350 | 400 | quartz |  | 53 | Ta->0.96Ta, 0.04Bi | Ta->0.96Ta, 0.04Bi |  | TRUE | TRUE | FALSE | FALSE | N_MP82 | N_COD72 |  | 3.970292 | 1.8 | 2.424 | 0.656 | 2.8 | 0.234375 | 0.315625 | 0.08541667 | 0.3645833 | 5.881692 | 6 | 583.5491 | 1 | 0.01028191 | 7.57148176 | 7.44413558 | 14.78526202 | 235.5277 | 1 | 0.02547471 | 5.4768 | 5.5212 | 7.789 | 0 | 0 |  | 0 | 0 | 0 |  |  | 3 |  | 0.005140956 | 0.01273735 |  | 0.05801118 | 0.1437299
315 | NaBi0.06Ta0.94O3 | Na1 Bi0.06 Ta0.94 O3 |  |  |  | mp-676280 | 1521385 | -1 | [7 empty] | SSR |  |  | FALSE | No promotion | No promoter | 0 |  | 0.24 | 5 |  |  | Xe | 350 | 400 | quartz |  | 55 | Ta->0.94Ta, 0.06Bi | Ta->0.94Ta, 0.06Bi |  | TRUE | TRUE | FALSE | FALSE | N_MP83 | N_COD73 |  | 4.007333 | 1.8 | 2.436 | 0.684 | 2.8 | 0.2331606 | 0.315544 | 0.08860104 | 0.3626943 | 5.88239 | 6 | 583.5491 | 1 | 0.01028191 | 7.57148176 | 7.44413558 | 14.78526202 | 235.5277 | 1 | 0.02547471 | 5.4768 | 5.5212 | 7.789 | 0 | 0 |  | 0 | 0 | 0 |  |  | 3 |  | 0.005140956 | 0.01273735 |  | 0.05817299 | 0.1441308
316 | NaBi0.08Ta0.92O3 | Na1 Bi0.08 Ta0.92 O3 |  |  | 2.88 | mp-676280 | 1521385 | -1 | [7 empty] | SSR |  |  | FALSE | No promotion | No promoter | 0 |  | 0.24 | 5 |  |  | Xe | 350 | 400 | quartz |  | 60 | Ta->0.92Ta, 0.08Bi | Ta->0.92Ta, 0.08Bi |  | TRUE | TRUE | FALSE | FALSE | N_MP84 | N_COD74 |  | 4.094345 | 1.8 | 2.448 | 0.712 | 2.8 | 0.2319588 | 0.3154639 | 0.09175258 | 0.3608247 | 5.883089 | 6 | 583.5491 | 1 | 0.01028191 | 7.57148176 | 7.44413558 | 14.78526202 | 235.5277 | 1 | 0.02547471 | 5.4768 | 5.5212 | 7.789 | 0 | 0 |  | 0 | 0 | 0 |  |  | 3 |  | 0.005140956 | 0.01273735 |  | 0.05833479 | 0.1445316
317 | NaBi0.1Ta0.9O3 | Na1 Bi0.1 Ta0.9 O3 |  |  |  | mp-676280 | 1521385 | -1 | [7 empty] | SSR |  |  | FALSE | No promotion | No promoter | 0 |  | 0.24 | 5 |  |  | Xe | 350 | 400 | quartz |  | 50 | Ta->0.9Ta, 0.1Bi | Ta->0.9Ta, 0.1Bi |  | TRUE | TRUE | FALSE | FALSE | N_MP85 | N_COD75 |  | 3.912023 | 1.8 | 2.46 | 0.74 | 2.8 | 0.2307692 | 0.3153846 | 0.09487179 | 0.3589744 | 5.883788 | 6 | 583.5491 | 1 | 0.01028191 | 7.57148176 | 7.44413558 | 14.78526202 | 235.5277 | 1 | 0.02547471 | 5.4768 | 5.5212 | 7.789 | 0 | 0 |  | 0 | 0 | 0 |  |  | 3 |  | 0.005140956 | 0.01273735 |  | 0.05849659 | 0.1449325
318 | NaBi0.08Ta0.92O3 | Na1 Bi0.08 Ta0.92 O3 |  |  | 3.96 | mp-676280 | 1521385 | -1 | [7 empty] | HT | 513 | 24 | FALSE | impreg | NiO | 0.1 |  | 0.24 | 5 |  |  | Xe | 350 | 400 | quartz |  | 75 | Ta->0.92Ta, 0.08Bi | Ta->0.92Ta, 0.08Bi |  | TRUE | TRUE | FALSE | FALSE | N_MP86 | N_COD76 |  | 4.317488 | 1.8 | 2.448 | 0.712 | 2.8 | 0.2319588 | 0.3154639 | 0.09175258 | 0.3608247 | 5.883089 | 6 | 583.5491 | 1 | 0.01028191 | 7.57148176 | 7.44413558 | 14.78526202 | 235.5277 | 1 | 0.02547471 | 5.4768 | 5.5212 | 7.789 | 0 | 0 |  | 0 | 0 | 0 |  |  | 3 |  | 0.005140956 | 0.01273735 |  | 0.05833479 | 0.1445316
319 | NaBi0.08Ta0.92O3 | Na1 Bi0.08 Ta0.92 O3 |  |  | 3.96 | mp-676280 | 1521385 | -1 | [7 empty] | SSR |  |  | FALSE | impreg | NiO | 0.2 |  | 0.24 | 5 |  |  | Xe | 350 | 400 | quartz |  | 62 | Ta->0.92Ta, 0.08Bi | Ta->0.92Ta, 0.08Bi |  | TRUE | TRUE | FALSE | FALSE | N_MP87 | N_COD77 |  | 4.127134 | 1.8 | 2.448 | 0.712 | 2.8 | 0.2319588 | 0.3154639 | 0.09175258 | 0.3608247 | 5.883089 | 6 | 583.5491 | 1 | 0.01028191 | 7.57148176 | 7.44413558 | 14.78526202 | 235.5277 | 1 | 0.02547471 | 5.4768 | 5.5212 | 7.789 | 0 | 0 |  | 0 | 0 | 0 |  |  | 3 |  | 0.005140956 | 0.01273735 |  | 0.05833479 | 0.1445316
320 | NaBi0.08Ta0.92O3 | Na1 Bi0.08 Ta0.92 O3 |  |  | 3.96 | mp-676280 | 1521385 | -1 | [7 empty] | SSR |  |  | FALSE | impreg | NiO | 0.3 |  | 0.24 | 5 |  |  | Xe | 350 | 400 | quartz |  | 53 | Ta->0.92Ta, 0.08Bi | Ta->0.92Ta, 0.08Bi |  | TRUE | TRUE | FALSE | FALSE | N_MP88 | N_COD78 |  | 3.970292 | 1.8 | 2.448 | 0.712 | 2.8 | 0.2319588 | 0.3154639 | 0.09175258 | 0.3608247 | 5.883089 | 6 | 583.5491 | 1 | 0.01028191 | 7.57148176 | 7.44413558 | 14.78526202 | 235.5277 | 1 | 0.02547471 | 5.4768 | 5.5212 | 7.789 | 0 | 0 |  | 0 | 0 | 0 |  |  | 3 |  | 0.005140956 | 0.01273735 |  | 0.05833479 | 0.1445316
321 | Na0.9La0.1Ta0.9Cr0.1O3 | Na0.9 La0.1 Ta0.9 Cr0.1 O3 |  |  |  | mp-676280 | 1521385 | -1 | [7 empty] | SSR | 1423 | 10 | FALSE | PD | Pt | 0.2 |  | 1.85 | 18 |  |  | Xe | 300 | 420 | quartz |  | 14 | Na->0.9Na,0.1La; Ta->0.9Ta,0.1Cr | Na->0.9Na,0.1La; Ta->0.9Ta,0.1Cr |  | TRUE | TRUE | FALSE | FALSE | N_MP89 | N_COD79 |  | 2.639057 | 1.8 | 2.4 | 0.66 | 2.52 | 0.2439024 | 0.3252033 | 0.08943089 | 0.3414634 | 5.880408248 | 6 | 583.5491 | 1 | 0.01028191 | 7.57148176 | 7.44413558 | 14.78526202 | 235.5277 | 1 | 0.02547471 | 5.4768 | 5.5212 | 7.789 | 0 | 0 |  | 0 | 0 | 0 |  |  | 3 |  | 0.005140956 | 0.01273735 |  | 0.05752212 | 0.1425182
322 | Na0.8La0.2Ta0.8Cr0.2O3 | Na0.8 La0.2 Ta0.8 Cr0.2 O3 |  |  |  | mp-676280 | 1521385 | -1 | [7 empty] | SSR | 1423 | 10 | FALSE | PD | Pt | 0.2 |  | 1.85 | 18 |  |  | Xe | 300 | 420 | quartz |  | 6 | Na->0.8Na,0.2La; Ta->0.8Ta,0.2Cr | Na->0.8Na,0.2La; Ta->0.8Ta,0.2Cr |  | TRUE | TRUE | FALSE | FALSE | N_MP90 | N_COD80 |  | 1.791759 | 1.8 | 2.4 | 0.72 | 2.24 | 0.2513966 | 0.3351955 | 0.1005587 | 0.3128492 | 5.880523 | 6 | 583.5491 | 1 | 0.01028191 | 7.57148176 | 7.44413558 | 14.78526202 | 235.5277 | 1 | 0.02547471 | 5.4768 | 5.5212 | 7.789 | 0 | 0 |  | 0 | 0 | 0 |  |  | 3 |  | 0.005140956 | 0.01273735 |  | 0.05735667 | 0.1421082
323 | Na0.7La0.3Ta0.7Cr0.3O3 | Na0.7 La0.3 Ta0.7 Cr0.3 O3 |  |  |  | mp-676280 | 1521385 | -1 | [7 empty] | SSR | 1423 | 10 | FALSE | PD | Pt | 0.2 |  | 1.85 | 18 |  |  | Xe | 300 | 420 | quartz |  | 7 | Na->0.7Na,0.3La; Ta->0.7Ta,0.3Cr | Na->0.7Na,0.3La; Ta->0.7Ta,0.3Cr |  | TRUE | TRUE | FALSE | FALSE | N_MP91 | N_COD81 |  | 1.94591 | 1.8 | 2.4 | 0.78 | 1.96 | 0.259366 | 0.3458213 | 0.1123919 | 0.2824207 | 5.880637 | 6 | 583.5491 | 1 | 0.01028191 | 7.57148176 | 7.44413558 | 14.78526202 | 235.5277 | 1 | 0.02547471 | 5.4768 | 5.5212 | 7.789 | 0 | 0 |  | 0 | 0 | 0 |  |  | 3 |  | 0.005140956 | 0.01273735 |  | 0.05719122 | 0.1416983
324 | Na0.5La0.5Ta0.5Cr0.5O3 | Na0.5 La0.5 Ta0.5 Cr0.5 O3 |  |  |  | mp-676280 | 1521385 | -1 | [7 empty] | SSR | 1423 | 10 | FALSE | PD | Pt | 0.2 |  | 1.85 | 18 |  |  | Xe | 300 | 420 | quartz |  | 24 | Na->0.5Na,0.5La; Ta->0.5Ta,0.5Cr | Na->0.5Na,0.5La; Ta->0.5Ta,0.5Cr |  | TRUE | TRUE | FALSE | FALSE | N_MP93 | N_COD83 |  | 3.178054 | 1.8 | 2.4 | 0.9 | 1.4 | 0.2769231 | 0.3692308 | 0.1384615 | 0.2153846 | 5.880866 | 6 | 583.5491 | 4 | 0.04112765 | 7.57148176 | 7.44413558 | 14.78526202 | 235.5277 | 2 | 0.05094941 | 5.4768 | 5.5212 | 7.789 | 0 | 0 |  | 0 | 0 | 0 |  |  | 3 |  | 0.02056382 | 0.02547471 |  | 0.2274412 | 0.2817569
325 | Na0.4La0.6Ta0.4Cr0.6O3 | Na0.4 La0.6 Ta0.4 Cr0.6 O3 |  |  |  | mp-676280 | 1521385 | -1 | [7 empty] | SSR | 1423 | 10 | FALSE | PD | Pt | 0.2 |  | 1.85 | 18 |  |  | Xe | 300 | 420 | quartz |  | 18 | Na->0.4Na,0.6La; Ta->0.4Ta,0.6Cr | Na->0.4Na,0.6La; Ta->0.4Ta,0.6Cr |  | TRUE | TRUE | FALSE | FALSE | N_MP94 | N_COD84 |  | 2.890372 | 1.8 | 2.4 | 0.96 | 1.12 | 0.2866242 | 0.3821656 | 0.1528662 | 0.1783439 | 5.880981 | 6 | 583.5491 | 1 | 0.01028191 | 7.57148176 | 7.44413558 | 14.78526202 | 235.5277 | 1 | 0.02547471 | 5.4768 | 5.5212 | 7.789 | 0 | 0 |  | 0 | 0 | 0 |  |  | 3 |  | 0.005140956 | 0.01273735 |  | 0.05669486 | 0.1404685
326 | Na0.3La0.7Ta0.3Cr0.7O3 | Na0.3 La0.7 Ta0.3 Cr0.7 O3 |  |  |  | mp-676280 | 1521385 | -1 | [7 empty] | SSR | 1423 | 10 | FALSE | PD | Pt | 0.2 |  | 1.85 | 18 |  |  | Xe | 300 | 420 | quartz |  | 21 | Na->0.3Na,0.7La; Ta->0.3Ta,0.7Cr | Na->0.3Na,0.7La; Ta->0.3Ta,0.7Cr |  | TRUE | TRUE | FALSE | FALSE | N_MP95 | N_COD85 |  | 3.044522 | 1.8 | 2.4 | 1.02 | 0.84 | 0.2970297 | 0.3960396 | 0.1683168 | 0.1386139 | 5.881095 | 6 | 583.5491 | 1 | 0.01028191 | 7.57148176 | 7.44413558 | 14.78526202 | 235.5277 | 1 | 0.02547471 | 5.4768 | 5.5212 | 7.789 | 0 | 0 |  | 0 | 0 | 0 |  |  | 3 |  | 0.005140956 | 0.01273735 |  | 0.05652941 | 0.1400586
327 | Na0.2La0.8Ta0.2Cr0.8O3 | Na0.2 La0.8 Ta0.2 Cr0.8 O3 |  |  |  | mp-676280 | 1521385 | -1 | [7 empty] | SSR | 1423 | 10 | FALSE | PD | Pt | 0.2 |  | 1.85 | 18 |  |  | Xe | 300 | 420 | quartz |  | 28 | Na->0.2Na,0.8La; Ta->0.2Ta,0.8Cr | Na->0.2Na,0.8La; Ta->0.2Ta,0.8Cr |  | TRUE | TRUE | FALSE | FALSE | N_MP96 | N_COD86 |  | 3.332205 | 1.8 | 2.4 | 1.08 | 0.56 | 0.3082192 | 0.4109589 | 0.1849315 | 0.09589041 | 5.88121 | 6 | 583.5491 | 1 | 0.01028191 | 7.57148176 | 7.44413558 | 14.78526202 | 235.5277 | 1 | 0.02547471 | 5.4768 | 5.5212 | 7.789 | 0 | 0 |  | 0 | 0 | 0 |  |  | 3 |  | 0.005140956 | 0.01273735 |  | 0.05636395 | 0.1396487
328 | Na0.1La0.9Ta0.1Cr0.9O3 | Na0.1 La0.9 Ta0.1 Cr0.9 O3 |  |  |  | mp-676280 | 1521385 | -1 | [7 empty] | SSR | 1423 | 10 | FALSE | PD | Pt | 0.2 |  | 1.85 | 18 |  |  | Xe | 300 | 420 | quartz |  | 5 | Na->0.1Na,0.9La; Ta->0.1Ta,0.9Cr | Na->0.1Na,0.9La; Ta->0.1Ta,0.9Cr |  | TRUE | TRUE | FALSE | FALSE | N_MP97 | N_COD87 |  | 1.609438 | 1.8 | 2.4 | 1.14 | 0.28 | 0.3202847 | 0.4270463 | 0.202847 | 0.04982206 | 5.881324 | 6 | 583.5491 | 1 | 0.01028191 | 7.57148176 | 7.44413558 | 14.78526202 | 235.5277 | 1 | 0.02547471 | 5.4768 | 5.5212 | 7.789 | 0 | 0 |  | 0 | 0 | 0 |  |  | 3 |  | 0.005140956 | 0.01273735 |  | 0.0561985 | 0.1392387
329 | LaCrO3 | La1 Cr1 O3 |  |  |  | mp-19357 | 1526176 | -1 | [7 empty] | SSR | 1423 | 10 | FALSE | PD | Pt | 0.2 |  | 1.85 | 18 |  |  | Xe | 300 | 420 | quartz |  | 2 |  |  |  | TRUE | TRUE | FALSE | FALSE | mp-19357 | 1526176 |  | 0.6931472 | 1.8 | 2.4 | 1.2 | 0 | 0.3333333 | 0.4444444 | 0.2222222 | 0 | 5.881439 | 6 | 117.8608 | 2 | 0.101815 | 5.45720057 | 5.45720004 | 5.45749681 | 235.4373 | 4 | 0.101938 | 5.48588 | 7.76824 | 5.52467 | 0 | 0 |  | 0 | 0 | 0 |  |  | 3 |  | 0.05090749 | 0.05096898 |  | 0.5548583 | 0.5555285
330 | NaNbO3 | Na1 Nb1 O3 |  |  | 3.4 | mp-4419 | 1011064 | -1 | [7 empty] | novel | 773 | 5 | FALSE | impreg | RuO2 | 0.5 | 38 | 0.85 | 0 |  |  | Hg | 400 | 365 | quartz |  | 70 |  |  |  | TRUE | FALSE | FALSE | FALSE | mp-4419 | 1011064 |  | 4.248495 | 1.6 | 2.4 | 0.8 | 0 | 0.3333333 | 0.5 | 0.1666667 | 0 | 5.860076 | 6 | 124.8139 | 2 | 0.09614312 | 5.573516 | 5.573516 | 4.01795 | 59.5932 | 1 | 0.1006826 | 3.906 | 3.906 | 3.906 | 0 | 0 |  | 0 | 0 | 0 |  |  | 3 |  | 0.04807156 | 0.05034131 |  | 0.5394195 | 0.5648888
331 | BaZrO3 | Ba1 Zr1 O3 |  |  |  | mp-1019544 | 1532743 | -1 | [7 empty] | PC | 623 | 3 | FALSE | No promotion | No promoter | 0 | 8.5 | 0.48 | 0 |  |  | Hg | 450 |  | quartz |  | 675 |  |  |  | TRUE | TRUE | FALSE | FALSE | mp-1019544 | 1532743 |  | 6.514713 | 2 | 2.4 | 0.4 | 0 | 0.4166667 | 0.5 | 0.08333333 | 0 | 5.766121 | 6 | 149.3813 | 2 | 0.08033137 | 5.95393041 | 5.95667351 | 5.95393041 | 73.63066 | 1 | 0.0814878 | 4.19134 | 4.19134 | 4.19134 | 0 | 0 |  | 0 | 0 | 0 |  |  | 3 |  | 0.04016568 | 0.0407439 |  | 0.5577417 | 0.5657708
332 | BaZr0.9Sn0.1O3 | Ba1 Zr0.9 Sn0.1 O3 |  |  |  | mp-1019544 | 1532743 | -1 | [7 empty] | PC | 623 | 3 | FALSE | No promotion | No promoter | 0 | 5.5 | 0.48 | 0 |  |  | Hg | 450 |  | quartz |  | 425 | Zr->0.9Zr, 0.1Sn | Zr->0.9Zr, 0.1Sn |  | TRUE | TRUE | FALSE | FALSE | N_MP98 | N_COD88 |  | 6.052089 | 2 | 2.44 | 0.56 | 0 | 0.4 | 0.488 | 0.112 | 0 | 5.780007 | 6 | 149.3813 | 1 | 0.04016568 | 5.95393041 | 5.95667351 | 5.95393041 | 73.63066 | 1 | 0.0814878 | 4.19134 | 4.19134 | 4.19134 | 0 | 0 |  | 0 | 0 | 0 |  |  | 3 |  | 0.02008284 | 0.0407439 |  | 0.2786906 | 0.5654052
333 | BaZr0.8Sn0.2O3 | Ba1 Zr0.8 Sn0.2 O3 |  |  |  | mp-1019544 | 1532743 | -1 | [7 empty] | PC | 623 | 3 | FALSE | No promotion | No promoter | 0 | 3.5 | 0.48 | 0 |  |  | Hg | 450 |  | quartz |  | 200 | Zr->0.8Zr, 0.2Sn | Zr->0.8Zr, 0.2Sn |  | TRUE | TRUE | FALSE | FALSE | N_MP99 | N_COD89 |  | 5.298317 | 2 | 2.48 | 0.72 | 0 | 0.3846154 | 0.4769231 | 0.1384615 | 0 | 5.793892 | 6 | 149.3813 | 1 | 0.04016568 | 5.95393041 | 5.95667351 | 5.95393041 | 73.63066 | 1 | 0.0814878 | 4.19134 | 4.19134 | 4.19134 | 0 | 0 |  | 0 | 0 | 0 |  |  | 3 |  | 0.02008284 | 0.0407439 |  | 0.2785104 | 0.5650396
334 | BaZr0.7Sn0.3O3 | Ba1 Zr0.7 Sn0.3 O3 |  |  |  | mp-1019544 | 1532743 | -1 | [7 empty] | PC | 623 | 3 | FALSE | No promotion | No promoter | 0 | 3.9 | 0.48 | 0 |  |  | Hg | 450 |  | quartz |  | 250 | Zr->0.7Zr, 0.3Sn | Zr->0.7Zr, 0.3Sn |  | TRUE | TRUE | FALSE | FALSE | N_MP100 | N_COD90 |  | 5.521461 | 2 | 2.52 | 0.88 | 0 | 0.3703704 | 0.4666667 | 0.162963 | 0 | 5.807778 | 6 | 149.3813 | 1 | 0.04016568 | 5.95393041 | 5.95667351 | 5.95393041 | 73.63066 | 1 | 0.0814878 | 4.19134 | 4.19134 | 4.19134 | 0 | 0 |  | 0 | 0 | 0 |  |  | 3 |  | 0.02008284 | 0.0407439 |  | 0.2783302 | 0.5646739
335 | BaZr0.6Sn0.4O3 | Ba1 Zr0.6 Sn0.4 O3 |  |  |  | mp-1019544 | 1532743 | -1 | [7 empty] | PC | 623 | 3 | FALSE | No promotion | No promoter | 0 | 2 | 0.48 | 0 |  |  | Hg | 450 |  | quartz |  | 100 | Zr->0.6Zr, 0.4Sn | Zr->0.6Zr, 0.4Sn |  | TRUE | TRUE | FALSE | FALSE | N_MP101 | N_COD91 |  | 4.60517 | 2 | 2.56 | 1.04 | 0 | 0.3571429 | 0.4571429 | 0.1857143 | 0 | 5.821664 | 6 | 149.3813 | 1 | 0.04016568 | 5.95393041 | 5.95667351 | 5.95393041 | 73.63066 | 1 | 0.0814878 | 4.19134 | 4.19134 | 4.19134 | 0 | 0 |  | 0 | 0 | 0 |  |  | 3 |  | 0.02008284 | 0.0407439 |  | 0.27815 | 0.5643083
337 | NaTaO3 | Na1 Ta1 O3 |  |  | 3.44 | mp-676280 | 1521385 | -1 | [7 empty] | novel | 1473 | 10 | FALSE | impreg | NiO | 3 | 24 | 0.909 | 0 |  |  | Hg | 400 | 365 | quartz |  | 9000 |  |  |  | TRUE | TRUE | FALSE | FALSE | mp-676280 | 1521385 |  | 9.10498 | 1.8 | 2.4 | 0.6 | 2.8 | 0.2368421 | 0.3157895 | 0.07894737 | 0.3684211 | 5.880294 | 6 | 583.5491 | 8 | 0.08225529 | 7.57148176 | 7.44413558 | 14.78526202 | 235.5277 | 4 | 0.1018988 | 5.4768 | 5.5212 | 7.789 | 0 | 0 |  | 0 | 0 | 0 |  |  | 3 |  | 0.04112765 | 0.05094941 |  | 0.4615006 | 0.5717124
338 | Sr2AlNbO6 | Sr2 Al1 Nb1 O6 |  |  | 4.1 | mp-1206057 | 6000137 | -1 | [7 empty] | PC | 1673 | 10 | FALSE | impreg | RuO2 | 1 | 3.2 | 1 | 10 |  |  | Hg | 100 | 365 | quartz |  | 53.4 |  |  |  | TRUE | FALSE | FALSE | FALSE | mp-1206057 | 6000137 |  | 3.977811 | 1.9 | 2.5 | 0.4 | 0 | 0.3958333 | 0.5208333 | 0.08333333 | 0 | 5.803187 | 12 | 122.2326 | 1 | 0.09817351 | 5.57058298 | 5.57058298 | 5.57058298 | 0 | 0 |  | 0 | 0 | 0 | 0 | 0 |  | 0 | 0 | 0 |  |  | 6 |  | 0.04908675 |  |  | 0.5957426
340 | SrTiO3 | Sr1 Ti1 O3 |  |  | 3.18 | mp-4651 | 1512124 | -1 | [7 empty] | SG | 973 | 4 | FALSE | impreg | Au | 1 | 8.64 | 0.5 | 50 |  |  | Xe | 300 | 400 | quartz |  | 1000 |  |  |  | TRUE | TRUE | FALSE | FALSE | mp-4651 | 1512124 |  | 6.907755 | 2 | 2.4 | 0.4 | 0 | 0.4166667 | 0.5 | 0.08333333 | 0 | 5.78881 | 6 | 119.6251 | 2 | 0.1003134 | 5.5223297 | 5.52232956 | 5.53489848 | 59.27338 | 1 | 0.1012259 | 3.899 | 3.899 | 3.899 | 0 | 0 |  | 0 | 0 | 0 |  |  | 3 |  | 0.05015671 | 0.05061294 |  | 0.6102999 | 0.6158513
342 | Na0.55K0.45TaO3 | Na0.55 K0.45 Ta1 O3 |  |  |  | mp-676280 | 1521385 | -1 | [7 empty] | MSS | 1023 | 2 | FALSE | No promotion | No promoter | 0 | 18.6 | 0.29 | 14.2 |  |  | Hg | 350 |  | quartz |  | 155000 | Na->0.55Na, 0.45K | Na->0.55Na, 0.45K |  | TRUE | TRUE | FALSE | FALSE | N_MP103 | N_COD93 |  | 11.95118 | 1.8 | 2.4 | 0.6 | 2.8 | 0.2368421 | 0.3157895 | 0.07894737 | 0.3684211 | 5.842274 | 6 | 583.5491 | 1 | 0.01028191 | 7.57148176 | 7.44413558 | 14.78526202 | 235.5277 | 1 | 0.02547471 | 5.4768 | 5.5212 | 7.789 | 0 | 0 |  | 0 | 0 | 0 |  |  | 3 |  | 0.005140956 | 0.01273735 |  | 0.06398933 | 0.1585415
343 | Na0.57K0.43TaO3 | Na0.57 K0.43 Ta1 O3 |  |  |  | mp-676280 | 1521385 | -1 | [7 empty] | MSS | 1023 | 2 | FALSE | No promotion | No promoter | 0 | 19.5 | 0.29 | 14.2 |  |  | Hg | 350 |  | quartz |  | 166000 | Na->0.57Na, 0.43K | Na->0.57Na, 0.43K |  | TRUE | TRUE | FALSE | FALSE | N_MP104 | N_COD94 |  | 12.01974 | 1.8 | 2.4 | 0.6 | 2.8 | 0.2368421 | 0.3157895 | 0.07894737 | 0.3684211 | 5.843964 | 6 | 583.5491 | 1 | 0.01028191 | 7.57148176 | 7.44413558 | 14.78526202 | 235.5277 | 1 | 0.02547471 | 5.4768 | 5.5212 | 7.789 | 0 | 0 |  | 0 | 0 | 0 |  |  | 3 |  | 0.005140956 | 0.01273735 |  | 0.06370925 | 0.1578475
344 | Na0.6K0.4TaO3 | Na0.6 K0.4 Ta1 O3 |  |  |  | mp-676280 | 1521385 | -1 | [7 empty] | MSS | 1023 | 2 | FALSE | No promotion | No promoter | 0 | 21.3 | 0.29 | 14.2 |  |  | Hg | 350 |  | quartz |  | 199000 | Na->0.6Na, 0.4K | Na->0.6Na, 0.4K |  | TRUE | TRUE | FALSE | FALSE | N_MP105 | N_COD95 |  | 12.20106 | 1.8 | 2.4 | 0.6 | 2.8 | 0.2368421 | 0.3157895 | 0.07894737 | 0.3684211 | 5.846499 | 6 | 583.5491 | 1 | 0.01028191 | 7.57148176 | 7.44413558 | 14.78526202 | 235.5277 | 1 | 0.02547471 | 5.4768 | 5.5212 | 7.789 | 0 | 0 |  | 0 | 0 | 0 |  |  | 3 |  | 0.005140956 | 0.01273735 |  | 0.06328913 | 0.1568066
345 | Na0.63K0.37TaO3 | Na0.63 K0.37 Ta1 O3 |  |  |  | mp-676280 | 1521385 | -1 | [7 empty] | MSS | 1023 | 2 | FALSE | No promotion | No promoter | 0 | 20.8 | 0.29 | 14.2 |  |  | Hg | 350 |  | quartz |  | 188000 | Na->0.63Na, 0.37K | Na->0.63Na, 0.37K |  | TRUE | TRUE | FALSE | FALSE | N_MP106 | N_COD96 |  | 12.1442 | 1.8 | 2.4 | 0.6 | 2.8 | 0.2368421 | 0.3157895 | 0.07894737 | 0.3684211 | 5.849033 | 6 | 583.5491 | 1 | 0.01028191 | 7.57148176 | 7.44413558 | 14.78526202 | 235.5277 | 1 | 0.02547471 | 5.4768 | 5.5212 | 7.789 | 0 | 0 |  | 0 | 0 | 0 |  |  | 3 |  | 0.005140956 | 0.01273735 |  | 0.06286902 | 0.1557658
346 | Na0.65K0.35TaO3 | Na0.65 K0.35 Ta1 O3 |  |  |  | mp-676280 | 1521385 | -1 | [7 empty] | MSS | 1023 | 2 | FALSE | No promotion | No promoter | 0 | 20.1 | 0.29 | 14.2 |  |  | Hg | 350 |  | quartz |  | 183000 | Na->0.65Na, 0.35K | Na->0.65Na, 0.35K |  | TRUE | TRUE | FALSE | FALSE | N_MP107 | N_COD97 |  | 12.11724 | 1.8 | 2.4 | 0.6 | 2.8 | 0.2368421 | 0.3157895 | 0.07894737 | 0.3684211 | 5.850723 | 6 | 583.5491 | 1 | 0.01028191 | 7.57148176 | 7.44413558 | 14.78526202 | 235.5277 | 1 | 0.02547471 | 5.4768 | 5.5212 | 7.789 | 0 | 0 |  | 0 | 0 | 0 |  |  | 3 |  | 0.005140956 | 0.01273735 |  | 0.06258894 | 0.1550718
347 | Na0.57K0.43TaO3 | Na0.57 K0.43 Ta1 O3 |  |  |  | mp-676280 | 1521385 | -1 | [7 empty] | MSS | 1023 | 2 | FALSE | No promotion | No promoter | 0 | 14.6 | 0.29 | 14.2 |  |  | Hg | 350 |  | quartz |  | 153000 | Na->0.57Na, 0.43K | Na->0.57Na, 0.43K |  | TRUE | TRUE | FALSE | FALSE | N_MP108 | N_COD98 |  | 11.93819 | 1.8 | 2.4 | 0.6 | 2.8 | 0.2368421 | 0.3157895 | 0.07894737 | 0.3684211 | 5.843964 | 6 | 583.5491 | 1 | 0.01028191 | 7.57148176 | 7.44413558 | 14.78526202 | 235.5277 | 1 | 0.02547471 | 5.4768 | 5.5212 | 7.789 | 0 | 0 |  | 0 | 0 | 0 |  |  | 3 |  | 0.005140956 | 0.01273735 |  | 0.06370925 | 0.1578475
348 | Na0.58K0.42TaO3 | Na0.58 K0.42 Ta1 O3 |  |  |  | mp-676280 | 1521385 | -1 | [7 empty] | MSS | 1023 | 2 | FALSE | No promotion | No promoter | 0 | 16.3 | 0.29 | 14.2 |  |  | Hg | 350 |  | quartz |  | 163000 | Na->0.58Na, 0.42K | Na->0.58Na, 0.42K |  | TRUE | TRUE | FALSE | FALSE | N_MP109 | N_COD99 |  | 12.00151 | 1.8 | 2.4 | 0.6 | 2.8 | 0.2368421 | 0.3157895 | 0.07894737 | 0.3684211 | 5.844808763 | 6 | 583.5491 | 1 | 0.01028191 | 7.57148176 | 7.44413558 | 14.78526202 | 235.5277 | 1 | 0.02547471 | 5.4768 | 5.5212 | 7.789 | 0 | 0 |  | 0 | 0 | 0 |  |  | 3 |  | 0.005140956 | 0.01273735 |  | 0.06356921 | 0.1575006
349 | Na0.6K0.4TaO3 | Na0.6 K0.4 Ta1 O3 |  |  |  | mp-676280 | 1521385 | -1 | [7 empty] | MSS | 1023 | 2 | FALSE | No promotion | No promoter | 0 | 21.3 | 0.29 | 14.2 |  |  | Hg | 350 |  | quartz |  | 199000 | Na->0.6Na, 0.4K | Na->0.6Na, 0.4K |  | TRUE | TRUE | FALSE | FALSE | N_MP110 | N_COD100 |  | 12.20106 | 1.8 | 2.4 | 0.6 | 2.8 | 0.2368421 | 0.3157895 | 0.07894737 | 0.3684211 | 5.846499 | 6 | 583.5491 | 1 | 0.01028191 | 7.57148176 | 7.44413558 | 14.78526202 | 235.5277 | 1 | 0.02547471 | 5.4768 | 5.5212 | 7.789 | 0 | 0 |  | 0 | 0 | 0 |  |  | 3 |  | 0.005140956 | 0.01273735 |  | 0.06328913 | 0.1568066
350 | Na0.61K0.39TaO3 | Na0.61 K0.39 Ta1 O3 |  |  |  | mp-676280 | 1521385 | -1 | [7 empty] | MSS | 1023 | 2 | FALSE | No promotion | No promoter | 0 | 19.1 | 0.29 | 14.2 |  |  | Hg | 350 |  | quartz |  | 185000 | Na->0.61Na, 0.39K | Na->0.61Na, 0.39K |  | TRUE | TRUE | FALSE | FALSE | N_MP111 | N_COD101 |  | 12.12811 | 1.8 | 2.4 | 0.6 | 2.8 | 0.2368421 | 0.3157895 | 0.07894737 | 0.3684211 | 5.847343 | 6 | 583.5491 | 1 | 0.01028191 | 7.57148176 | 7.44413558 | 14.78526202 | 235.5277 | 1 | 0.02547471 | 5.4768 | 5.5212 | 7.789 | 0 | 0 |  | 0 | 0 | 0 |  |  | 3 |  | 0.005140956 | 0.01273735 |  | 0.06314909 | 0.1564597
351 | Na0.63K0.37TaO3 | Na0.63 K0.37 Ta1 O3 |  |  |  | mp-676280 | 1521385 | -1 | [7 empty] | MSS | 1023 | 2 | FALSE | No promotion | No promoter | 0 | 18.4 | 0.29 | 14.2 |  |  | Hg | 350 |  | quartz |  | 169000 | Na->0.63Na, 0.37K | Na->0.63Na, 0.37K |  | TRUE | TRUE | FALSE | FALSE | N_MP112 | N_COD102 |  | 12.03765 | 1.8 | 2.4 | 0.6 | 2.8 | 0.2368421 | 0.3157895 | 0.07894737 | 0.3684211 | 5.849033 | 6 | 583.5491 | 1 | 0.01028191 | 7.57148176 | 7.44413558 | 14.78526202 | 235.5277 | 1 | 0.02547471 | 5.4768 | 5.5212 | 7.789 | 0 | 0 |  | 0 | 0 | 0 |  |  | 3 |  | 0.005140956 | 0.01273735 |  | 0.06286902 | 0.1557658
352 | NaTaO3 | Na1 Ta1 O3 |  |  |  | mp-676280 | 1521385 | -1 | [7 empty] | MSS | 1023 | 2 | FALSE | No promotion | No promoter | 0 | 4.3 | 0.29 | 14.2 |  |  | Hg | 350 |  | quartz |  | 9000 |  |  |  | TRUE | TRUE | FALSE | FALSE | mp-676280 | 1521385 |  | 9.10498 | 1.8 | 2.4 | 0.6 | 2.8 | 0.2368421 | 0.3157895 | 0.07894737 | 0.3684211 | 5.880294 | 6 | 583.5491 | 8 | 0.08225529 | 7.57148176 | 7.44413558 | 14.78526202 | 235.5277 | 4 | 0.1018988 | 5.4768 | 5.5212 | 7.789 | 0 | 0 |  | 0 | 0 | 0 |  |  | 3 |  | 0.04112765 | 0.05094941 |  | 0.4615006 | 0.5717124
353 | KTaO3 | K1 Ta1 O3 |  |  |  | mp-3614 | 2102087 | -1 | [7 empty] | MSS | 1023 | 2 | FALSE | No promotion | No promoter | 0 | 6.3 | 0.29 | 14.2 |  |  | Hg | 350 |  | quartz |  | 3000 |  |  |  | TRUE | TRUE | FALSE | FALSE | mp-3614 | 2102087 |  | 8.006368 | 1.8 | 2.4 | 0.6 | 2.8 | 0.2368421 | 0.3157895 | 0.07894737 | 0.3684211 | 5.795806 | 6 | 63.75462 | 1 | 0.09411083 | 3.99488137 | 3.99488137 | 3.99488137 | 63.44004 | 1 | 0.09457749 | 3.9883 | 3.9883 | 3.9883 | 0 | 0 |  | 0 | 0 | 0 |  |  | 3 |  | 0.04705541 | 0.04728875 |  | 0.6561955 | 0.6594493
354 | Na0.55K0.45TaO3 | Na0.55 K0.45 Ta1 O3 |  |  |  | mp-676280 | 1521385 | -1 | [7 empty] | MSS | 1023 | 2 | FALSE | No promotion | No promoter | 0 | 18.6 | 0.29 | 0 |  |  | Hg | 350 |  | quartz |  | 11600 | Na->0.55Na, 0.45K | Na->0.55Na, 0.45K |  | TRUE | TRUE | FALSE | FALSE | N_MP113 | N_COD103 |  | 9.35876 | 1.8 | 2.4 | 0.6 | 2.8 | 0.2368421 | 0.3157895 | 0.07894737 | 0.3684211 | 5.842274 | 6 | 583.5491 | 1 | 0.01028191 | 7.57148176 | 7.44413558 | 14.78526202 | 235.5277 | 1 | 0.02547471 | 5.4768 | 5.5212 | 7.789 | 0 | 0 |  | 0 | 0 | 0 |  |  | 3 |  | 0.005140956 | 0.01273735 |  | 0.06398933 | 0.1585415
355 | Na0.57K0.43TaO3 | Na0.57 K0.43 Ta1 O3 |  |  |  | mp-676280 | 1521385 | -1 | [7 empty] | MSS | 1023 | 2 | FALSE | No promotion | No promoter | 0 | 19.5 | 0.29 | 0 |  |  | Hg | 350 |  | quartz |  | 18000 | Na->0.57Na, 0.43K | Na->0.57Na, 0.43K |  | TRUE | TRUE | FALSE | FALSE | N_MP114 | N_COD104 |  | 9.798127 | 1.8 | 2.4 | 0.6 | 2.8 | 0.2368421 | 0.3157895 | 0.07894737 | 0.3684211 | 5.843964 | 6 | 583.5491 | 1 | 0.01028191 | 7.57148176 | 7.44413558 | 14.78526202 | 235.5277 | 1 | 0.02547471 | 5.4768 | 5.5212 | 7.789 | 0 | 0 |  | 0 | 0 | 0 |  |  | 3 |  | 0.005140956 | 0.01273735 |  | 0.06370925 | 0.1578475
356 | Na0.6K0.4TaO3 | Na0.6 K0.4 Ta1 O3 |  |  |  | mp-676280 | 1521385 | -1 | [7 empty] | MSS | 1023 | 2 | FALSE | No promotion | No promoter | 0 | 21.3 | 0.29 | 0 |  |  | Hg | 350 |  | quartz |  | 25100 | Na->0.6Na, 0.4K | Na->0.6Na, 0.4K |  | TRUE | TRUE | FALSE | FALSE | N_MP115 | N_COD105 |  | 10.13062 | 1.8 | 2.4 | 0.6 | 2.8 | 0.2368421 | 0.3157895 | 0.07894737 | 0.3684211 | 5.846499 | 6 | 583.5491 | 1 | 0.01028191 | 7.57148176 | 7.44413558 | 14.78526202 | 235.5277 | 1 | 0.02547471 | 5.4768 | 5.5212 | 7.789 | 0 | 0 |  | 0 | 0 | 0 |  |  | 3 |  | 0.005140956 | 0.01273735 |  | 0.06328913 | 0.1568066
357 | Na0.63K0.37TaO3 | Na0.63 K0.37 Ta1 O3 |  |  |  | mp-676280 | 1521385 | -1 | [7 empty] | MSS | 1023 | 2 | FALSE | No promotion | No promoter | 0 | 20.8 | 0.29 | 0 |  |  | Hg | 350 |  | quartz |  | 22100 | Na->0.63Na, 0.37K | Na->0.63Na, 0.37K |  | TRUE | TRUE | FALSE | FALSE | N_MP116 | N_COD106 |  | 10.00333 | 1.8 | 2.4 | 0.6 | 2.8 | 0.2368421 | 0.3157895 | 0.07894737 | 0.3684211 | 5.849033 | 6 | 583.5491 | 1 | 0.01028191 | 7.57148176 | 7.44413558 | 14.78526202 | 235.5277 | 1 | 0.02547471 | 5.4768 | 5.5212 | 7.789 | 0 | 0 |  | 0 | 0 | 0 |  |  | 3 |  | 0.005140956 | 0.01273735 |  | 0.06286902 | 0.1557658
358 | Na0.65K0.35TaO3 | Na0.65 K0.35 Ta1 O3 |  |  |  | mp-676280 | 1521385 | -1 | [7 empty] | MSS | 1023 | 2 | FALSE | No promotion | No promoter | 0 | 20.1 | 0.29 | 0 |  |  | Hg | 350 |  | quartz |  | 22400 | Na->0.65Na, 0.35K | Na->0.65Na, 0.35K |  | TRUE | TRUE | FALSE | FALSE | N_MP117 | N_COD107 |  | 10.01682 | 1.8 | 2.4 | 0.6 | 2.8 | 0.2368421 | 0.3157895 | 0.07894737 | 0.3684211 | 5.850723 | 6 | 583.5491 | 1 | 0.01028191 | 7.57148176 | 7.44413558 | 14.78526202 | 235.5277 | 1 | 0.02547471 | 5.4768 | 5.5212 | 7.789 | 0 | 0 |  | 0 | 0 | 0 |  |  | 3 |  | 0.005140956 | 0.01273735 |  | 0.06258894 | 0.1550718
359 | Na0.57K0.43TaO3 | Na0.57 K0.43 Ta1 O3 |  |  |  | mp-676280 | 1521385 | -1 | [7 empty] | MSS | 1023 | 2 | FALSE | No promotion | No promoter | 0 | 14.6 | 0.29 | 0 |  |  | Hg | 350 |  | quartz |  | 11200 | Na->0.57Na, 0.43K | Na->0.57Na, 0.43K |  | TRUE | TRUE | FALSE | FALSE | N_MP118 | N_COD108 |  | 9.323669 | 1.8 | 2.4 | 0.6 | 2.8 | 0.2368421 | 0.3157895 | 0.07894737 | 0.3684211 | 5.843964 | 6 | 583.5491 | 1 | 0.01028191 | 7.57148176 | 7.44413558 | 14.78526202 | 235.5277 | 1 | 0.02547471 | 5.4768 | 5.5212 | 7.789 | 0 | 0 |  | 0 | 0 | 0 |  |  | 3 |  | 0.005140956 | 0.01273735 |  | 0.06370925 | 0.1578475
360 | Na0.58K0.42TaO3 | Na0.58 K0.42 Ta1 O3 |  |  |  | mp-676280 | 1521385 | -1 | [7 empty] | MSS | 1023 | 2 | FALSE | No promotion | No promoter | 0 | 16.3 | 0.29 | 0 |  |  | Hg | 350 |  | quartz |  | 13900 | Na->0.58Na, 0.42K | Na->0.58Na, 0.42K |  | TRUE | TRUE | FALSE | FALSE | N_MP119 | N_COD109 |  | 9.539644 | 1.8 | 2.4 | 0.6 | 2.8 | 0.2368421 | 0.3157895 | 0.07894737 | 0.3684211 | 5.844808763 | 6 | 583.5491 | 1 | 0.01028191 | 7.57148176 | 7.44413558 | 14.78526202 | 235.5277 | 1 | 0.02547471 | 5.4768 | 5.5212 | 7.789 | 0 | 0 |  | 0 | 0 | 0 |  |  | 3 |  | 0.005140956 | 0.01273735 |  | 0.06356921 | 0.1575006
361 | Na0.6K0.4TaO3 | Na0.6 K0.4 Ta1 O3 |  |  |  | mp-676280 | 1521385 | -1 | [7 empty] | MSS | 1023 | 2 | FALSE | No promotion | No promoter | 0 | 21.3 | 0.29 | 0 |  |  | Hg | 350 |  | quartz |  | 25100 | Na->0.6Na, 0.4K | Na->0.6Na, 0.4K |  | TRUE | TRUE | FALSE | FALSE | N_MP120 | N_COD110 |  | 10.13062 | 1.8 | 2.4 | 0.6 | 2.8 | 0.2368421 | 0.3157895 | 0.07894737 | 0.3684211 | 5.846499 | 6 | 583.5491 | 1 | 0.01028191 | 7.57148176 | 7.44413558 | 14.78526202 | 235.5277 | 1 | 0.02547471 | 5.4768 | 5.5212 | 7.789 | 0 | 0 |  | 0 | 0 | 0 |  |  | 3 |  | 0.005140956 | 0.01273735 |  | 0.06328913 | 0.1568066
362 | Na0.61K0.39TaO3 | Na0.61 K0.39 Ta1 O3 |  |  |  | mp-676280 | 1521385 | -1 | [7 empty] | MSS | 1023 | 2 | FALSE | No promotion | No promoter | 0 | 19.1 | 0.29 | 0 |  |  | Hg | 350 |  | quartz |  | 20200 | Na->0.61Na, 0.39K | Na->0.61Na, 0.39K |  | TRUE | TRUE | FALSE | FALSE | N_MP121 | N_COD111 |  | 9.913438 | 1.8 | 2.4 | 0.6 | 2.8 | 0.2368421 | 0.3157895 | 0.07894737 | 0.3684211 | 5.847343 | 6 | 583.5491 | 1 | 0.01028191 | 7.57148176 | 7.44413558 | 14.78526202 | 235.5277 | 1 | 0.02547471 | 5.4768 | 5.5212 | 7.789 | 0 | 0 |  | 0 | 0 | 0 |  |  | 3 |  | 0.005140956 | 0.01273735 |  | 0.06314909 | 0.1564597
363 | Na0.63K0.37TaO3 | Na0.63 K0.37 Ta1 O3 |  |  |  | mp-676280 | 1521385 | -1 | [7 empty] | MSS | 1023 | 2 | FALSE | No promotion | No promoter | 0 | 18.4 | 0.29 | 0 |  |  | Hg | 350 |  | quartz |  | 17800 | Na->0.63Na, 0.37K | Na->0.63Na, 0.37K |  | TRUE | TRUE | FALSE | FALSE | N_MP122 | N_COD112 |  | 9.786954 | 1.8 | 2.4 | 0.6 | 2.8 | 0.2368421 | 0.3157895 | 0.07894737 | 0.3684211 | 5.849033 | 6 | 583.5491 | 1 | 0.01028191 | 7.57148176 | 7.44413558 | 14.78526202 | 235.5277 | 1 | 0.02547471 | 5.4768 | 5.5212 | 7.789 | 0 | 0 |  | 0 | 0 | 0 |  |  | 3 |  | 0.005140956 | 0.01273735 |  | 0.06286902 | 0.1557658
364 | NaTaO3 | Na1 Ta1 O3 |  |  |  | mp-676280 | 1521385 | -1 | [7 empty] | MSS | 1023 | 2 | FALSE | No promotion | No promoter | 0 | 4.3 | 0.29 | 0 |  |  | Hg | 350 |  | quartz |  | 2000 |  |  |  | TRUE | TRUE | FALSE | FALSE | mp-676280 | 1521385 |  | 7.600902 | 1.8 | 2.4 | 0.6 | 2.8 | 0.2368421 | 0.3157895 | 0.07894737 | 0.3684211 | 5.880294 | 6 | 583.5491 | 8 | 0.08225529 | 7.57148176 | 7.44413558 | 14.78526202 | 235.5277 | 4 | 0.1018988 | 5.4768 | 5.5212 | 7.789 | 0 | 0 |  | 0 | 0 | 0 |  |  | 3 |  | 0.04112765 | 0.05094941 |  | 0.4615006 | 0.5717124
365 | KTaO3 | K1 Ta1 O3 |  |  |  | mp-3614 | 2102087 | -1 | [7 empty] | MSS | 1023 | 2 | FALSE | No promotion | No promoter | 0 | 6.3 | 0.29 | 0 |  |  | Hg | 350 |  | quartz |  | 200 |  |  |  | TRUE | TRUE | FALSE | FALSE | mp-3614 | 2102087 |  | 5.298317 | 1.8 | 2.4 | 0.6 | 2.8 | 0.2368421 | 0.3157895 | 0.07894737 | 0.3684211 | 5.795806 | 6 | 63.75462 | 1 | 0.09411083 | 3.99488137 | 3.99488137 | 3.99488137 | 63.44004 | 1 | 0.09457749 | 3.9883 | 3.9883 | 3.9883 | 0 | 0 |  | 0 | 0 | 0 |  |  | 3 |  | 0.04705541 | 0.04728875 |  | 0.6561955 | 0.6594493
366 | Sr0.95Cr0.05TiO3 | Sr0.95 Cr0.05 Ti1 O3 |  |  | 3.34 | mp-4651 | 1512124 | -1 | [7 empty] | PC | 1373 | 24 | FALSE | PD | Pt | 0.6 | 23.2 | 0.925 | 18.5 |  |  | Xe | 300 | 420 | quartz |  | 330.4 | Sr->0.95Sr, 0.05Cr | Sr->0.95Sr, 0.05Cr |  | TRUE | TRUE | FALSE | FALSE | N_MP123 | N_COD113 |  | 5.800304 | 1.99 | 2.4 | 0.45 | 0 | 0.411157 | 0.4958678 | 0.09297521 | 0 | 5.797288 | 6 | 119.6251 | 1 | 0.05015671 | 5.5223297 | 5.52232956 | 5.53489848 | 59.27338 | 1 | 0.1012259 | 3.899 | 3.899 | 3.899 | 0 | 0 |  | 0 | 0 | 0 |  |  | 3 |  | 0.02507835 | 0.05061294 |  | 0.3014648 | 0.6084139
367 | LiNbO3 | Li1 Nb1 O3 |  |  | 4.13 | mp-674361 | 1521772 | -1 | [7 empty] | HT | 773 | 5 | FALSE | impreg | RuO2 | 0.5 | 12 | 0.833 | 10 |  |  | Hg | 400 | 365 | quartz |  | 103.33 |  |  |  | TRUE | TRUE | FALSE | FALSE | mp-674361 | 1521772 |  | 4.637928 | 1.6 | 2.4 | 0.8 | 0 | 0.3333333 | 0.5 | 0.1666667 | 0 | 5.892353 | 6 | 559.9274 | 10 | 0.1071568 | 5.249953 | 5.58339653 | 21.72670413 | 308.5865 | 6 | 0.116661 | 5.1378 | 5.1378 | 13.4987 | 0 | 0 |  | 0 | 0 | 0 |  |  | 3 |  | 0.05357838 | 0.05833048 |  | 0.5389787 | 0.5867831
368 | NaTaO3 | Na1 Ta1 O3 |  |  | 4.03 | mp-676280 | 1521385 | -1 | [7 empty] | SG | 1173 | 12 | FALSE | No promotion | No promoter | 0 | 2.25 | 0.333 | 10 |  |  | Hg | 400 | 250 | quartz |  | 1600 |  |  |  | TRUE | TRUE | FALSE | FALSE | mp-676280 | 1521385 |  | 7.377759 | 1.8 | 2.4 | 0.6 | 2.8 | 0.2368421 | 0.3157895 | 0.07894737 | 0.3684211 | 5.880294 | 6 | 583.5491 | 8 | 0.08225529 | 7.57148176 | 7.44413558 | 14.78526202 | 235.5277 | 4 | 0.1018988 | 5.4768 | 5.5212 | 7.789 | 0 | 0 |  | 0 | 0 | 0 |  |  | 3 |  | 0.04112765 | 0.05094941 |  | 0.4615006 | 0.5717124
369 | GaFeO3 | Ga1 Fe1 O3 |  |  | 2.1 | mp-861324 | 4125730 | -1 | [7 empty] | novel | 1623 | 8 | FALSE | No promotion | No promoter | 0 | 56 | 3.33 | 0 |  |  | Xe | 300 | 420 | quartz |  | 722 |  |  |  | TRUE | TRUE | FALSE | FALSE | mp-861324 | 4125730 |  | 6.582025 | 2 | 2.6 | 3.2 | 0 | 0.2564103 | 0.3333333 | 0.4102564 | 0 | 5.959368 | 6 | 435.6251 | 8 | 0.1101865 | 5.164322 | 8.85318475 | 9.52799723 | 296.3925 | 6 | 0.1214606 | 5.01871 | 5.01871 | 13.5879 | 0 | 0 |  | 0 | 0 | 0 |  |  | 3 |  | 0.05509325 | 0.06073029 |  | 0.5553033 | 0.6121209
371 | NaBi0.07Ta0.93O3 | Na1 Bi0.07 Ta0.93 O3 |  |  | 2.91 | mp-676280 | 1521385 | -1 | [7 empty] | PC | 1173 |  | FALSE | No promotion | No promoter | 0 |  | 5 | 20 |  |  | Xe | 300 | 415 | quartz |  | 224 | Ta->0.93Ta, 0.07Bi | Ta->0.93Ta, 0.07Bi |  | TRUE | TRUE | FALSE | FALSE | N_MP124 | N_COD114 |  | 5.411646 | 1.8 | 2.442 | 0.698 | 2.8 | 0.2325581 | 0.3155039 | 0.09018088 | 0.3617571 | 5.882739873 | 6 | 583.5491 | 1 | 0.01028191 | 7.57148176 | 7.44413558 | 14.78526202 | 235.5277 | 1 | 0.02547471 | 5.4768 | 5.5212 | 7.789 | 0 | 0 |  | 0 | 0 | 0 |  |  | 3 |  | 0.005140956 | 0.01273735 |  | 0.05825389 | 0.1443312
372 | NaBi0.08Ta0.92O3 | Na1 Bi0.08 Ta0.92 O3 |  |  | 2.88 | mp-676280 | 1521385 | -1 | [7 empty] | PC | 1173 |  | FALSE | No promotion | No promoter | 0 | 24.5 | 5 | 20 |  |  | Xe | 300 | 415 | quartz |  | 216 | Ta->0.92Ta, 0.08Bi | Ta->0.92Ta, 0.08Bi |  | TRUE | TRUE | FALSE | FALSE | N_MP125 | N_COD115 |  | 5.375278 | 1.8 | 2.448 | 0.712 | 2.8 | 0.2319588 | 0.3154639 | 0.09175258 | 0.3608247 | 5.883089 | 6 | 583.5491 | 1 | 0.01028191 | 7.57148176 | 7.44413558 | 14.78526202 | 235.5277 | 1 | 0.02547471 | 5.4768 | 5.5212 | 7.789 | 0 | 0 |  | 0 | 0 | 0 |  |  | 3 |  | 0.005140956 | 0.01273735 |  | 0.05833479 | 0.1445316
373 | NaBi0.07Ta0.93O3 | Na1 Bi0.07 Ta0.93 O3 |  |  | 2.91 | mp-676280 | 1521385 | -1 | [7 empty] | PC | 1173 |  | FALSE | No promotion | No promoter | 0 | 22.7 | 5 | 20 |  |  | Xe | 300 | 415 | quartz |  | 876 | Ta->0.93Ta, 0.07Bi | Ta->0.93Ta, 0.07Bi |  | TRUE | TRUE | FALSE | FALSE | N_MP126 | N_COD116 |  | 6.775366 | 1.8 | 2.442 | 0.698 | 2.8 | 0.2325581 | 0.3155039 | 0.09018088 | 0.3617571 | 5.882739873 | 6 | 583.5491 | 1 | 0.01028191 | 7.57148176 | 7.44413558 | 14.78526202 | 235.5277 | 1 | 0.02547471 | 5.4768 | 5.5212 | 7.789 | 0 | 0 |  | 0 | 0 | 0 |  |  | 3 |  | 0.005140956 | 0.01273735 |  | 0.05825389 | 0.1443312
374 | NaBi0.07Ta0.93O3 | Na1 Bi0.07 Ta0.93 O3 |  |  | 2.91 | mp-676280 | 1521385 | -1 | [7 empty] | PC | 1173 |  | FALSE | No promotion | No promoter | 0 | 45.1 | 5 | 20 |  |  | Xe | 300 | 415 | quartz |  | 1108 | Ta->0.93Ta, 0.07Bi | Ta->0.93Ta, 0.07Bi |  | TRUE | TRUE | FALSE | FALSE | N_MP127 | N_COD117 |  | 7.010312 | 1.8 | 2.442 | 0.698 | 2.8 | 0.2325581 | 0.3155039 | 0.09018088 | 0.3617571 | 5.882739873 | 6 | 583.5491 | 1 | 0.01028191 | 7.57148176 | 7.44413558 | 14.78526202 | 235.5277 | 1 | 0.02547471 | 5.4768 | 5.5212 | 7.789 | 0 | 0 |  | 0 | 0 | 0 |  |  | 3 |  | 0.005140956 | 0.01273735 |  | 0.05825389 | 0.1443312
375 | NaBi0.07Ta0.93O3 | Na1 Bi0.07 Ta0.93 O3 |  |  | 2.91 | mp-676280 | 1521385 | -1 | [7 empty] | PC | 1173 |  | FALSE | No promotion | No promoter | 0 |  | 5 | 20 |  |  | Xe | 300 | 415 | quartz |  | 1355 | Ta->0.93Ta, 0.07Bi | Ta->0.93Ta, 0.07Bi |  | TRUE | TRUE | FALSE | FALSE | N_MP128 | N_COD118 |  | 7.211557 | 1.8 | 2.442 | 0.698 | 2.8 | 0.2325581 | 0.3155039 | 0.09018088 | 0.3617571 | 5.882739873 | 6 | 583.5491 | 1 | 0.01028191 | 7.57148176 | 7.44413558 | 14.78526202 | 235.5277 | 1 | 0.02547471 | 5.4768 | 5.5212 | 7.789 | 0 | 0 |  | 0 | 0 | 0 |  |  | 3 |  | 0.005140956 | 0.01273735 |  | 0.05825389 | 0.1443312
376 | NaBi0.08Ta0.92O3 | Na1 Bi0.08 Ta0.92 O3 |  |  | 2.88 | mp-676280 | 1521385 | -1 | [7 empty] | HT |  |  | FALSE | No promotion | No promoter | 0 |  | 5 | 20 |  |  | Xe | 300 | 415 | quartz |  | 59.48 | Ta->0.92Ta, 0.08Bi | Ta->0.92Ta, 0.08Bi |  | TRUE | TRUE | FALSE | FALSE | N_MP129 | N_COD119 |  | 4.08564 | 1.8 | 2.448 | 0.712 | 2.8 | 0.2319588 | 0.3154639 | 0.09175258 | 0.3608247 | 5.883089 | 6 | 583.5491 | 1 | 0.01028191 | 7.57148176 | 7.44413558 | 14.78526202 | 235.5277 | 1 | 0.02547471 | 5.4768 | 5.5212 | 7.789 | 0 | 0 |  | 0 | 0 | 0 |  |  | 3 |  | 0.005140956 | 0.01273735 |  | 0.05833479 | 0.1445316
377 | NaBi0.08Ta0.92O3 | Na1 Bi0.08 Ta0.92 O3 |  |  | 2.88 | mp-676280 | 1521385 | -1 | [7 empty] | HT |  |  | FALSE | No promotion | No promoter | 0 | 9.44 | 5 | 20 |  |  | Xe | 300 | 415 | quartz |  | 74 | Ta->0.92Ta, 0.08Bi | Ta->0.92Ta, 0.08Bi |  | TRUE | TRUE | FALSE | FALSE | N_MP130 | N_COD120 |  | 4.304065 | 1.8 | 2.448 | 0.712 | 2.8 | 0.2319588 | 0.3154639 | 0.09175258 | 0.3608247 | 5.883089 | 6 | 583.5491 | 1 | 0.01028191 | 7.57148176 | 7.44413558 | 14.78526202 | 235.5277 | 1 | 0.02547471 | 5.4768 | 5.5212 | 7.789 | 0 | 0 |  | 0 | 0 | 0 |  |  | 3 |  | 0.005140956 | 0.01273735 |  | 0.05833479 | 0.1445316
378 | NaBi0.08Ta0.92O3 | Na1 Bi0.08 Ta0.92 O3 |  |  | 2.88 | mp-676280 | 1521385 | -1 | [7 empty] | HT |  |  | FALSE | No promotion | No promoter | 0 |  | 5 | 20 |  |  | Xe | 300 | 415 | quartz |  | 61 | Ta->0.92Ta, 0.08Bi | Ta->0.92Ta, 0.08Bi |  | TRUE | TRUE | FALSE | FALSE | N_MP131 | N_COD121 |  | 4.110874 | 1.8 | 2.448 | 0.712 | 2.8 | 0.2319588 | 0.3154639 | 0.09175258 | 0.3608247 | 5.883089 | 6 | 583.5491 | 1 | 0.01028191 | 7.57148176 | 7.44413558 | 14.78526202 | 235.5277 | 1 | 0.02547471 | 5.4768 | 5.5212 | 7.789 | 0 | 0 |  | 0 | 0 | 0 |  |  | 3 |  | 0.005140956 | 0.01273735 |  | 0.05833479 | 0.1445316
379 | NaBi0.06Ta0.94O3 | Na1 Bi0.06 Ta0.94 O3 |  |  | 2.96 | mp-676280 | 1521385 | -1 | [7 empty] | SSR |  |  | FALSE | No promotion | No promoter | 0 |  | 5 | 20 |  |  | Xe | 300 | 415 | quartz |  | 210 | Ta->0.94Ta, 0.06Bi | Ta->0.94Ta, 0.06Bi |  | TRUE | TRUE | FALSE | FALSE | N_MP132 | N_COD122 |  | 5.347108 | 1.8 | 2.436 | 0.684 | 2.8 | 0.2331606 | 0.315544 | 0.08860104 | 0.3626943 | 5.88239 | 6 | 583.5491 | 1 | 0.01028191 | 7.57148176 | 7.44413558 | 14.78526202 | 235.5277 | 1 | 0.02547471 | 5.4768 | 5.5212 | 7.789 | 0 | 0 |  | 0 | 0 | 0 |  |  | 3 |  | 0.005140956 | 0.01273735 |  | 0.05817299 | 0.1441308
380 | NaBi0.09Ta0.91O3 | Na1 Bi0.09 Ta0.91 O3 |  |  | 2.83 | mp-676280 | 1521385 | -1 | [7 empty] | SSR |  |  | FALSE | No promotion | No promoter | 0 |  | 5 | 20 |  |  | Xe | 300 | 415 | quartz |  | 210 | Ta->0.91Ta, 0.09Bi | Ta->0.91Ta, 0.09Bi |  | TRUE | TRUE | FALSE | FALSE | N_MP133 | N_COD123 |  | 5.347108 | 1.8 | 2.454 | 0.726 | 2.8 | 0.2313625 | 0.3154242 | 0.0933162 | 0.3598972 | 5.883439 | 6 | 583.5491 | 1 | 0.01028191 | 7.57148176 | 7.44413558 | 14.78526202 | 235.5277 | 1 | 0.02547471 | 5.4768 | 5.5212 | 7.789 | 0 | 0 |  | 0 | 0 | 0 |  |  | 3 |  | 0.005140956 | 0.01273735 |  | 0.05841569 | 0.1447321
381 | NaBi0.1Ta0.9O3 | Na1 Bi0.1 Ta0.9 O3 |  |  | 2.79 | mp-676280 | 1521385 | -1 | [7 empty] | SSR |  |  | FALSE | No promotion | No promoter | 0 |  | 5 | 20 |  |  | Xe | 300 | 415 | quartz |  | 205 | Ta->0.9Ta, 0.1Bi | Ta->0.9Ta, 0.1Bi |  | TRUE | TRUE | FALSE | FALSE | N_MP134 | N_COD124 |  | 5.32301 | 1.8 | 2.46 | 0.74 | 2.8 | 0.2307692 | 0.3153846 | 0.09487179 | 0.3589744 | 5.883788 | 6 | 583.5491 | 1 | 0.01028191 | 7.57148176 | 7.44413558 | 14.78526202 | 235.5277 | 1 | 0.02547471 | 5.4768 | 5.5212 | 7.789 | 0 | 0 |  | 0 | 0 | 0 |  |  | 3 |  | 0.005140956 | 0.01273735 |  | 0.05849659 | 0.1449325
382 | NaBi0.07Ta0.93O3 | Na1 Bi0.07 Ta0.93 O3 |  |  | 2.91 | mp-676280 | 1521385 | -1 | [7 empty] | PC | 1173 |  | FALSE | impreg | NiO | 0.05 | 22.7 | 5 | 20 |  |  | Xe | 300 | 415 | quartz |  | 950 | Ta->0.93Ta, 0.07Bi | Ta->0.93Ta, 0.07Bi |  | TRUE | TRUE | FALSE | FALSE | N_MP135 | N_COD125 |  | 6.856462 | 1.8 | 2.442 | 0.698 | 2.8 | 0.2325581 | 0.3155039 | 0.09018088 | 0.3617571 | 5.882739873 | 6 | 583.5491 | 1 | 0.01028191 | 7.57148176 | 7.44413558 | 14.78526202 | 235.5277 | 1 | 0.02547471 | 5.4768 | 5.5212 | 7.789 | 0 | 0 |  | 0 | 0 | 0 |  |  | 3 |  | 0.005140956 | 0.01273735 |  | 0.05825389 | 0.1443312
383 | NaBi0.07Ta0.93O3 | Na1 Bi0.07 Ta0.93 O3 |  |  | 2.91 | mp-676280 | 1521385 | -1 | [7 empty] | PC | 1173 |  | FALSE | impreg | NiO | 0.1 | 22.7 | 5 | 20 |  |  | Xe | 300 | 415 | quartz |  | 1100 | Ta->0.93Ta, 0.07Bi | Ta->0.93Ta, 0.07Bi |  | TRUE | TRUE | FALSE | FALSE | N_MP136 | N_COD126 |  | 7.003065 | 1.8 | 2.442 | 0.698 | 2.8 | 0.2325581 | 0.3155039 | 0.09018088 | 0.3617571 | 5.882739873 | 6 | 583.5491 | 1 | 0.01028191 | 7.57148176 | 7.44413558 | 14.78526202 | 235.5277 | 1 | 0.02547471 | 5.4768 | 5.5212 | 7.789 | 0 | 0 |  | 0 | 0 | 0 |  |  | 3 |  | 0.005140956 | 0.01273735 |  | 0.05825389 | 0.1443312
384 | NaBi0.07Ta0.93O3 | Na1 Bi0.07 Ta0.93 O3 |  |  | 2.91 | mp-676280 | 1521385 | -1 | [7 empty] | PC | 1173 |  | FALSE | impreg | NiO | 0.2 | 22.7 | 5 | 20 |  |  | Xe | 300 | 415 | quartz |  | 1350 | Ta->0.93Ta, 0.07Bi | Ta->0.93Ta, 0.07Bi |  | TRUE | TRUE | FALSE | FALSE | N_MP137 | N_COD127 |  | 7.20786 | 1.8 | 2.442 | 0.698 | 2.8 | 0.2325581 | 0.3155039 | 0.09018088 | 0.3617571 | 5.882739873 | 6 | 583.5491 | 1 | 0.01028191 | 7.57148176 | 7.44413558 | 14.78526202 | 235.5277 | 1 | 0.02547471 | 5.4768 | 5.5212 | 7.789 | 0 | 0 |  | 0 | 0 | 0 |  |  | 3 |  | 0.005140956 | 0.01273735 |  | 0.05825389 | 0.1443312
385 | NaBi0.07Ta0.93O3 | Na1 Bi0.07 Ta0.93 O3 |  |  | 2.91 | mp-676280 | 1521385 | -1 | [7 empty] | PC | 1173 |  | FALSE | impreg | NiO | 0.3 | 22.7 | 5 | 20 |  |  | Xe | 300 | 415 | quartz |  | 820 | Ta->0.93Ta, 0.07Bi | Ta->0.93Ta, 0.07Bi |  | TRUE | TRUE | FALSE | FALSE | N_MP138 | N_COD128 |  | 6.709304 | 1.8 | 2.442 | 0.698 | 2.8 | 0.2325581 | 0.3155039 | 0.09018088 | 0.3617571 | 5.882739873 | 6 | 583.5491 | 1 | 0.01028191 | 7.57148176 | 7.44413558 | 14.78526202 | 235.5277 | 1 | 0.02547471 | 5.4768 | 5.5212 | 7.789 | 0 | 0 |  | 0 | 0 | 0 |  |  | 3 |  | 0.005140956 | 0.01273735 |  | 0.05825389 | 0.1443312
386 | Bi0.5Na0.5TiO3 | Bi0.5 Na0.5 Ti1 O3 |  |  | 3.02 | mp-4651 | 1512124 | -1 | [7 empty] | novel |  |  | FALSE | PD | Pt | 3 | 17.4 | 0.75 | 20 |  |  | Xe | 500 | 420 | quartz |  | 369.8 | Sr->0.5Bi,0.5Na | Sr->0.5Bi,0.5Na |  | TRUE | TRUE | FALSE | FALSE | N_MP139 | N_COD129 |  | 5.912962 | 1.9 | 2.7 | 1.4 | 1.4 | 0.2567568 | 0.3648649 | 0.1891892 | 0.1891892 | 5.909861 | 6 | 119.6251 | 1 | 0.05015671 | 5.5223297 | 5.52232956 | 5.53489848 | 59.27338 | 1 | 0.1012259 | 3.899 | 3.899 | 3.899 | 0 | 0 |  | 0 | 0 | 0 |  |  | 3 |  | 0.02507835 | 0.05061294 |  | 0.2799835 | 0.5650605
387 | NaBi0.075Ta0.925O3 | Na1 Bi0.075 Ta0.925 O3 |  |  | 2.64 | mp-676280 | 1521385 | -1 | [7 empty] | SSR | 1173 | 10 | FALSE | PD | Pt | 0 | 1.22 | 0.5 | 20 |  |  | Xe | 800 | 390 | quartz |  | 0.06 | Ta->0.925Ta, 0.075Bi | Ta->0.925Ta, 0.075Bi |  | TRUE | TRUE | FALSE | FALSE | N_MP140 | N_COD130 |  | -2.813411 | 1.8 | 2.445 | 0.705 | 2.8 | 0.2322581 | 0.3154839 | 0.09096774 | 0.3612903 | 5.882915 | 6 | 583.5491 | 1 | 0.01028191 | 7.57148176 | 7.44413558 | 14.78526202 | 235.5277 | 1 | 0.02547471 | 5.4768 | 5.5212 | 7.789 | 0 | 0 |  | 0 | 0 | 0 |  |  | 3 |  | 0.005140956 | 0.01273735 |  | 0.05829434 | 0.1444314
388 | NaBi0.075Ta0.925O3 | Na1 Bi0.075 Ta0.925 O3 |  |  | 2.64 | mp-676280 | 1521385 | -1 | [7 empty] | SSR | 1173 | 10 | FALSE | PD | Pt | 0.03 | 1.22 | 0.5 | 20 |  |  | Xe | 800 | 390 | quartz |  | 0.58 | Ta->0.925Ta, 0.075Bi | Ta->0.925Ta, 0.075Bi |  | TRUE | TRUE | FALSE | FALSE | N_MP141 | N_COD131 |  | -0.5447272 | 1.8 | 2.445 | 0.705 | 2.8 | 0.2322581 | 0.3154839 | 0.09096774 | 0.3612903 | 5.882915 | 6 | 583.5491 | 1 | 0.01028191 | 7.57148176 | 7.44413558 | 14.78526202 | 235.5277 | 1 | 0.02547471 | 5.4768 | 5.5212 | 7.789 | 0 | 0 |  | 0 | 0 | 0 |  |  | 3 |  | 0.005140956 | 0.01273735 |  | 0.05829434 | 0.1444314
389 | NaBi0.075Ta0.925O3 | Na1 Bi0.075 Ta0.925 O3 |  |  | 2.64 | mp-676280 | 1521385 | -1 | [7 empty] | SSR | 1173 | 10 | FALSE | PD | Pt | 0.06 | 1.22 | 0.5 | 20 |  |  | Xe | 800 | 390 | quartz |  | 0.83 | Ta->0.925Ta, 0.075Bi | Ta->0.925Ta, 0.075Bi |  | TRUE | TRUE | FALSE | FALSE | N_MP142 | N_COD132 |  | -0.1863296 | 1.8 | 2.445 | 0.705 | 2.8 | 0.2322581 | 0.3154839 | 0.09096774 | 0.3612903 | 5.882915 | 6 | 583.5491 | 1 | 0.01028191 | 7.57148176 | 7.44413558 | 14.78526202 | 235.5277 | 1 | 0.02547471 | 5.4768 | 5.5212 | 7.789 | 0 | 0 |  | 0 | 0 | 0 |  |  | 3 |  | 0.005140956 | 0.01273735 |  | 0.05829434 | 0.1444314
390 | NaBi0.075Ta0.925O3 | Na1 Bi0.075 Ta0.925 O3 |  |  | 2.64 | mp-676280 | 1521385 | -1 | [7 empty] | SSR | 1173 | 10 | FALSE | PD | Pt | 0.1 | 1.22 | 0.5 | 20 |  |  | Xe | 800 | 390 | quartz |  | 0.25 | Ta->0.925Ta, 0.075Bi | Ta->0.925Ta, 0.075Bi |  | TRUE | TRUE | FALSE | FALSE | N_MP143 | N_COD133 |  | -1.386294 | 1.8 | 2.445 | 0.705 | 2.8 | 0.2322581 | 0.3154839 | 0.09096774 | 0.3612903 | 5.882915 | 6 | 583.5491 | 1 | 0.01028191 | 7.57148176 | 7.44413558 | 14.78526202 | 235.5277 | 1 | 0.02547471 | 5.4768 | 5.5212 | 7.789 | 0 | 0 |  | 0 | 0 | 0 |  |  | 3 |  | 0.005140956 | 0.01273735 |  | 0.05829434 | 0.1444314
391 | NaBi0.075Ta0.925O3 | Na1 Bi0.075 Ta0.925 O3 |  |  | 2.64 | mp-676280 | 1521385 | -1 | [7 empty] | SSR | 1173 | 10 | FALSE | PD | Pt | 0.13 | 1.22 | 0.5 | 20 |  |  | Xe | 800 | 390 | quartz |  | 0.17 | Ta->0.925Ta, 0.075Bi | Ta->0.925Ta, 0.075Bi |  | TRUE | TRUE | FALSE | FALSE | N_MP144 | N_COD134 |  | -1.771957 | 1.8 | 2.445 | 0.705 | 2.8 | 0.2322581 | 0.3154839 | 0.09096774 | 0.3612903 | 5.882915 | 6 | 583.5491 | 1 | 0.01028191 | 7.57148176 | 7.44413558 | 14.78526202 | 235.5277 | 1 | 0.02547471 | 5.4768 | 5.5212 | 7.789 | 0 | 0 |  | 0 | 0 | 0 |  |  | 3 |  | 0.005140956 | 0.01273735 |  | 0.05829434 | 0.1444314
392 | NaTaO3 | Na1 Ta1 O3 |  |  | 2.64 | mp-676280 | 1521385 | -1 | [7 empty] | SSR | 1173 | 10 | FALSE | PD | Pt | 0.06 | 1.22 | 0.5 | 20 |  |  | Xe | 800 | 390 | quartz |  | 0.05 |  |  |  | TRUE | TRUE | FALSE | FALSE | mp-676280 | 1521385 |  | -2.995732 | 1.8 | 2.4 | 0.6 | 2.8 | 0.2368421 | 0.3157895 | 0.07894737 | 0.3684211 | 5.880294 | 6 | 583.5491 | 8 | 0.08225529 | 7.57148176 | 7.44413558 | 14.78526202 | 235.5277 | 4 | 0.1018988 | 5.4768 | 5.5212 | 7.789 | 0 | 0 |  | 0 | 0 | 0 |  |  | 3 |  | 0.04112765 | 0.05094941 |  | 0.4615006 | 0.5717124
393 | NaBi0.025Ta0.975O3 | Na1 Bi0.025 Ta0.975 O3 |  |  | 2.64 | mp-676280 | 1521385 | -1 | [7 empty] | SSR | 1173 | 10 | FALSE | PD | Pt | 0.06 | 1.22 | 0.5 | 20 |  |  | Xe | 800 | 390 | quartz |  | 0.1 | Ta->0.975Ta, 0.025Bi | Ta->0.975Ta, 0.025Bi |  | TRUE | TRUE | FALSE | FALSE | N_MP145 | N_COD135 |  | -2.302585 | 1.8 | 2.415 | 0.635 | 2.8 | 0.2352941 | 0.3156863 | 0.08300654 | 0.3660131 | 5.881167 | 6 | 583.5491 | 1 | 0.01028191 | 7.57148176 | 7.44413558 | 14.78526202 | 235.5277 | 1 | 0.02547471 | 5.4768 | 5.5212 | 7.789 | 0 | 0 |  | 0 | 0 | 0 |  |  | 3 |  | 0.005140956 | 0.01273735 |  | 0.05788983 | 0.1434292
394 | NaNbO3 | Na1 Nb1 O3 |  |  | 3.29 | mp-4419 | 1011064 | -1 | [7 empty] | novel | 873 | 2 | FALSE | PD | Pt | 0.5 | 28.6 | 1.11 | 18.5 |  |  | Xe | 300 | 300 | quartz |  | 520.33 |  |  |  | TRUE | FALSE | FALSE | FALSE | mp-4419 | 1011064 |  | 6.254463 | 1.6 | 2.4 | 0.8 | 0 | 0.3333333 | 0.5 | 0.1666667 | 0 | 5.860076 | 6 | 124.8139 | 2 | 0.09614312 | 5.573516 | 5.573516 | 4.01795 | 59.5932 | 1 | 0.1006826 | 3.906 | 3.906 | 3.906 | 0 | 0 |  | 0 | 0 | 0 |  |  | 3 |  | 0.04807156 | 0.05034131 |  | 0.5394195 | 0.5648888
395 | SrTiO3 | Sr1 Ti1 O3 |  |  | 3.17 | mp-4651 | 1512124 | -1 | [7 empty] | HT | 823 | 1 | FALSE | No promotion | No promoter | 0 | 98.26 | 0.5 | 18.5 |  |  | Hg | 400 | 365 | quartz |  | 1100 |  |  |  | TRUE | TRUE | FALSE | FALSE | mp-4651 | 1512124 |  | 7.003065 | 2 | 2.4 | 0.4 | 0 | 0.4166667 | 0.5 | 0.08333333 | 0 | 5.78881 | 6 | 119.6251 | 2 | 0.1003134 | 5.5223297 | 5.52232956 | 5.53489848 | 59.27338 | 1 | 0.1012259 | 3.899 | 3.899 | 3.899 | 0 | 0 |  | 0 | 0 | 0 |  |  | 3 |  | 0.05015671 | 0.05061294 |  | 0.6102999 | 0.6158513
396 | NaNbO3 | Na1 Nb1 O3 |  |  | 2.98 | mp-4419 | 1011064 | -1 | [7 empty] | SSR | 673 | 12 | FALSE | impreg | Pt | 0.5 |  | 1 | 20 |  |  | Xe | 400 | 300 | quartz |  | 103.3 |  |  |  | TRUE | FALSE | FALSE | FALSE | mp-4419 | 1011064 |  | 4.637637 | 1.6 | 2.4 | 0.8 | 0 | 0.3333333 | 0.5 | 0.1666667 | 0 | 5.860076 | 6 | 124.8139 | 2 | 0.09614312 | 5.573516 | 5.573516 | 4.01795 | 59.5932 | 1 | 0.1006826 | 3.906 | 3.906 | 3.906 | 0 | 0 |  | 0 | 0 | 0 |  |  | 3 |  | 0.04807156 | 0.05034131 |  | 0.5394195 | 0.5648888
397 | NaNbO3 | Na1 Nb1 O3 |  |  | 2.99 | mp-4419 | 1011064 | -1 | [7 empty] | PC | 773 | 12 | FALSE | impreg | Pt | 1.5 |  | 1 | 20 |  |  | Xe | 400 | 300 | quartz |  | 330.3 |  |  |  | TRUE | FALSE | FALSE | FALSE | mp-4419 | 1011064 |  | 5.800001 | 1.6 | 2.4 | 0.8 | 0 | 0.3333333 | 0.5 | 0.1666667 | 0 | 5.860076 | 6 | 124.8139 | 2 | 0.09614312 | 5.573516 | 5.573516 | 4.01795 | 59.5932 | 1 | 0.1006826 | 3.906 | 3.906 | 3.906 | 0 | 0 |  | 0 | 0 | 0 |  |  | 3 |  | 0.04807156 | 0.05034131 |  | 0.5394195 | 0.5648888
398 | NaNbO3 | Na1 Nb1 O3 |  |  | 3.06 | mp-4419 | 1011064 | -1 | [7 empty] | SG | 873 | 12 | FALSE | impreg | Pt | 2.5 |  | 1 | 20 |  |  | Xe | 400 | 300 | quartz |  | 261.1 |  |  |  | TRUE | FALSE | FALSE | FALSE | mp-4419 | 1011064 |  | 5.564903 | 1.6 | 2.4 | 0.8 | 0 | 0.3333333 | 0.5 | 0.1666667 | 0 | 5.860076 | 6 | 124.8139 | 2 | 0.09614312 | 5.573516 | 5.573516 | 4.01795 | 59.5932 | 1 | 0.1006826 | 3.906 | 3.906 | 3.906 | 0 | 0 |  | 0 | 0 | 0 |  |  | 3 |  | 0.04807156 | 0.05034131 |  | 0.5394195 | 0.5648888
399 | NaNbO3 | Na1 Nb1 O3 |  |  | 3.09 | mp-4419 | 1011064 | -1 | [7 empty] | HT |  |  | FALSE | impreg | Pt | 3.5 |  | 1 | 20 |  |  | Xe | 400 | 300 | quartz |  | 7.5 |  |  |  | TRUE | FALSE | FALSE | FALSE | mp-4419 | 1011064 |  | 2.014903 | 1.6 | 2.4 | 0.8 | 0 | 0.3333333 | 0.5 | 0.1666667 | 0 | 5.860076 | 6 | 124.8139 | 2 | 0.09614312 | 5.573516 | 5.573516 | 4.01795 | 59.5932 | 1 | 0.1006826 | 3.906 | 3.906 | 3.906 | 0 | 0 |  | 0 | 0 | 0 |  |  | 3 |  | 0.04807156 | 0.05034131 |  | 0.5394195 | 0.5648888
400 | KNbO3 | K1 Nb1 O3 |  |  | 3.21 | mp-7375 | 1531431 | -1 | [7 empty] | HT | 973 |  | FALSE | No promotion | Pt | 1 | 1.5 | 2 | 10 |  |  | Xe | 450 |  | quartz |  | 29 |  |  |  | TRUE | TRUE | FALSE | FALSE | mp-7375 | 1531431 |  | 3.367296 | 1.6 | 2.4 | 0.8 | 0 | 0.3333333 | 0.5 | 0.1666667 | 0 | 5.775588 | 6 | 66.42559 | 1 | 0.09032664 | 4.04992385 | 4.04992387 | 4.04992474 | 64.87805 | 1 | 0.0924812 | 3.996 | 3.996 | 4.063 | 0 | 0 |  | 0 | 0 | 0 |  |  | 3 |  | 0.04516332 | 0.0462406 |  | 0.6298099 | 0.6448328
401 | SrTiO3 | Sr1 Ti1 O3 |  |  | 3.2 | mp-4651 | 1512124 | -1 | [7 empty] | HT | 1373 | 10 | FALSE | No promotion | No promoter | 0 |  | 1 | 0 |  |  | visible | 420 | 420 | quartz |  | 0.6 |  |  |  | TRUE | TRUE | FALSE | FALSE | mp-4651 | 1512124 |  | -0.5108256 | 2 | 2.4 | 0.4 | 0 | 0.4166667 | 0.5 | 0.08333333 | 0 | 5.78881 | 6 | 119.6251 | 2 | 0.1003134 | 5.5223297 | 5.52232956 | 5.53489848 | 59.27338 | 1 | 0.1012259 | 3.899 | 3.899 | 3.899 | 0 | 0 |  | 0 | 0 | 0 |  |  | 3 |  | 0.05015671 | 0.05061294 |  | 0.6102999 | 0.6158513
402 | SrTiO3 | Sr1 Ti1 O3 |  |  | 3.2 | mp-4651 | 1512124 | -1 | [7 empty] | HT | 1373 | 10 | FALSE | No promotion | NiO | 0.5 |  | 1 | 0 |  |  | visible | 420 | 420 | quartz |  | 3 |  |  |  | TRUE | TRUE | FALSE | FALSE | mp-4651 | 1512124 |  | 1.098612 | 2 | 2.4 | 0.4 | 0 | 0.4166667 | 0.5 | 0.08333333 | 0 | 5.78881 | 6 | 119.6251 | 2 | 0.1003134 | 5.5223297 | 5.52232956 | 5.53489848 | 59.27338 | 1 | 0.1012259 | 3.899 | 3.899 | 3.899 | 0 | 0 |  | 0 | 0 | 0 |  |  | 3 |  | 0.05015671 | 0.05061294 |  | 0.6102999 | 0.6158513
403 | SrTiO3 | Sr1 Ti1 O3 |  |  | 3.2 | mp-4651 | 1512124 | -1 | [7 empty] | HT | 1373 | 10 | FALSE | No promotion | NiO | 1 |  | 1 | 0 |  |  | visible | 420 | 420 | quartz |  | 12 |  |  |  | TRUE | TRUE | FALSE | FALSE | mp-4651 | 1512124 |  | 2.484907 | 2 | 2.4 | 0.4 | 0 | 0.4166667 | 0.5 | 0.08333333 | 0 | 5.78881 | 6 | 119.6251 | 2 | 0.1003134 | 5.5223297 | 5.52232956 | 5.53489848 | 59.27338 | 1 | 0.1012259 | 3.899 | 3.899 | 3.899 | 0 | 0 |  | 0 | 0 | 0 |  |  | 3 |  | 0.05015671 | 0.05061294 |  | 0.6102999 | 0.6158513
404 | SrTiO3 | Sr1 Ti1 O3 |  |  | 3.2 | mp-4651 | 1512124 | -1 | [7 empty] | SSR | 1373 | 10 | FALSE | No promotion | NiO | 3 |  | 1 | 0 |  |  | visible | 420 | 420 | quartz |  | 3 |  |  |  | TRUE | TRUE | FALSE | FALSE | mp-4651 | 1512124 |  | 1.098612 | 2 | 2.4 | 0.4 | 0 | 0.4166667 | 0.5 | 0.08333333 | 0 | 5.78881 | 6 | 119.6251 | 2 | 0.1003134 | 5.5223297 | 5.52232956 | 5.53489848 | 59.27338 | 1 | 0.1012259 | 3.899 | 3.899 | 3.899 | 0 | 0 |  | 0 | 0 | 0 |  |  | 3 |  | 0.05015671 | 0.05061294 |  | 0.6102999 | 0.6158513
405 | NaTaO3 | Na1 Ta1 O3 |  |  | 3.97 | mp-676280 | 1521385 | -1 | [7 empty] | SSR | 1023 | 2 | FALSE | No promotion | No promoter | 0 |  | 1 | 10 |  |  | Xe | 300 | 400 | quartz |  | 633 |  |  |  | TRUE | TRUE | FALSE | FALSE | mp-676280 | 1521385 |  | 6.45047 | 1.8 | 2.4 | 0.6 | 2.8 | 0.2368421 | 0.3157895 | 0.07894737 | 0.3684211 | 5.880294 | 6 | 583.5491 | 8 | 0.08225529 | 7.57148176 | 7.44413558 | 14.78526202 | 235.5277 | 4 | 0.1018988 | 5.4768 | 5.5212 | 7.789 | 0 | 0 |  | 0 | 0 | 0 |  |  | 3 |  | 0.04112765 | 0.05094941 |  | 0.4615006 | 0.5717124
406 | NaTa0.9Nb0.1O3 | Na1 Ta0.9 Nb0.1 O3 |  |  | 3.9 | mp-676280 | 1521385 | -1 | [7 empty] | SSR | 1023 | 2 | FALSE | No promotion | No promoter | 0 |  | 1 | 10 |  |  | Xe | 300 | 400 | quartz |  | 717 | Ta->0.9Ta, 0.1Nb | Ta->0.9Ta, 0.1Nb |  | TRUE | TRUE | FALSE | FALSE | N_MP147 | N_COD137 |  | 6.575076 | 1.78 | 2.4 | 0.62 | 2.52 | 0.2431694 | 0.3278689 | 0.08469945 | 0.3442623 | 5.878272 | 6 | 583.5491 | 1 | 0.01028191 | 7.57148176 | 7.44413558 | 14.78526202 | 235.5277 | 1 | 0.02547471 | 5.4768 | 5.5212 | 7.789 | 0 | 0 |  | 0 | 0 | 0 |  |  | 3 |  | 0.005140956 | 0.01273735 |  | 0.05768757 | 0.1429281
407 | NaTa0.8Nb0.2O3 | Na1 Ta0.8 Nb0.2 O3 |  |  | 3.83 | mp-676280 | 1521385 | -1 | [7 empty] | SSR | 1023 | 2 | FALSE | No promotion | No promoter | 0 |  | 1 | 10 |  |  | Xe | 300 | 400 | quartz |  | 1333 | Ta->0.8Ta, 0.2Nb | Ta->0.8Ta, 0.2Nb |  | TRUE | TRUE | FALSE | FALSE | N_MP148 | N_COD138 |  | 7.195187 | 1.76 | 2.4 | 0.64 | 2.24 | 0.25 | 0.3409091 | 0.09090909 | 0.3181818 | 5.87625 | 6 | 583.5491 | 1 | 0.01028191 | 7.57148176 | 7.44413558 | 14.78526202 | 235.5277 | 1 | 0.02547471 | 5.4768 | 5.5212 | 7.789 | 0 | 0 |  | 0 | 0 | 0 |  |  | 3 |  | 0.005140956 | 0.01273735 |  | 0.05768757 | 0.1429281
408 | NaTa0.7Nb0.3O3 | Na1 Ta0.7 Nb0.3 O3 |  |  | 3.76 | mp-676280 | 1521385 | -1 | [7 empty] | novel | 1023 | 2 | FALSE | No promotion | No promoter | 0 |  | 1 | 10 |  |  | Xe | 300 | 400 | quartz |  | 2000 | Ta->0.7Ta, 0.3Nb | Ta->0.7Ta, 0.3Nb |  | TRUE | TRUE | FALSE | FALSE | N_MP149 | N_COD139 |  | 7.600902 | 1.74 | 2.4 | 0.66 | 1.96 | 0.2573964 | 0.3550296 | 0.09763314 | 0.2899408 | 5.874229 | 6 | 583.5491 | 1 | 0.01028191 | 7.57148176 | 7.44413558 | 14.78526202 | 235.5277 | 1 | 0.02547471 | 5.4768 | 5.5212 | 7.789 | 0 | 0 |  | 0 | 0 | 0 |  |  | 3 |  | 0.005140956 | 0.01273735 |  | 0.05768757 | 0.1429281
409 | NaTa0.5Nb0.5O3 | Na1 Ta0.5 Nb0.5 O3 |  |  | 3.69 | mp-676280 | 1521385 | -1 | [7 empty] | novel | 1023 | 2 | FALSE | No promotion | No promoter | 0 |  | 1 | 10 |  |  | Xe | 300 | 400 | quartz |  | 2416 | Ta->0.5Ta, 0.5Nb | Ta->0.5Ta, 0.5Nb |  | TRUE | TRUE | FALSE | FALSE | N_MP150 | N_COD140 |  | 7.789869 | 1.7 | 2.4 | 0.7 | 1.4 | 0.2741935 | 0.3870968 | 0.1129032 | 0.2258065 | 5.870185 | 6 | 583.5491 | 4 | 0.04112765 | 7.57148176 | 7.44413558 | 14.78526202 | 235.5277 | 2 | 0.05094941 | 5.4768 | 5.5212 | 7.789 | 0 | 0 |  | 0 | 0 | 0 |  |  | 3 |  | 0.02056382 | 0.02547471 |  | 0.2307503 | 0.2858562
410 | NaTa0.3Nb0.7O3 | Na1 Ta0.3 Nb0.7 O3 |  |  | 3.62 | mp-676280 | 1521385 | -1 | [7 empty] | novel | 1023 | 2 | FALSE | No promotion | No promoter | 0 |  | 1 | 10 |  |  | Xe | 300 | 400 | quartz |  | 1583 | Ta->0.3Ta, 0.7Nb | Ta->0.3Ta, 0.7Nb |  | TRUE | TRUE | FALSE | FALSE | N_MP151 | N_COD141 |  | 7.367077 | 1.66 | 2.4 | 0.74 | 0.84 | 0.2943262 | 0.4255319 | 0.1312057 | 0.1489362 | 5.866142 | 6 | 583.5491 | 1 | 0.01028191 | 7.57148176 | 7.44413558 | 14.78526202 | 235.5277 | 1 | 0.02547471 | 5.4768 | 5.5212 | 7.789 | 0 | 0 |  | 0 | 0 | 0 |  |  | 3 |  | 0.005140956 | 0.01273735 |  | 0.05768757 | 0.1429281
411 | NaTa0.2Nb0.8O3 | Na1 Ta0.2 Nb0.8 O3 |  |  | 3.55 | mp-676280 | 1521385 | -1 | [7 empty] | novel | 1023 | 2 | FALSE | No promotion | No promoter | 0 |  | 1 | 10 |  |  | Xe | 300 | 400 | quartz |  | 1366 | Ta->0.2Ta, 0.8Nb | Ta->0.2Ta, 0.8Nb |  | TRUE | TRUE | FALSE | FALSE | N_MP152 | N_COD142 |  | 7.219642 | 1.64 | 2.4 | 0.76 | 0.56 | 0.3059701 | 0.4477612 | 0.141791 | 0.1044776 | 5.86412 | 6 | 583.5491 | 1 | 0.01028191 | 7.57148176 | 7.44413558 | 14.78526202 | 235.5277 | 1 | 0.02547471 | 5.4768 | 5.5212 | 7.789 | 0 | 0 |  | 0 | 0 | 0 |  |  | 3 |  | 0.005140956 | 0.01273735 |  | 0.05768757 | 0.1429281
412 | NaNbO3 | Na1 Nb1 O3 |  |  | 3.43 | mp-4419 | 1011064 | -1 | [7 empty] | novel | 1023 | 2 | FALSE | No promotion | No promoter | 0 |  | 1 | 10 |  |  | Xe | 300 | 400 | quartz |  | 950 |  |  |  | TRUE | FALSE | FALSE | FALSE | mp-4419 | 1011064 |  | 6.856462 | 1.6 | 2.4 | 0.8 | 0 | 0.3333333 | 0.5 | 0.1666667 | 0 | 5.860076 | 6 | 124.8139 | 2 | 0.09614312 | 5.573516 | 5.573516 | 4.01795 | 59.5932 | 1 | 0.1006826 | 3.906 | 3.906 | 3.906 | 0 | 0 |  | 0 | 0 | 0 |  |  | 3 |  | 0.04807156 | 0.05034131 |  | 0.5394195 | 0.5648888
433 | Na2Ti6O13 | Na2 Ti6 O13 |  |  | 3.58 | mp-5449 | 4000748 | -1 | [7 empty] | SSR | 453 | 4 | FALSE | No promotion | No promoter | 0 | 48 | 0.5 | 0 |  |  | UV | 300 | 254 | quartz |  | 85 |  |  |  | TRUE | TRUE | FALSE | FALSE | mp-5449 | 4000748 |  | 4.442651 | 1.904762 | 2.47619 | 0.5714286 | 0 | 0.3846154 | 0.5 | 0.1153846 | 0 | 5.924409 | 26 | 256.7661 | 1 | 0.1012595 | 7.7794317 | 7.7794317 | 9.2177582 | 512.3605 | 2 | 0.101491 | 15.11 | 3.744 | 9.1693 | 0 | 0 |  | 0 | 0 | 0 |  |  | 13 |  | 0.05062973 | 0.05074552 |  | 0.5156357 | 0.516815
434 | Na2Ti6O13 | Na2 Ti6 O13 |  |  | 3.58 | mp-5449 | 4000748 | -1 | [7 empty] | SSR | 673 | 4 | FALSE | No promotion | No promoter | 0 | 29 | 0.5 | 0 |  |  | UV | 300 | 254 | quartz |  | 128 |  |  |  | TRUE | TRUE | FALSE | FALSE | mp-5449 | 4000748 |  | 4.85203 | 1.904762 | 2.47619 | 0.5714286 | 0 | 0.3846154 | 0.5 | 0.1153846 | 0 | 5.924409 | 26 | 256.7661 | 1 | 0.1012595 | 7.7794317 | 7.7794317 | 9.2177582 | 512.3605 | 2 | 0.101491 | 15.11 | 3.744 | 9.1693 | 0 | 0 |  | 0 | 0 | 0 |  |  | 13 |  | 0.05062973 | 0.05074552 |  | 0.5156357 | 0.516815
435 | Na2Ti6O13 | Na2 Ti6 O13 |  |  | 3.58 | mp-5449 | 4000748 | -1 | [7 empty] | SSR | 873 | 4 | FALSE | No promotion | No promoter | 0 | 22 | 0.5 | 0 |  |  | UV | 300 | 254 | quartz |  | 213 |  |  |  | TRUE | TRUE | FALSE | FALSE | mp-5449 | 4000748 |  | 5.361292 | 1.904762 | 2.47619 | 0.5714286 | 0 | 0.3846154 | 0.5 | 0.1153846 | 0 | 5.924409 | 26 | 256.7661 | 1 | 0.1012595 | 7.7794317 | 7.7794317 | 9.2177582 | 512.3605 | 2 | 0.101491 | 15.11 | 3.744 | 9.1693 | 0 | 0 |  | 0 | 0 | 0 |  |  | 13 |  | 0.05062973 | 0.05074552 |  | 0.5156357 | 0.516815
436 | Na2Ti6O13 | Na2 Ti6 O13 |  |  | 3.58 | mp-5449 | 4000748 | -1 | [7 empty] | novel | 1073 | 4 | FALSE | No promotion | No promoter | 0 | 12 | 0.5 | 0 |  |  | UV | 300 | 254 | quartz |  | 179 |  |  |  | TRUE | TRUE | FALSE | FALSE | mp-5449 | 4000748 |  | 5.187386 | 1.904762 | 2.47619 | 0.5714286 | 0 | 0.3846154 | 0.5 | 0.1153846 | 0 | 5.924409 | 26 | 256.7661 | 1 | 0.1012595 | 7.7794317 | 7.7794317 | 9.2177582 | 512.3605 | 2 | 0.101491 | 15.11 | 3.744 | 9.1693 | 0 | 0 |  | 0 | 0 | 0 |  |  | 13 |  | 0.05062973 | 0.05074552 |  | 0.5156357 | 0.516815
437 | Na2Ti6O13 | Na2 Ti6 O13 |  |  | 3.59 | mp-5449 | 4000748 | -1 | [7 empty] | novel | 873 | 4 | FALSE | impreg | NiO | 2 | 22 | 0.5 | 0 |  |  | UV | 300 | 254 | quartz |  | 389 |  |  |  | TRUE | TRUE | FALSE | FALSE | mp-5449 | 4000748 |  | 5.963579 | 1.904762 | 2.47619 | 0.5714286 | 0 | 0.3846154 | 0.5 | 0.1153846 | 0 | 5.924409 | 26 | 256.7661 | 1 | 0.1012595 | 7.7794317 | 7.7794317 | 9.2177582 | 512.3605 | 2 | 0.101491 | 15.11 | 3.744 | 9.1693 | 0 | 0 |  | 0 | 0 | 0 |  |  | 13 |  | 0.05062973 | 0.05074552 |  | 0.5156357 | 0.516815
438 | Na2ZrTi5O13 | Na2 Zr1 Ti5 O13 |  |  | 3.62 | mp-5449 | 4000748 | -1 | [7 empty] | novel | 673 | 2 | FALSE | No promotion | No promoter | 0 | 21 | 0.5 | 0 |  |  | UV | 300 | 254 | quartz |  | 1896 | 6Ti->5Ti,Zr | 6Ti->5Ti,Zr |  | TRUE | TRUE | FALSE | FALSE | N_MP175 | N_COD165 |  | 7.547502 | 1.904762 | 2.47619 | 0.5714286 | 0 | 0.3846154 | 0.5 | 0.1153846 | 0 | 5.928308 | 26 | 256.7661 | 1 | 0.1012595 | 7.7794317 | 7.7794317 | 9.2177582 | 512.3605 | 2 | 0.101491 | 15.11 | 3.744 | 9.1693 | 0 | 0 |  | 0 | 0 | 0 |  |  | 13 |  | 0.05062973 | 0.05074552 |  | 0.5192665 | 0.5204541
439 | Na2ZrTi5O13 | Na2 Zr1 Ti5 O13 |  |  | 3.61 | mp-5449 | 4000748 | -1 | [7 empty] | novel | 673 | 2 | FALSE | impreg | NiO | 2 | 21 | 0.5 | 0 |  |  | UV | 300 | 254 | quartz |  | 2482 | 6Ti->5Ti,Zr | 6Ti->5Ti,Zr |  | TRUE | TRUE | FALSE | FALSE | N_MP176 | N_COD166 |  | 7.81682 | 1.904762 | 2.47619 | 0.5714286 | 0 | 0.3846154 | 0.5 | 0.1153846 | 0 | 5.928308 | 26 | 256.7661 | 1 | 0.1012595 | 7.7794317 | 7.7794317 | 9.2177582 | 512.3605 | 2 | 0.101491 | 15.11 | 3.744 | 9.1693 | 0 | 0 |  | 0 | 0 | 0 |  |  | 13 |  | 0.05062973 | 0.05074552 |  | 0.5192665 | 0.5204541
440 | LaFeO3 | La1 Fe1 O3 |  |  | 2.2 | mp-1078634 | 1526450 | -1 | [7 empty] | novel | 1273 | 10 | FALSE | PD | Pt | 0.5 |  | 1 | 10 |  |  | Xe | 300 | 420 | quartz |  | 133 |  |  |  | TRUE | TRUE | FALSE | FALSE | mp-1078634 | 1526450 |  | 4.890349 | 2 | 2.4 | 1.4 | 0 | 0.3448276 | 0.4137931 | 0.2413793 | 0 | 5.942765 | 6 | 115.4506 | 2 | 0.1039405 | 5.42751155 | 5.42307109 | 5.43455366 | 242.2371 | 4 | 0.09907647 | 5.552 | 5.563 | 7.843 | 0 | 0 |  | 0 | 0 | 0 |  |  | 3 |  | 0.05197027 | 0.04953823 |  | 0.6087886 | 0.5802993
441 | LaFe0.85Ti0.15O3 | La1 Fe0.85 Ti0.15 O3 |  |  | 2.1 | mp-1078634 | 1526450 | -1 | [7 empty] | novel | 1273 | 10 | FALSE | PD | Pt | 0.5 |  | 1 | 10 |  |  | Xe | 300 | 420 | quartz |  | 300 | Fe->0.85Fe, 0.15Ti | Fe->0.85Fe, 0.15Ti |  | TRUE | TRUE | FALSE | FALSE | N_MP177 | N_COD167 |  | 5.703782 | 2 | 2.4 | 1.28 | 0 | 0.3521127 | 0.4225352 | 0.2253521 | 0 | 5.925485 | 6 | 115.4506 | 1 | 0.05197027 | 5.42751155 | 5.42307109 | 5.43455366 | 242.2371 | 1 | 0.02476912 | 5.552 | 5.563 | 7.843 | 0 | 0 |  | 0 | 0 | 0 |  |  | 3 |  | 0.02598514 | 0.01238456 |  | 0.3024068 | 0.1441276
442 | La0.85Sr0.15FeO3 | La0.85 Sr0.15 Fe1 O3 |  |  | 1.5 | mp-1078634 | 1526450 | -1 | [7 empty] | novel | 1273 | 10 | FALSE | PD | Pt | 0.5 |  | 1 | 10 |  |  | Xe | 300 | 420 | quartz |  | 33.33 | La->0.85La, 0.15Sr | La->0.85La, 0.15Sr |  | TRUE | TRUE | FALSE | FALSE | N_MP178 | N_COD168 |  | 3.506458 | 2 | 2.4 | 1.37 | 0 | 0.3466205 | 0.4159445 | 0.237435 | 0 | 5.936953 | 6 | 115.4506 | 1 | 0.05197027 | 5.42751155 | 5.42307109 | 5.43455366 | 242.2371 | 1 | 0.02476912 | 5.552 | 5.563 | 7.843 | 0 | 0 |  | 0 | 0 | 0 |  |  | 3 |  | 0.02598514 | 0.01238456 |  | 0.3081502 | 0.1468649
443 | SrTiO3 | Sr1 Ti1 O3 |  |  | 3.4 | mp-4651 | 1512124 | -1 | [7 empty] | SSR | 1273 | 10 | FALSE | No promotion | Au | 0.25 |  | 2.5 | 20 |  |  | Xe | 150 |  | quartz |  | 10 |  |  |  | TRUE | TRUE | FALSE | FALSE | mp-4651 | 1512124 |  | 2.302585 | 2 | 2.4 | 0.4 | 0 | 0.4166667 | 0.5 | 0.08333333 | 0 | 5.78881 | 6 | 119.6251 | 2 | 0.1003134 | 5.5223297 | 5.52232956 | 5.53489848 | 59.27338 | 1 | 0.1012259 | 3.899 | 3.899 | 3.899 | 0 | 0 |  | 0 | 0 | 0 |  |  | 3 |  | 0.05015671 | 0.05061294 |  | 0.6102999 | 0.6158513